## Sheet1
Source | DOIs | table_topic | material | Property_name | Property_value | Unit | other_element_info | other_property_info | child_tag | Co | Al | W | Ni | Ti | Cr | Ge | Ta | B | Mo | Re | Nb | Mn | Si | V | Fe | Zr | Hf | Ru | Ir | La | Y | Mg | C
text | 10.1016/j.jallcom.2020.154159 |  | CoCrFeNiTi0.5HEA | hardness | 135 | HV
text | 10.1016/j.jallcom.2020.154159 |  | CoCrFeNiHf0.1 | hardness | 214 | HV | {'percentage': 'at.%', 'Regions': 'Ni7Hf2'} |  |  | 23.25 |  |  | 27.60 |  | 20.61 | [9 empty] | 21.02 |  | 7.51
text | 10.1016/j.jallcom.2020.154159 |  | CoCrFeNiHf0.1 | hardness | 214 | HV | {'percentage': 'at.%', 'Regions': 'FCC'} |  |  | 23.08 |  |  | 21.85 |  | 28.26 | [9 empty] | 26.43 |  | 0.39
text | 10.1016/j.jallcom.2020.154159 |  | CoCrFeNiHf0.4 | hardness | 569 | HV | {'percentage': 'at.%', 'Regions': 'Laves'} |  |  | 22.15 |  |  | 30.50 |  | 12.08 | [9 empty] | 17.42 |  | 17.86
text | 10.1016/j.jallcom.2020.154159 |  | CoCrFeNiHf0.4 | hardness | 569 | HV | {'percentage': 'at.%', 'Regions': 'FCC'} |  |  | 23.08 |  |  | 14.27 |  | 30.18 | [9 empty] | 31.00 |  | 1.47
table | 10.1016/j.jallcom.2020.154301 | Vickers hardness values of the RexNbMoTaW alloys. | Re0 | Vickers hardness (Hv) | 179 | Hv | {'percentage': 'at%', 'Composition': 'Actual'} | {'Alloy': 'Re0', 'Vickers hardness (Hv)': '527 +- 10'} | ['Theoretic'] |  |  | 24.8 +- 1.7 |  |  |  |  | 25.3 +- 0.2 |  | 25.3 +- 0.4 | - | 24.6 +- 1.4
table | 10.1016/j.jallcom.2020.154301 | Vickers hardness values of the RexNbMoTaW alloys. | Re0 | Vickers hardness (Hv) | 179 | Hv | {'percentage': 'at%', 'Composition': 'Matrix'} | {'Alloy': 'Re0', 'Vickers hardness (Hv)': '527 +- 10'} | ['Theoretic'] |  |  | 27.7 +- 1.3 |  |  |  |  | 25.4 +- 0.3 |  | 24.6 +- 1.1 | - | 22.2 +- 0.7
table | 10.1016/j.jallcom.2020.154301 | Vickers hardness values of the RexNbMoTaW alloys. | Re0 | Vickers hardness (Hv) | 179 | Hv | {'percentage': 'at%', 'Composition': 'Particle'} | {'Alloy': 'Re0', 'Vickers hardness (Hv)': '527 +- 10'} | ['Theoretic'] |  |  | 4.6 +- 2.3 |  |  |  |  | 39.8 +- 2.3 |  | 4.3 +- 1.3 | - | 51.4 +- 2.2
table | 10.1016/j.jallcom.2020.154301 | Vickers hardness values of the RexNbMoTaW alloys. | Re0 | Vickers hardness (Hv) | 179 | Hv | {'percentage': 'at%', 'Composition': 'Designed'} | {'Alloy': 'Re0', 'Vickers hardness (Hv)': '527 +- 10'} | ['Theoretic'] |  |  | 22.2 |  |  |  |  | 22.2 |  | 22.2 | 11.1 | 22.2
table | 10.1016/j.jallcom.2020.154301 | Vickers hardness values of the RexNbMoTaW alloys. | Re0.5 | Vickers hardness (Hv) | 213 | Hv | {'percentage': 'at%', 'Composition': 'Actual'} | {'Alloy': 'Re0.5', 'Vickers hardness (Hv)': '567 +- 9'} | ['Theoretic'] |  |  | 23.0 +- 1.2 |  |  |  |  | 21.9 +- 0.6 |  | 22.6 +- 0.3 | 10.2 +- 0.5 | 22.3 +- 1.3
table | 10.1016/j.jallcom.2020.154301 | Vickers hardness values of the RexNbMoTaW alloys. | Re0.5 | Vickers hardness (Hv) | 213 | Hv | {'percentage': 'at%', 'Composition': 'Matrix'} | {'Alloy': 'Re0.5', 'Vickers hardness (Hv)': '567 +- 9'} | ['Theoretic'] |  |  | 25.5 +- 0.6 |  |  |  |  | 21.4 +- 0.4 |  | 22.0 +- 0.3 | 11.0 +- 0.3 | 20.1 +- 0.6
table | 10.1016/j.jallcom.2020.154301 | Vickers hardness values of the RexNbMoTaW alloys. | Re0.5 | Vickers hardness (Hv) | 213 | Hv | {'percentage': 'at%', 'Composition': 'Particle'} | {'Alloy': 'Re0.5', 'Vickers hardness (Hv)': '567 +- 9'} | ['Theoretic'] |  |  | 4.1 +- 2.4 |  |  |  |  | 33.4 +- 1.1 |  | 4.6 +- 2.6 | 0 | 58.0 +- 2.0
table | 10.1016/j.jallcom.2020.154301 | Vickers hardness values of the RexNbMoTaW alloys. | Re0.5 | Vickers hardness (Hv) | 213 | Hv | {'percentage': 'at%', 'Composition': 'Designed'} | {'Alloy': 'Re0.5', 'Vickers hardness (Hv)': '567 +- 9'} | ['Theoretic'] |  |  | 20.0 |  |  |  |  | 20.0 |  | 20.0 | 20.0 | 20.0
table | 10.1016/j.jallcom.2020.154301 | Vickers hardness values of the RexNbMoTaW alloys. | Re1 | Vickers hardness (Hv) | 241 | Hv | {'percentage': 'at%', 'Composition': 'Actual'} | {'Alloy': 'Re1', 'Vickers hardness (Hv)': '536 +- 22'} | ['Theoretic'] |  |  | 20.0 +- 0.6 |  |  |  |  | 19.4 +- 0.3 |  | 20.6 +- 0.2 | 19.1 +- 1.1 | 21.0 +- 0.9
table | 10.1016/j.jallcom.2020.154301 | Vickers hardness values of the RexNbMoTaW alloys. | Re1 | Vickers hardness (Hv) | 241 | Hv | {'percentage': 'at%', 'Composition': 'Matrix'} | {'Alloy': 'Re1', 'Vickers hardness (Hv)': '536 +- 22'} | ['Theoretic'] |  |  | 20.9 +- 1.6 |  |  |  |  | 19.6 +- 0.4 |  | 20.6 +- 0.6 | 19.1 +- 0.4 | 19.9 +- 1.4
table | 10.1016/j.jallcom.2020.154301 | Vickers hardness values of the RexNbMoTaW alloys. | Re1 | Vickers hardness (Hv) | 241 | Hv | {'percentage': 'at%', 'Composition': 'Particle'} | {'Alloy': 'Re1', 'Vickers hardness (Hv)': '536 +- 22'} | ['Theoretic'] |  |  | 2.4 +- 1.3 |  |  |  |  | 38.2 +- 2.1 |  | 3.5 +- 1.8 | 0 | 55.9 +- 2.4
table | 10.1016/j.jallcom.2020.154301 | Vickers hardness values of the RexNbMoTaW alloys. | Re0 | Vickers hardness (Hv) | 445.5 | Hv | {'percentage': 'at%', 'Composition': 'Actual'} | {'Alloy': 'Re0 [12]', 'Vickers hardness (Hv)': '445.5'} | ['Experimental'] |  |  | 24.8 +- 1.7 |  |  |  |  | 25.3 +- 0.2 |  | 25.3 +- 0.4 | - | 24.6 +- 1.4
table | 10.1016/j.jallcom.2020.154301 | Vickers hardness values of the RexNbMoTaW alloys. | Re0 | Vickers hardness (Hv) | 445.5 | Hv | {'percentage': 'at%', 'Composition': 'Matrix'} | {'Alloy': 'Re0 [12]', 'Vickers hardness (Hv)': '445.5'} | ['Experimental'] |  |  | 27.7 +- 1.3 |  |  |  |  | 25.4 +- 0.3 |  | 24.6 +- 1.1 | - | 22.2 +- 0.7
table | 10.1016/j.jallcom.2020.154301 | Vickers hardness values of the RexNbMoTaW alloys. | Re0 | Vickers hardness (Hv) | 445.5 | Hv | {'percentage': 'at%', 'Composition': 'Particle'} | {'Alloy': 'Re0 [12]', 'Vickers hardness (Hv)': '445.5'} | ['Experimental'] |  |  | 4.6 +- 2.3 |  |  |  |  | 39.8 +- 2.3 |  | 4.3 +- 1.3 | - | 51.4 +- 2.2
table | 10.1016/j.jallcom.2020.154301 | Vickers hardness values of the RexNbMoTaW alloys. | Re0 | Vickers hardness (Hv) | 445.5 | Hv | {'percentage': 'at%', 'Composition': 'Designed'} | {'Alloy': 'Re0 [12]', 'Vickers hardness (Hv)': '445.5'} | ['Experimental'] |  |  | 22.2 |  |  |  |  | 22.2 |  | 22.2 | 11.1 | 22.2
table | 10.1016/j.jallcom.2020.154301 | Vickers hardness values of the RexNbMoTaW alloys. | Re0 | Vickers hardness (Hv) | 527 +- 10 | Hv | {'percentage': 'at%', 'Composition': 'Actual'} | {'Alloy': 'Re0', 'Vickers hardness (Hv)': '527 +- 10'} | ['Experimental'] |  |  | 24.8 +- 1.7 |  |  |  |  | 25.3 +- 0.2 |  | 25.3 +- 0.4 | - | 24.6 +- 1.4
table | 10.1016/j.jallcom.2020.154301 | Vickers hardness values of the RexNbMoTaW alloys. | Re0 | Vickers hardness (Hv) | 527 +- 10 | Hv | {'percentage': 'at%', 'Composition': 'Matrix'} | {'Alloy': 'Re0', 'Vickers hardness (Hv)': '527 +- 10'} | ['Experimental'] |  |  | 27.7 +- 1.3 |  |  |  |  | 25.4 +- 0.3 |  | 24.6 +- 1.1 | - | 22.2 +- 0.7
table | 10.1016/j.jallcom.2020.154301 | Vickers hardness values of the RexNbMoTaW alloys. | Re0 | Vickers hardness (Hv) | 527 +- 10 | Hv | {'percentage': 'at%', 'Composition': 'Particle'} | {'Alloy': 'Re0', 'Vickers hardness (Hv)': '527 +- 10'} | ['Experimental'] |  |  | 4.6 +- 2.3 |  |  |  |  | 39.8 +- 2.3 |  | 4.3 +- 1.3 | - | 51.4 +- 2.2
table | 10.1016/j.jallcom.2020.154301 | Vickers hardness values of the RexNbMoTaW alloys. | Re0 | Vickers hardness (Hv) | 527 +- 10 | Hv | {'percentage': 'at%', 'Composition': 'Designed'} | {'Alloy': 'Re0', 'Vickers hardness (Hv)': '527 +- 10'} | ['Experimental'] |  |  | 22.2 |  |  |  |  | 22.2 |  | 22.2 | 11.1 | 22.2
table | 10.1016/j.jallcom.2020.154301 | Vickers hardness values of the RexNbMoTaW alloys. | Re0.5 | Vickers hardness (Hv) | 567 +- 9 | Hv | {'percentage': 'at%', 'Composition': 'Actual'} | {'Alloy': 'Re0.5', 'Vickers hardness (Hv)': '567 +- 9'} | ['Experimental'] |  |  | 23.0 +- 1.2 |  |  |  |  | 21.9 +- 0.6 |  | 22.6 +- 0.3 | 10.2 +- 0.5 | 22.3 +- 1.3
table | 10.1016/j.jallcom.2020.154301 | Vickers hardness values of the RexNbMoTaW alloys. | Re0.5 | Vickers hardness (Hv) | 567 +- 9 | Hv | {'percentage': 'at%', 'Composition': 'Matrix'} | {'Alloy': 'Re0.5', 'Vickers hardness (Hv)': '567 +- 9'} | ['Experimental'] |  |  | 25.5 +- 0.6 |  |  |  |  | 21.4 +- 0.4 |  | 22.0 +- 0.3 | 11.0 +- 0.3 | 20.1 +- 0.6
table | 10.1016/j.jallcom.2020.154301 | Vickers hardness values of the RexNbMoTaW alloys. | Re0.5 | Vickers hardness (Hv) | 567 +- 9 | Hv | {'percentage': 'at%', 'Composition': 'Particle'} | {'Alloy': 'Re0.5', 'Vickers hardness (Hv)': '567 +- 9'} | ['Experimental'] |  |  | 4.1 +- 2.4 |  |  |  |  | 33.4 +- 1.1 |  | 4.6 +- 2.6 | 0 | 58.0 +- 2.0
table | 10.1016/j.jallcom.2020.154301 | Vickers hardness values of the RexNbMoTaW alloys. | Re0.5 | Vickers hardness (Hv) | 567 +- 9 | Hv | {'percentage': 'at%', 'Composition': 'Designed'} | {'Alloy': 'Re0.5', 'Vickers hardness (Hv)': '567 +- 9'} | ['Experimental'] |  |  | 20.0 |  |  |  |  | 20.0 |  | 20.0 | 20.0 | 20.0
table | 10.1016/j.jallcom.2020.154301 | Vickers hardness values of the RexNbMoTaW alloys. | Re1 | Vickers hardness (Hv) | 536 +- 22 | Hv | {'percentage': 'at%', 'Composition': 'Actual'} | {'Alloy': 'Re1', 'Vickers hardness (Hv)': '536 +- 22'} | ['Experimental'] |  |  | 20.0 +- 0.6 |  |  |  |  | 19.4 +- 0.3 |  | 20.6 +- 0.2 | 19.1 +- 1.1 | 21.0 +- 0.9
table | 10.1016/j.jallcom.2020.154301 | Vickers hardness values of the RexNbMoTaW alloys. | Re1 | Vickers hardness (Hv) | 536 +- 22 | Hv | {'percentage': 'at%', 'Composition': 'Matrix'} | {'Alloy': 'Re1', 'Vickers hardness (Hv)': '536 +- 22'} | ['Experimental'] |  |  | 20.9 +- 1.6 |  |  |  |  | 19.6 +- 0.4 |  | 20.6 +- 0.6 | 19.1 +- 0.4 | 19.9 +- 1.4
table | 10.1016/j.jallcom.2020.154301 | Vickers hardness values of the RexNbMoTaW alloys. | Re1 | Vickers hardness (Hv) | 536 +- 22 | Hv | {'percentage': 'at%', 'Composition': 'Particle'} | {'Alloy': 'Re1', 'Vickers hardness (Hv)': '536 +- 22'} | ['Experimental'] |  |  | 2.4 +- 1.3 |  |  |  |  | 38.2 +- 2.1 |  | 3.5 +- 1.8 | 0 | 55.9 +- 2.4
text | 10.1016/j.jallcom.2020.154301 |  | NbMoTaW | hardness | 445.5 | HV
text | 10.1016/j.jallcom.2020.157521 |  | Al05 | hardness | ∼125 | HV
text | 10.1016/j.jallcom.2020.157521 |  | Ti05HEAs | hardness | ∼125 | HV
text | 10.1016/j.jallcom.2020.157521 |  | Al05 | hardness | ∼117 | HV
text | 10.1016/j.jallcom.2020.157521 |  | Ti05HEAs | hardness | ∼117 | HV
table | 10.1016/j.jallcom.2020.157610 | Summary of individual hardness values HV 5 for different titanium contents and annealing durations. The samples with maximum hardness increase are marked. | Solution annealed and quenched Ti-X | hardness HV 5 | 109 +- 2 | HV |  | {'heat treatment': 'Solution annealed and quenched Ti-X', 'hardness HV 5': '148 +- 4'} | ['X = 2']
table | 10.1016/j.jallcom.2020.157610 | Summary of individual hardness values HV 5 for different titanium contents and annealing durations. The samples with maximum hardness increase are marked. | Aging temperature 650 degC | hardness HV 5 | 111 +- 8 | HV |  | {'heat treatment': 'Ti-X-650-2', 'hardness HV 5': '256 +- 26'} | ['X = 2']
table | 10.1016/j.jallcom.2020.157610 | Summary of individual hardness values HV 5 for different titanium contents and annealing durations. The samples with maximum hardness increase are marked. | Aging temperature 650 degC | hardness HV 5 | 115 +- 9 | HV |  | {'heat treatment': 'Ti-X-650-10', 'hardness HV 5': '240 +- 27'} | ['X = 2']
table | 10.1016/j.jallcom.2020.157610 | Summary of individual hardness values HV 5 for different titanium contents and annealing durations. The samples with maximum hardness increase are marked. | Aging temperature 750 degC | hardness HV 5 | 118 +- 5 | HV |  | {'heat treatment': 'Ti-X-750-2', 'hardness HV 5': '311 +- 62'} | ['X = 2']
table | 10.1016/j.jallcom.2020.157610 | Summary of individual hardness values HV 5 for different titanium contents and annealing durations. The samples with maximum hardness increase are marked. | Aging temperature 750 degC | hardness HV 5 | 130 +- 8 | HV |  | {'heat treatment': 'Ti-X-750-10', 'hardness HV 5': '353 +- 45'} | ['X = 2']
table | 10.1016/j.jallcom.2020.157610 | Summary of individual hardness values HV 5 for different titanium contents and annealing durations. The samples with maximum hardness increase are marked. | Aging temperature 750 degC | hardness HV 5 | - | HV |  |  | ['X = 2']
table | 10.1016/j.jallcom.2020.157610 | Summary of individual hardness values HV 5 for different titanium contents and annealing durations. The samples with maximum hardness increase are marked. | Aging temperature 850 degC | hardness HV 5 | 125 +- 7 | HV |  | {'heat treatment': 'Ti-X-850-2', 'hardness HV 5': '180 +- 30'} | ['X = 2']
table | 10.1016/j.jallcom.2020.157610 | Summary of individual hardness values HV 5 for different titanium contents and annealing durations. The samples with maximum hardness increase are marked. | Aging temperature 850 degC | hardness HV 5 | 124 +- 3 | HV |  | {'heat treatment': 'Ti-X-850-10', 'hardness HV 5': '250 +- 45'} | ['X = 2']
table | 10.1016/j.jallcom.2020.157610 | Summary of individual hardness values HV 5 for different titanium contents and annealing durations. The samples with maximum hardness increase are marked. | Aging temperature 850 degC | hardness HV 5 | - | HV |  |  | ['X = 2']
table | 10.1016/j.jallcom.2020.157610 | Summary of individual hardness values HV 5 for different titanium contents and annealing durations. The samples with maximum hardness increase are marked. | Solution annealed and quenched Ti-X | hardness HV 5 | 129 +- 4 | HV |  | {'heat treatment': 'Solution annealed and quenched Ti-X', 'hardness HV 5': '148 +- 4'} | ['X = 3']
table | 10.1016/j.jallcom.2020.157610 | Summary of individual hardness values HV 5 for different titanium contents and annealing durations. The samples with maximum hardness increase are marked. | Aging temperature 650 degC | hardness HV 5 | 166 +- 23 | HV |  | {'heat treatment': 'Ti-X-650-2', 'hardness HV 5': '256 +- 26'} | ['X = 3']
table | 10.1016/j.jallcom.2020.157610 | Summary of individual hardness values HV 5 for different titanium contents and annealing durations. The samples with maximum hardness increase are marked. | Aging temperature 650 degC | hardness HV 5 | 199 +- 35 | HV |  | {'heat treatment': 'Ti-X-650-10', 'hardness HV 5': '240 +- 27'} | ['X = 3']
table | 10.1016/j.jallcom.2020.157610 | Summary of individual hardness values HV 5 for different titanium contents and annealing durations. The samples with maximum hardness increase are marked. | Aging temperature 750 degC | hardness HV 5 | 156 +- 29 | HV |  | {'heat treatment': 'Ti-X-750-2', 'hardness HV 5': '311 +- 62'} | ['X = 3']
table | 10.1016/j.jallcom.2020.157610 | Summary of individual hardness values HV 5 for different titanium contents and annealing durations. The samples with maximum hardness increase are marked. | Aging temperature 750 degC | hardness HV 5 | 173 +- 24 | HV |  | {'heat treatment': 'Ti-X-750-10', 'hardness HV 5': '353 +- 45'} | ['X = 3']
table | 10.1016/j.jallcom.2020.157610 | Summary of individual hardness values HV 5 for different titanium contents and annealing durations. The samples with maximum hardness increase are marked. | Aging temperature 750 degC | hardness HV 5 | - | HV |  |  | ['X = 3']
table | 10.1016/j.jallcom.2020.157610 | Summary of individual hardness values HV 5 for different titanium contents and annealing durations. The samples with maximum hardness increase are marked. | Aging temperature 850 degC | hardness HV 5 | 137 +- 13 | HV |  | {'heat treatment': 'Ti-X-850-2', 'hardness HV 5': '180 +- 30'} | ['X = 3']
table | 10.1016/j.jallcom.2020.157610 | Summary of individual hardness values HV 5 for different titanium contents and annealing durations. The samples with maximum hardness increase are marked. | Aging temperature 850 degC | hardness HV 5 | 147 +- 26 | HV |  | {'heat treatment': 'Ti-X-850-10', 'hardness HV 5': '250 +- 45'} | ['X = 3']
table | 10.1016/j.jallcom.2020.157610 | Summary of individual hardness values HV 5 for different titanium contents and annealing durations. The samples with maximum hardness increase are marked. | Aging temperature 850 degC | hardness HV 5 | - | HV |  |  | ['X = 3']
table | 10.1016/j.jallcom.2020.157610 | Summary of individual hardness values HV 5 for different titanium contents and annealing durations. The samples with maximum hardness increase are marked. | Solution annealed and quenched Ti-X | hardness HV 5 | 155 +- 4 | HV |  | {'heat treatment': 'Solution annealed and quenched Ti-X', 'hardness HV 5': '148 +- 4'} | ['X = 4']
table | 10.1016/j.jallcom.2020.157610 | Summary of individual hardness values HV 5 for different titanium contents and annealing durations. The samples with maximum hardness increase are marked. | Aging temperature 650 degC | hardness HV 5 | 220 +- 20 | HV |  | {'heat treatment': 'Ti-X-650-2', 'hardness HV 5': '256 +- 26'} | ['X = 4']
table | 10.1016/j.jallcom.2020.157610 | Summary of individual hardness values HV 5 for different titanium contents and annealing durations. The samples with maximum hardness increase are marked. | Aging temperature 650 degC | hardness HV 5 | 190 +- 19 | HV |  | {'heat treatment': 'Ti-X-650-10', 'hardness HV 5': '240 +- 27'} | ['X = 4']
table | 10.1016/j.jallcom.2020.157610 | Summary of individual hardness values HV 5 for different titanium contents and annealing durations. The samples with maximum hardness increase are marked. | Aging temperature 750 degC | hardness HV 5 | 203 +- 47 | HV |  | {'heat treatment': 'Ti-X-750-2', 'hardness HV 5': '311 +- 62'} | ['X = 4']
table | 10.1016/j.jallcom.2020.157610 | Summary of individual hardness values HV 5 for different titanium contents and annealing durations. The samples with maximum hardness increase are marked. | Aging temperature 750 degC | hardness HV 5 | 194 +- 24 | HV |  | {'heat treatment': 'Ti-X-750-10', 'hardness HV 5': '353 +- 45'} | ['X = 4']
table | 10.1016/j.jallcom.2020.157610 | Summary of individual hardness values HV 5 for different titanium contents and annealing durations. The samples with maximum hardness increase are marked. | Aging temperature 750 degC | hardness HV 5 | - | HV |  |  | ['X = 4']
table | 10.1016/j.jallcom.2020.157610 | Summary of individual hardness values HV 5 for different titanium contents and annealing durations. The samples with maximum hardness increase are marked. | Aging temperature 850 degC | hardness HV 5 | 164 +- 17 | HV |  | {'heat treatment': 'Ti-X-850-2', 'hardness HV 5': '180 +- 30'} | ['X = 4']
table | 10.1016/j.jallcom.2020.157610 | Summary of individual hardness values HV 5 for different titanium contents and annealing durations. The samples with maximum hardness increase are marked. | Aging temperature 850 degC | hardness HV 5 | 170 +- 20 | HV |  | {'heat treatment': 'Ti-X-850-10', 'hardness HV 5': '250 +- 45'} | ['X = 4']
table | 10.1016/j.jallcom.2020.157610 | Summary of individual hardness values HV 5 for different titanium contents and annealing durations. The samples with maximum hardness increase are marked. | Aging temperature 850 degC | hardness HV 5 | - | HV |  |  | ['X = 4']
table | 10.1016/j.jallcom.2020.157610 | Summary of individual hardness values HV 5 for different titanium contents and annealing durations. The samples with maximum hardness increase are marked. | Solution annealed and quenched Ti-X | hardness HV 5 | 161 +- 5 | HV |  | {'heat treatment': 'Solution annealed and quenched Ti-X', 'hardness HV 5': '148 +- 4'} | ['X = 5']
table | 10.1016/j.jallcom.2020.157610 | Summary of individual hardness values HV 5 for different titanium contents and annealing durations. The samples with maximum hardness increase are marked. | Aging temperature 650 degC | hardness HV 5 | - | HV |  |  | ['X = 5']
table | 10.1016/j.jallcom.2020.157610 | Summary of individual hardness values HV 5 for different titanium contents and annealing durations. The samples with maximum hardness increase are marked. | Aging temperature 650 degC | hardness HV 5 | - | HV |  |  | ['X = 5']
table | 10.1016/j.jallcom.2020.157610 | Summary of individual hardness values HV 5 for different titanium contents and annealing durations. The samples with maximum hardness increase are marked. | Aging temperature 750 degC | hardness HV 5 | 253 +- 14 | HV |  | {'heat treatment': 'Ti-X-750-2', 'hardness HV 5': '311 +- 62'} | ['X = 5']
table | 10.1016/j.jallcom.2020.157610 | Summary of individual hardness values HV 5 for different titanium contents and annealing durations. The samples with maximum hardness increase are marked. | Aging temperature 750 degC | hardness HV 5 | 261 +- 4 | HV |  | {'heat treatment': 'Ti-X-750-10', 'hardness HV 5': '353 +- 45'} | ['X = 5']
table | 10.1016/j.jallcom.2020.157610 | Summary of individual hardness values HV 5 for different titanium contents and annealing durations. The samples with maximum hardness increase are marked. | Aging temperature 750 degC | hardness HV 5 | 232 +- 22 | HV |  | {'heat treatment': 'Ti-X-750-20', 'hardness HV 5': '-'} | ['X = 5']
table | 10.1016/j.jallcom.2020.157610 | Summary of individual hardness values HV 5 for different titanium contents and annealing durations. The samples with maximum hardness increase are marked. | Aging temperature 850 degC | hardness HV 5 | 178 +- 7 | HV |  | {'heat treatment': 'Ti-X-850-2', 'hardness HV 5': '180 +- 30'} | ['X = 5']
table | 10.1016/j.jallcom.2020.157610 | Summary of individual hardness values HV 5 for different titanium contents and annealing durations. The samples with maximum hardness increase are marked. | Aging temperature 850 degC | hardness HV 5 | 183 +- 6 | HV |  | {'heat treatment': 'Ti-X-850-10', 'hardness HV 5': '250 +- 45'} | ['X = 5']
table | 10.1016/j.jallcom.2020.157610 | Summary of individual hardness values HV 5 for different titanium contents and annealing durations. The samples with maximum hardness increase are marked. | Aging temperature 850 degC | hardness HV 5 | 186 +- 7 | HV |  | {'heat treatment': 'Ti-X-850-20', 'hardness HV 5': '-'} | ['X = 5']
table | 10.1016/j.jallcom.2020.157610 | Summary of individual hardness values HV 5 for different titanium contents and annealing durations. The samples with maximum hardness increase are marked. | Solution annealed and quenched Ti-X | hardness HV 5 | 148 +- 4 | HV |  | {'heat treatment': 'Solution annealed and quenched Ti-X', 'hardness HV 5': '148 +- 4'} | ['X = 6']
table | 10.1016/j.jallcom.2020.157610 | Summary of individual hardness values HV 5 for different titanium contents and annealing durations. The samples with maximum hardness increase are marked. | Aging temperature 650 degC | hardness HV 5 | 256 +- 26 | HV |  | {'heat treatment': 'Ti-X-650-2', 'hardness HV 5': '256 +- 26'} | ['X = 6']
table | 10.1016/j.jallcom.2020.157610 | Summary of individual hardness values HV 5 for different titanium contents and annealing durations. The samples with maximum hardness increase are marked. | Aging temperature 650 degC | hardness HV 5 | 240 +- 27 | HV |  | {'heat treatment': 'Ti-X-650-10', 'hardness HV 5': '240 +- 27'} | ['X = 6']
table | 10.1016/j.jallcom.2020.157610 | Summary of individual hardness values HV 5 for different titanium contents and annealing durations. The samples with maximum hardness increase are marked. | Aging temperature 750 degC | hardness HV 5 | 311 +- 62 | HV |  | {'heat treatment': 'Ti-X-750-2', 'hardness HV 5': '311 +- 62'} | ['X = 6']
table | 10.1016/j.jallcom.2020.157610 | Summary of individual hardness values HV 5 for different titanium contents and annealing durations. The samples with maximum hardness increase are marked. | Aging temperature 750 degC | hardness HV 5 | 353 +- 45 | HV |  | {'heat treatment': 'Ti-X-750-10', 'hardness HV 5': '353 +- 45'} | ['X = 6']
table | 10.1016/j.jallcom.2020.157610 | Summary of individual hardness values HV 5 for different titanium contents and annealing durations. The samples with maximum hardness increase are marked. | Aging temperature 750 degC | hardness HV 5 | - | HV |  |  | ['X = 6']
table | 10.1016/j.jallcom.2020.157610 | Summary of individual hardness values HV 5 for different titanium contents and annealing durations. The samples with maximum hardness increase are marked. | Aging temperature 850 degC | hardness HV 5 | 180 +- 30 | HV |  | {'heat treatment': 'Ti-X-850-2', 'hardness HV 5': '180 +- 30'} | ['X = 6']
table | 10.1016/j.jallcom.2020.157610 | Summary of individual hardness values HV 5 for different titanium contents and annealing durations. The samples with maximum hardness increase are marked. | Aging temperature 850 degC | hardness HV 5 | 250 +- 45 | HV |  | {'heat treatment': 'Ti-X-850-10', 'hardness HV 5': '250 +- 45'} | ['X = 6']
table | 10.1016/j.jallcom.2020.157610 | Summary of individual hardness values HV 5 for different titanium contents and annealing durations. The samples with maximum hardness increase are marked. | Aging temperature 850 degC | hardness HV 5 | - | HV |  |  | ['X = 6']
text | 10.1016/j.jallcom.2020.157610 |  | Cantor | hardness | 169 | HV
text | 10.1016/j.jallcom.2020.157805 |  | alloy | hardness | 756 | HV
text | 10.1016/j.jallcom.2020.157940 |  | CoCrFeNi | hardness | 509 | HV
text | 10.1016/j.jallcom.2020.157940 |  | alloy | hardness | 513 | HV
text | 10.1016/j.jallcom.2020.157940 |  | 3YZ | hardness | 650 | HV
text | 10.1016/j.jallcom.2020.157940 |  | alloy | hardness | 575 | HV
text | 10.1016/j.jallcom.2020.157940 |  | 3YZ | hardness | 676 | HV
text | 10.1016/j.jallcom.2021.158717 |  | Al0HEA | hardness | 245.2 | HV
text | 10.1016/j.jallcom.2021.158717 |  | Al0.3HEA | hardness | 261.2 | HV
text | 10.1016/j.jallcom.2021.158717 |  | Al0 | hardness | 245.2 | HV
text | 10.1016/j.jallcom.2021.158717 |  | Al0.3 | hardness | 261.2 | HV
| 10.1016/j.jallcom.2021.158717 |  | AlxCoCrFeNi |  |  |  | {'percentage': 'at%'} |  |  | 0.25 | 0 |  | 0.24 |  | 0.25 | [9 empty] | 0.26
| 10.1016/j.jallcom.2021.158717 |  | AlxCoCrFeNi |  |  |  | {'percentage': 'at%'} |  |  | 0.23 | 0.07 |  | 0.22 |  | 0.23 | [9 empty] | 0.25
| 10.1016/j.jallcom.2021.158717 |  | AlxCoCrFeNi |  |  |  | {'percentage': 'at%'} |  |  | 0.22 | 0.14 |  | 0.21 |  | 0.20 | [9 empty] | 0.23
| 10.1016/j.jallcom.2021.158717 |  | AlxCoCrFeNi |  |  |  | {'percentage': 'at%'} |  |  | 0.18 | 0.26 |  | 0.17 |  | 0.18 | [9 empty] | 0.20
| 10.1016/j.jallcom.2021.159088 |  | Mass (%) |  |  |  | {'Element': 'Mass (%)', 'S': '<= 0.05', 'P': '<= 0.04'} | [14 empty] | 0.32-0.67 | <= 0.30 | [9 empty] | 0.12-0.21
| 10.1016/j.jallcom.2021.159122 |  | Stellite-6 |  |  |  | {'percentage': 'wt%'} |  |  | Bal. |  | 4.00 | 3.00 |  | 29.00 |  |  |  | 1.00 |  |  | 0.5 | 1.10 |  | 3.00 | [7 empty] | 1.15
text | 10.1016/j.jallcom.2021.159217 |  | AlCrFeNi | hardness | 192 | HV | {'percentage': 'at%', '': 'AlCrFeNi'} |  |  |  | AlCrFeNi |  | AlCrFeNi | AlCrFeNi | AlCrFeNi |  |  |  | AlCrFeNi | [5 empty] | AlCrFeNi
text | 10.1016/j.jallcom.2021.159217 |  | AlCrFeNi | hardness | 260 | HV | {'percentage': 'at%', '': 'AlCrFeNi'} |  |  |  | AlCrFeNi |  | AlCrFeNi | AlCrFeNi | AlCrFeNi |  |  |  | AlCrFeNi | [5 empty] | AlCrFeNi
text | 10.1016/j.jallcom.2021.159217 |  | AlCrFeNi | hardness | 344 | HV | {'percentage': 'at%', '': 'AlCrFeNi'} |  |  |  | AlCrFeNi |  | AlCrFeNi | AlCrFeNi | AlCrFeNi |  |  |  | AlCrFeNi | [5 empty] | AlCrFeNi
text | 10.1016/j.jallcom.2021.159217 |  | AlCrFeNi | hardness | 344 | HV | {'percentage': 'at%', '': 'AlCrFeNi'} |  |  |  | AlCrFeNi |  | AlCrFeNi | AlCrFeNi | AlCrFeNi |  |  |  | AlCrFeNi | [5 empty] | AlCrFeNi
| 10.1016/j.jallcom.2021.159217 |  | Dendritic |  |  |  | {'percentage': 'at%', '': 'B2'} |  |  |  | 32.3 |  | 53.2 | - | 11.8 |  |  |  | - | [5 empty] | 2.7
| 10.1016/j.jallcom.2021.159217 |  | Lamellar |  |  |  | {'percentage': 'at%', '': 'B2'} |  |  |  | 31.4 |  | 52.4 | - | 4.7 |  |  |  | - | [5 empty] | 11.5
| 10.1016/j.jallcom.2021.159217 |  | (AlCrFeNi) 97 Mo 3 |  |  |  | {'percentage': 'at%', '': '(AlCrFeNi) 97 Mo 3'} |  |  |  | (AlCrFeNi) 97 Mo 3 |  | (AlCrFeNi) 97 Mo 3 | (AlCrFeNi) 97 Mo 3 | (AlCrFeNi) 97 Mo 3 |  |  |  | (AlCrFeNi) 97 Mo 3 | [5 empty] | (AlCrFeNi) 97 Mo 3
| 10.1016/j.jallcom.2021.159217 |  | Dendritic |  |  |  | {'percentage': 'at%', '': 'B2'} |  |  |  | 35.8 |  | 53.7 | - | 1.7 |  |  |  | 0.9 | [5 empty] | 7.9
| 10.1016/j.jallcom.2021.159217 |  | Lamellar |  |  |  | {'percentage': 'at%', '': 'B2'} |  |  |  | 33.4 |  | 53.2 | - | 3.2 |  |  |  | 0.4 | [5 empty] | 10.8
| 10.1016/j.jallcom.2021.159217 |  | (AlCrFeNi) 95 Ti 5 |  |  |  | {'percentage': 'at%', '': '(AlCrFeNi) 95 Ti 5'} |  |  |  | (AlCrFeNi) 95 Ti 5 |  | (AlCrFeNi) 95 Ti 5 | (AlCrFeNi) 95 Ti 5 | (AlCrFeNi) 95 Ti 5 |  |  |  | (AlCrFeNi) 95 Ti 5 | [5 empty] | (AlCrFeNi) 95 Ti 5
| 10.1016/j.jallcom.2021.159217 |  | Dendritic |  |  |  | {'percentage': 'at%', '': 'B2'} |  |  |  | 32.9 |  | 47.9 | 5.3 | 3.8 |  |  |  | - | [5 empty] | 10.1
| 10.1016/j.jallcom.2021.159217 |  | Lamellar |  |  |  | {'percentage': 'at%', '': 'B2'} |  |  |  | 25.4 |  | 42.3 | 4.9 | 3.6 |  |  |  | - | [5 empty] | 23.8
| 10.1016/j.jallcom.2021.159572 |  | TiZrVCrNiFex=0 |  |  |  | {'Region': ''} | [5 empty] | 21.27 | 20.56 | 17.79 | [8 empty] | 19.23 | - | 21.15
| 10.1016/j.jallcom.2021.159572 |  | TiZrVCrNiFex=1 |  |  |  | {'Region': 'Grey'} | [5 empty] | 17.71 | 17.19 | 13.62 | [8 empty] | 15.52 | 32.15 | 03.77
| 10.1016/j.jallcom.2021.159572 |  | TiZrVCrNiFex=1 |  |  |  | {'Region': 'White'} | [5 empty] | 19.18 | 21.17 | 08.25 | [8 empty] | 06.07 | 29.10 | 16.24
| 10.1016/j.jallcom.2021.159572 |  | TiZrVCrNiFex=3 |  |  |  | {'Region': 'Grey'} | [5 empty] | 09.14 | 06.69 | 17.33 | [8 empty] | 28.69 | 37.14 | 01.00
| 10.1016/j.jallcom.2021.159572 |  | TiZrVCrNiFex=3 |  |  |  | {'Region': 'White'} | [5 empty] | 09.35 | 11.68 | 11.20 | [8 empty] | 08.67 | 40.13 | 18.97
| 10.1016/j.jallcom.2021.159572 |  | TiZrVCrNiFex=5 |  |  |  | {'Region': 'Grey'} | [5 empty] | 08.77 | 05.63 | 18.06 | [8 empty] | 30.19 | 37.36 | 0.00
| 10.1016/j.jallcom.2021.159572 |  | TiZrVCrNiFex=5 |  |  |  | {'Region': 'White'} | [5 empty] | 09.55 | 11.84 | 10.97 | [8 empty] | 08.59 | 39.95 | 19.10
| 10.1016/j.jallcom.2021.159572 |  | TiZrVCrNiFex=10 |  |  |  | {'Region': 'Grey'} | [5 empty] | 05.60 | 03.73 | 09.28 | [8 empty] | 09.46 | 71.93 | 0.00
| 10.1016/j.jallcom.2021.159572 |  | TiZrVCrNiFex=10 |  |  |  | {'Region': 'White'} | [5 empty] | 06.64 | 09.81 | 04.64 | [8 empty] | 03.32 | 59.40 | 16.18
| 10.1016/j.jallcom.2021.159572 |  | TiZrVCrNiFex=10 |  |  |  | {'Region': 'Dendrite'} | [5 empty] | 06.22 | 04.84 | 08.74 | [8 empty] | 09.05 | 69.79 | 0.20
| 10.1016/j.jallcom.2021.159587 |  | CA |  |  |  | {'percentage': 'at%', 'Method': 'EDX', 'N': '-'} |  |  | 20.3 |  |  | 20.0 |  | 20.5 | [6 empty] | 19.7 |  |  | 19.5
| 10.1016/j.jallcom.2021.159587 |  | NCA |  |  |  | {'percentage': 'at%', 'Method': 'ICP/LECO', 'N': '3.51'} |  |  | 19.3 |  |  | 19.7 |  | 19.4 | [6 empty] | 18.5 |  |  | 19.6
| 10.1016/j.jallcom.2021.159605 |  | Chemical compositions (at.%) |  |  |  | {'percentage': 'at.%', '20.3': '16.6', '16.0': '16.0', '14.4': '13.4', '13.2': '12.6', '13.5': '12.5', '13.7': '12.4'} | [6 empty] | Zr
| 10.1016/j.jallcom.2021.159605 |  | Chemical compositions (at.%) |  |  |  | {'percentage': 'at.%', '20.3': '18.7', '16.0': '16.2', '14.4': '13.2', '13.2': '12.2', '13.5': '12.2', '13.7': '11.7'} | [6 empty] | Nb
| 10.1016/j.jallcom.2021.159605 |  | Chemical compositions (at.%) |  |  |  | {'percentage': 'at.%', '20.3': '19.0', '16.0': '14.2', '14.4': '11.3', '13.2': '11.0', '13.5': '10.9', '13.7': '10.1'} | [6 empty] | Ta
| 10.1016/j.jallcom.2021.159605 |  | Chemical compositions (at.%) |  |  |  | {'percentage': 'at.%', '20.3': '19.8', '16.0': '16.2', '14.4': '11.5', '13.2': '10.1', '13.5': '9.6', '13.7': '8.9'} | [6 empty] | Fe
| 10.1016/j.jallcom.2021.159605 |  | Chemical compositions (at.%) |  |  |  | {'percentage': 'at.%', '20.3': '0', '16.0': '17.0', '14.4': '32.0', '13.2': '36.7', '13.5': '36.8', '13.7': '38.7'} | [6 empty] | N
| 10.1016/j.jallcom.2021.159605 |  | Chemical compositions (at.%) |  |  |  | {'percentage': 'at.%', '20.3': '5.0', '16.0': '4.4', '14.4': '4.2', '13.2': '4.2', '13.5': '4.5', '13.7': '4.5'} | [6 empty] | O
| 10.1016/j.jallcom.2021.159605 |  | N/(Ti + Zr + Nb + Ta) ratio |  |  |  | {'20.3': '0', '16.0': '0.27', '14.4': '0.61', '13.2': '0.75', '13.5': '0.75', '13.7': '0.81'} | [6 empty] | N/(Ti + Zr + Nb + Ta) ratio
| 10.1016/j.jallcom.2021.159605 |  | Mixing entropy, Smix |  |  |  | {'20.3': '1.72 R', '16.0': '1.89 R', '14.4': '1.81 R', '13.2': '1.76 R', '13.5': '1.76 R', '13.7': '1.74 R'} | [6 empty] | Mixing entropy, [?]Smix
| 10.1016/j.jallcom.2021.159960 |  | wt% |  |  |  | {'percentage': 'wt%'} |  |  | 20.63 | 1.61 |  | 20.58 |  | 18.16 | [6 empty] | 19.21 |  |  | 19.56 |  |  |  |  | 0.24 |  |  | <0.001
| 10.1016/j.jallcom.2021.159960 |  | Rat% |  |  |  | {'percentage': 'Rat%'} |  |  | 1 | 0.17 |  | 1 |  | 1 | [6 empty] | 1 |  |  | 1 |  |  |  |  | 0.005 |  |  | <0.0005
| 10.1016/j.jallcom.2021.159960 |  | Dev. | [6 empty] | <0.01% | <0.01% |  | <0.01% |  | <0.01% | [6 empty] | <0.01% |  |  | <0.01% |  |  |  |  | <0.01% |  |  | <0.001%
text | 10.1016/j.jallcom.2021.160729 |  | Cr29.7Co29.7Ni35.4Al4.0Ti1.2MPEA | hardness | 284 | HV
text | 10.1016/j.jallcom.2021.160729 |  | CrCoNi | hardness | 153 | HV
text | 10.1016/j.jallcom.2021.160729 |  | alloy | hardness | 106 | HV
text | 10.1016/j.jallcom.2021.160729 |  | Cr29.7Co29.7Ni35.4Al4.0Ti1.2 | hardness | 106 | HV
| 10.1016/j.jallcom.2021.160729 |  | EDS (at%) |  |  |  | {'percentage': 'at%'} |  |  | 28.9 +- 0.3 | 1.5 +- 0.1 |  | 34.5 +- 0.3 | 0.7 +- 0.1 | 34.4 +- 0.3
| 10.1016/j.jallcom.2021.160729 |  | Pandat (at%) |  |  |  | {'percentage': 'at%'} |  |  | 30.1 | 3.8 |  | 34.7 | 1.0 | 30.4
| 10.1016/j.jallcom.2021.160729 |  | EDS (at%) |  |  |  | {'percentage': 'at%'} |  |  | 10.5 +- 0.2 | 10.9 +- 0.1 |  | 63.8 +- 0.5 | 7.6 +- 0.2 | 7.2 +- 0.2
| 10.1016/j.jallcom.2021.160729 |  | Pandat (at%) |  |  |  | {'percentage': 'at%'} |  |  | 13.1 | 12.4 |  | 61.6 | 10.8 | 2.1
| 10.1016/j.jallcom.2021.160786 |  | Nominal |  |  |  | {'percentage': 'wt%', '': '12.50'} | [6 empty] | 37.50 |  |  | 12.50 |  |  |  | 12.50 |  |  |  |  | 25.00 | 22.93
| 10.1016/j.jallcom.2021.160786 |  | Actual |  |  |  | {'percentage': 'wt%', '': '12.38'} | [6 empty] | 37.37 |  |  | 12.97 |  |  |  | 12.52 |  |  |  |  | 24.76 | 22.76
| 10.1016/j.jallcom.2021.160787 |  | CF54 |  |  |  | {'percentage': 'at%'} |  |  | 15.0 |  |  | 35.0 |  | 25.0 |  |  |  | 5.0 | [5 empty] | 20.0
| 10.1016/j.jallcom.2021.160787 |  | CF55 |  |  |  | {'percentage': 'at%'} |  |  | 10.0 |  |  | 35.0 |  | 25.0 |  |  |  | 5.0 | [5 empty] | 25.0
| 10.1016/j.jallcom.2021.160787 |  | CF63 |  |  |  | {'percentage': 'at%'} |  |  | 15.0 |  |  | 35.0 |  | 30.0 |  |  |  | 5.0 | [5 empty] | 15.0
| 10.1016/j.jallcom.2021.160787 |  | CF64 |  |  |  | {'percentage': 'at%'} |  |  | 10.0 |  |  | 35.0 |  | 30.0 |  |  |  | 5.0 | [5 empty] | 20.0
| 10.1016/j.jallcom.2021.160787 |  | CF73 |  |  |  | {'percentage': 'at%'} |  |  | 10.0 |  |  | 35.0 |  | 35.0 |  |  |  | 5.0 | [5 empty] | 15.0
| 10.1016/j.jallcom.2021.160825 |  | CoCrFeNi |  |  |  | {'percentage': 'at%', '': 'Nominal'} |  |  | 25.00 |  |  | 25.00 | 0.00 | 25.00 | [9 empty] | 25.00
| 10.1016/j.jallcom.2021.160825 |  | CoCrFeNiTi0.2 |  |  |  | {'percentage': 'at%', '': 'Nominal'} |  |  | 23.85 |  |  | 23.85 | 4.60 | 23.85 | [9 empty] | 23.85
| 10.1016/j.jallcom.2021.160825 |  | CoCrFeNiTi0.4 |  |  |  | {'percentage': 'at%', '': 'Nominal'} |  |  | 22.68 |  |  | 22.68 | 9.30 | 22.68 | [9 empty] | 22.68
| 10.1016/j.jallcom.2021.160825 |  | CoCrFeNiTi0.6 |  |  |  | {'percentage': 'at%', '': 'Nominal'} |  |  | 21.83 |  |  | 21.83 | 12.70 | 21.83 | [9 empty] | 21.83
text | 10.1016/j.jallcom.2021.161101 |  | alloy | hardness | 1030 | HV
text | 10.1016/j.jallcom.2021.161101 |  | alloy | hardness | 1030 | HV
| 10.1016/j.jallcom.2021.161101 |  | AlCrFeCoNiNb |  |  |  | {'percentage': 'at%', '(wt%)': '40', '(nm)': '0.288'} |  |  | 14.0 +- 0.1 | 30.0 +- 0.5 |  | 28.2 +- 0.4 |  | 14.3 +- 0.5 | [5 empty] | 1.5 +- 0.3 |  |  |  | 12.0 +- 0.3
| 10.1016/j.jallcom.2021.161101 |  | AlCrFeCoNiNb |  |  |  | {'percentage': 'at%', '(wt%)': '60', '(nm)': '0.789'} |  |  | 15.6 +- 2.1 | 10.2 +- 1.0 |  | 9.4 +- 0.6 |  | 16.2 +- 1.7 | [5 empty] | 32.9 +- 7.7 |  |  |  | 15.7 +- 3.0
| 10.1016/j.jelechem.2019.113331 |  | AlCoCrFeNi2.1 |  |  |  | {'percentage': 'at. %'} |  |  | 18.4 +- 0.3 | 6.4 +- 0.3 |  | 31.6 +- 0.5 |  | 23.1 +- 0.4 | [9 empty] | 20.5 +- 0.4
| 10.1016/j.jelechem.2019.113331 |  | AlCoCrFeNi2.1 |  |  |  | {'percentage': 'at. %'} |  |  | 15.1 +- 0.2 | 15.7 +- 0.7 |  | 40.3 +- 0.7 |  | 14.0 +- 0.3 | [9 empty] | 14.9 +- 0.2
| 10.1016/j.jmapro.2021.06.047 |  | Composition (wt%) |  |  |  | {'percentage': 'wt%'} |  |  | 25.83 | 1.18 |  | 25.72 |  | 22.79 | [9 empty] | 24.48
| 10.1016/j.jmapro.2021.06.047 |  | Composition (at.%) |  |  |  | {'percentage': 'at.%'} |  |  | 24.39 | 2.44 |  | 24.39 |  | 24.39 | [9 empty] | 24.39
| 10.1016/j.jmatprotec.2020.116945 |  | FCC |  |  |  | {'percentage': 'at.%'} |  |  | 30.85 +- 0.76 | 3.28 +- 0.32 |  | 27.02 +- 0.59 | [8 empty] | 6.80 +- 0.56 |  |  | 32.02 +- 0.85
| 10.1016/j.jmatprotec.2020.116945 |  | BCC |  |  |  | {'percentage': 'at.%'} |  |  | 17.09 +- 1.01 | 20.45 +- 2.09 |  | 37.56 +- 0.96 | [8 empty] | 11.47 +- 0.57 |  |  | 13.40 +- 1.95
text | 10.1016/j.jmatprotec.2021.117144 |  | CoCrFeNi | hardness | 110 | HV
| 10.1016/j.jmatprotec.2021.117144 |  | BNi2 |  |  |  | {'percentage': 'at.%', 'Material': 'BNi2'} |  |  | - |  |  | Bal |  | 7.1 |  |  | 3.1 |  |  |  |  | 4.5 |  | 3.1
text | 10.1016/j.jmrt.2018.06.010 |  | Al60Cu10Fe10Cr5Mn5Ni5Mg5 | hardness | 369 | HV | {'percentage': 'at. %', 'Cu': '11'} |  |  |  | 60 |  | 6 | - | 6 | [6 empty] | 5 | - |  | 10 | [6 empty] | 2
| 10.1016/j.jmrt.2018.06.010 |  | Al40Cu15Cr15Fe15Si15 |  |  |  | {'percentage': 'at. %', 'Cu': '13'} |  |  |  | 41 |  | - | - | 16 | [6 empty] | - | 16 |  | 14 | [6 empty] | -
| 10.1016/j.jmrt.2018.06.010 |  | Al65Cu5Cr5Si15Mn5Ti5 |  |  |  | {'percentage': 'at. %', 'Cu': '6'} |  |  |  | 66 |  | - | 4 | 4 | [6 empty] | 7 | 13 |  | - | [6 empty] | -
| 10.1016/j.jmrt.2019.07.020 |  | wt% |  |  |  | {'percentage': 'wt%', '': 'wt%', 'Cu': '0.64'} |  |  |  | 0.05 |  | 0.01 | Balance | 0.02 |  | 23.9 |  | 0.01 |  |  | 0.01 | 0.08 |  | 0.03 | 11.3 | 0.04
| 10.1016/j.jmrt.2020.03.050 |  | Dendritic core |  |  |  | {'percentage': 'at%'} |  |  |  | 21.82 |  | 16.49 |  | 22.42 | [6 empty] | 17.41 |  |  | 21.86
| 10.1016/j.jmrt.2020.03.050 |  | Interdendrite region |  |  |  | {'percentage': 'at%'} |  |  |  | 26.34 |  | 22.31 |  | 16.68 | [6 empty] | 16.88 |  |  | 17.79
| 10.1016/j.jmrt.2020.05.071 |  | (Ti33Zr33Hf33)40(Ni50Cu50)60 |  |  |  | {'percentage': 'at.%', 'Abbreviation': 'E4L6', 'Cu': '30', 'M': '-'} | [5 empty] | 30 | 13.333 | [11 empty] | 13.333 | 13.333
| 10.1016/j.jmrt.2020.05.071 |  | (Ti33Zr33Hf33)50(Ni50Cu50)50 |  |  |  | {'percentage': 'at.%', 'Abbreviation': 'E5L5', 'Cu': '25', 'M': '-'} | [5 empty] | 25 | 16.666 | [11 empty] | 16.666 | 16.666
| 10.1016/j.jmrt.2020.05.071 |  | (Ti33Zr33Hf33)60(Ni50Cu50)40 |  |  |  | {'percentage': 'at.%', 'Abbreviation': 'E6L4', 'Cu': '20', 'M': '-'} | [5 empty] | 20 | 19.999 | [11 empty] | 19.999 | 19.999
| 10.1016/j.jmrt.2020.05.071 |  | (Ti33Zr33Hf33)70(Ni50Cu50)30 |  |  |  | {'percentage': 'at.%', 'Abbreviation': 'E7L3', 'Cu': '15', 'M': '-'} | [5 empty] | 15 | 23.333 | [11 empty] | 23.333 | 23.333
| 10.1016/j.jmrt.2020.05.071 |  | (Ti33Zr33Hf33)80(Ni50Cu50)20 |  |  |  | {'percentage': 'at.%', 'Abbreviation': 'E8L2', 'Cu': '10', 'M': '-'} | [5 empty] | 10 | 26.666 | [11 empty] | 26.666 | 26.666
| 10.1016/j.jmrt.2020.05.071 |  | (Ti33Zr33Hf33)50(Ni33Cu33M33)50 |  |  |  | {'percentage': 'at.%', 'Abbreviation': 'E6L4-M', 'Cu': '16.666', 'M': '16.666'} | [5 empty] | 16.666 | 16.666 | [11 empty] | 16.666 | 16.666
| 10.1016/j.jmrt.2020.05.081 |  | Ti20 |  |  |  | {'percentage': 'at%'} |  |  |  | 19.3 +- 0.3 |  |  | 21.6 +- 0.2 | 20.6 +- 0.2 | [5 empty] | 19.2 +- 0.1 |  |  | 19.3 +- 0.4
| 10.1016/j.actamat.2019.01.048 |  | Matrix |  |  |  | {'percentage': 'at.%'} |  |  | 19.5 +- 0.2 |  |  | 36.5 +- 0.2 |  | 21.0 +- 0.3 | [5 empty] | 1.5 +- 0.1 |  |  |  | 21.3 +- 0.2
| 10.1016/j.actamat.2019.01.048 |  | g'' |  |  |  | {'percentage': 'at.%'} |  |  | 7.7 +- 0.2 |  |  | 65.2 +- 0.4 |  | 1.4 +- 0.1 | [5 empty] | 24.5 +- 0.3 |  |  |  | 1.3 +- 0.1
| 10.1016/j.jmrt.2020.05.093 |  | Substrate (wt.%) |  |  |  | {'percentage': 'wt.%', '': 'Substrate (wt.%)', 'P': '0.02', 'Cu': '0.30'} | [5 empty] | 0.30 | 0.02 | 0.25 |  |  |  | 0.30 |  | 0.06 | 1.60 | 0.35 | 0.06 | Bal | [7 empty] | 0.09
text | 10.1016/j.jmrt.2020.06.036 |  | HfMoNbTaTiZr | hardness | 4.95 | HV
| 10.1016/j.jmrt.2020.06.036 |  | Average | [8 empty] | 20.90 |  |  |  |  | 26.66 |  | 14.43 | 15.29 | 22.74
| 10.1016/j.jmrt.2020.06.036 |  | Standard deviation | [8 empty] | 0.19 |  |  |  |  | 0.19 |  | 0.17 | 0.009 | 0.38
| 10.1016/j.jmrt.2020.07.056 |  | CoCrFeNiY |  |  |  | {'percentage': 'at.%', 'Phase': 'Y(Fe, Co, Ni)3', 'Volume fraction (%)': '63.0'} |  |  | 24.6 |  |  | 25.1 |  | 5.9 | [9 empty] | 17.8 | [5 empty] | 26.6
| 10.1016/j.jmrt.2020.07.056 |  | CoCrFeNiY |  |  |  | {'percentage': 'at.%', 'Phase': 'Y(Fe, Co, Ni)3', 'Volume fraction (%)': '74.3'} |  |  | 23.5 |  |  | 25.1 |  | 6.0 | [9 empty] | 19.9 | [5 empty] | 25.5
| 10.1016/j.jmrt.2020.07.056 |  | CoCrFeNiY |  |  |  | {'percentage': 'at.%', 'Phase': 'Y(Fe, Co, Ni)3', 'Volume fraction (%)': '79.5'} |  |  | 23.8 |  |  | 25.5 |  | 4.6 | [9 empty] | 20.3 | [5 empty] | 25.9
| 10.1016/j.jmrt.2020.07.056 |  | CoCrFeNiY |  |  |  | {'percentage': 'at.%', 'Phase': 'Y(Fe, Co, Ni)3', 'Volume fraction (%)': '77.1'} |  |  | 24.0 |  |  | 26.8 |  | 4.9 | [9 empty] | 19.6 | [5 empty] | 24.7
| 10.1016/j.jmrt.2020.07.056 |  | CoCrFeNiY |  |  |  | {'percentage': 'at.%', 'Phase': 'Y(Fe, Co, Ni)3', 'Volume fraction (%)': '75.2'} |  |  | 23.1 |  |  | 27.2 |  | 6.0 | [9 empty] | 18.1 | [5 empty] | 25.6
| 10.1016/j.jmrt.2020.10.002 |  | CoCrFeNi |  |  |  | {'percentage': 'at%', '': 'Nominal'} |  |  | 25.0 | - |  | 25.0 |  | 25.0 | [9 empty] | 25.0
| 10.1016/j.jmrt.2020.10.002 |  | CoCrFeNi |  |  |  | {'percentage': 'at%', '': 'EDS'} |  |  | 25.1 | - |  | 25.2 |  | 24.3 | [9 empty] | 25.4
| 10.1016/j.jmrt.2020.10.002 |  | CoCrFeNiAl |  |  |  | {'percentage': 'at%', '': 'Nominal'} |  |  | 20.0 | 20.0 |  | 20.0 |  | 20.0 | [9 empty] | 20.0
| 10.1016/j.jmrt.2020.10.002 |  | CoCrFeNiAl |  |  |  | {'percentage': 'at%', '': 'EDS'} |  |  | 20.6 | 16.5 |  | 20.4 |  | 21.2 | [9 empty] | 21.3
| 10.1016/j.jmrt.2020.12.016 |  | FeCoNiCr | [6 empty] | 28.81 |  |  | 25.53 |  | 21.75 | [9 empty] | 32.92
| 10.1016/j.jmrt.2020.12.042 |  | CoCrFeNiTa0.1 | [6 empty] | 0.244 |  |  | 0.244 |  | 0.244 |  | 0.024 | [7 empty] | 0.244
| 10.1016/j.jmrt.2020.12.042 |  | CoCrFeNiTa0.25 | [6 empty] | 0.235 |  |  | 0.235 |  | 0.235 |  | 0.060 | [7 empty] | 0.235
| 10.1016/j.jmrt.2020.12.042 |  | CoCrFeNiTa0.75 | [6 empty] | 0.211 |  |  | 0.211 |  | 0.211 |  | 0.156 | [7 empty] | 0.211
| 10.1016/j.jmrt.2020.12.042 |  | CoCrFeNiTa1.0 | [6 empty] | 0.2 |  |  | 0.2 |  | 0.2 |  | 0.2 | [7 empty] | 0.2
text | 10.1016/j.jmrt.2021.04.083 |  | CoCrFeNi | hardness | 120 | HV | {'percentage': 'at%', 'Region': 'Nominal', 'Cu': ''} |  |  | 25 |  |  | 25 |  | 25 | [9 empty] | 25
text | 10.1016/j.jmrt.2021.04.083 |  | CoCrFeNi | hardness | 120 | HV | {'percentage': 'at%', 'Region': 'Actual', 'Cu': ''} |  |  | 24.88 |  |  | 21.85 |  | 28.02 | [9 empty] | 25.25
text | 10.1016/j.jmrt.2021.04.083 |  | CoCrFeNi | hardness | 120 | HV | {'percentage': 'at%', 'Region': 'Light grey (matrix FCC)', 'Cu': ''} |  |  | 29.15 |  |  | 27.39 |  | 28.92 | [9 empty] | 14.54
text | 10.1016/j.jmrt.2021.04.083 |  | CoCrFeNi | hardness | 120 | HV | {'percentage': 'at%', 'Region': 'grey (depleted in Cr)', 'Cu': ''} |  |  | 19.97 |  |  | 14.55 |  | 53.43 | [9 empty] | 12.06
text | 10.1016/j.jmrt.2021.04.083 |  | CoCrFeNi | hardness | 120 | HV | {'percentage': 'at%', 'Region': 'dark grey (Cr in rich)', 'Cu': ''} |  |  | 12.41 |  |  | 6.36 |  | 74.48 | [9 empty] | 6.74
text | 10.1016/j.jmrt.2021.04.083 |  | CoCrFeNi | hardness | 231 | HV | {'percentage': 'at%', 'Region': 'Nominal', 'Cu': ''} |  |  | 25 |  |  | 25 |  | 25 | [9 empty] | 25
text | 10.1016/j.jmrt.2021.04.083 |  | CoCrFeNi | hardness | 231 | HV | {'percentage': 'at%', 'Region': 'Actual', 'Cu': ''} |  |  | 24.88 |  |  | 21.85 |  | 28.02 | [9 empty] | 25.25
text | 10.1016/j.jmrt.2021.04.083 |  | CoCrFeNi | hardness | 231 | HV | {'percentage': 'at%', 'Region': 'Light grey (matrix FCC)', 'Cu': ''} |  |  | 29.15 |  |  | 27.39 |  | 28.92 | [9 empty] | 14.54
text | 10.1016/j.jmrt.2021.04.083 |  | CoCrFeNi | hardness | 231 | HV | {'percentage': 'at%', 'Region': 'grey (depleted in Cr)', 'Cu': ''} |  |  | 19.97 |  |  | 14.55 |  | 53.43 | [9 empty] | 12.06
text | 10.1016/j.jmrt.2021.04.083 |  | CoCrFeNi | hardness | 231 | HV | {'percentage': 'at%', 'Region': 'dark grey (Cr in rich)', 'Cu': ''} |  |  | 12.41 |  |  | 6.36 |  | 74.48 | [9 empty] | 6.74
| 10.1016/j.jmrt.2021.04.083 |  | Cu0.2/(CoCrFeNi) 0.8 |  |  |  | {'percentage': 'at%', 'Region': 'Nominal', 'Cu': '20'} |  |  | (CoCrFeNi)80 |  |  | (CoCrFeNi)80 |  | (CoCrFeNi)80 | [9 empty] | (CoCrFeNi)80
| 10.1016/j.jmrt.2021.04.083 |  | Cu0.2/(CoCrFeNi) 0.8 |  |  |  | {'percentage': 'at%', 'Region': 'Actual', 'Cu': '20.54'} |  |  | 17.50 |  |  | 17.62 |  | 23.40 | [9 empty] | 20.94
| 10.1016/j.jmrt.2021.04.083 |  | Cu0.2/(CoCrFeNi) 0.8 |  |  |  | {'percentage': 'at%', 'Region': 'matrix FCC', 'Cu': '11.98'} |  |  | 21.27 |  |  | 20.54 |  | 20.87 | [9 empty] | 25.34
| 10.1016/j.jmrt.2021.04.083 |  | Cu0.2/(CoCrFeNi) 0.8 |  |  |  | {'percentage': 'at%', 'Region': 'Cu rich FCC', 'Cu': '84.52'} |  |  | 3.37 |  |  | 6.77 |  | 2.91 | [9 empty] | 2.44
| 10.1016/j.jmrt.2021.04.083 |  | Cu0.2/(CoCrFeNi) 0.8 |  |  |  | {'percentage': 'at%', 'Region': 'Cr in rich', 'Cu': '11.52'} |  |  | 4.20 |  |  | 4.31 |  | 75.14 | [9 empty] | 4.82
| 10.1016/j.jmrt.2021.04.083 |  | Cu0.2/(AlCoCrFeNi) 0.8 |  |  |  | {'percentage': 'at%', 'Region': 'Nominal', 'Cu': '20'} |  |  | (AlCoCrFeNi)80 | (AlCoCrFeNi)80 |  | (AlCoCrFeNi)80 |  | (AlCoCrFeNi)80 | [9 empty] | (AlCoCrFeNi)80
| 10.1016/j.jmrt.2021.04.083 |  | Cu0.2/(AlCoCrFeNi) 0.8 |  |  |  | {'percentage': 'at%', 'Region': 'Actual', 'Cu': '14.94'} |  |  | 24.33 | 7.19 |  | 20.00 |  | 22.56 | [9 empty] | 10.98
| 10.1016/j.jmrt.2021.04.083 |  | Cu0.2/(AlCoCrFeNi) 0.8 |  |  |  | {'percentage': 'at%', 'Region': 'matrix FCC', 'Cu': '14.84'} |  |  | 21.87 | 2.90 |  | 16.99 |  | 9.63 | [9 empty] | 33.77
| 10.1016/j.jmrt.2021.04.083 |  | Cu0.2/(AlCoCrFeNi) 0.8 |  |  |  | {'percentage': 'at%', 'Region': 'Cu rich FCC', 'Cu': '72.60'} |  |  | 6.30 | 0.93 |  | 9.47 |  | 4.67 | [9 empty] | 6.03
| 10.1016/j.jmrt.2021.04.083 |  | Cu0.2/(AlCoCrFeNi) 0.8 |  |  |  | {'percentage': 'at%', 'Region': 'Cr in rich', 'Cu': '2.39'} |  |  | 3.71 | 0.14 |  | 2.42 |  | 87.45 | [9 empty] | 3.88
table | 10.1016/j.jmst.2015.08.006 | Mechanical properties of the as-cast and heat-treated CoFeNi2V0.5Nb0.75 EHEAs | As-cast | Vickers hardness | 640.10 | no mentioned |  | {'Alloy': 'As-cast', 'Yield strength': '2073.00', 'Compressive strength': '2232.00', 'Plastic strain': '3.40', 'Vickers hardness': '640.10'} | ['HV']
table | 10.1016/j.jmst.2015.08.006 | Mechanical properties of the as-cast and heat-treated CoFeNi2V0.5Nb0.75 EHEAs | AQ-500 | Vickers hardness | 681.70 | no mentioned |  | {'Alloy': 'AQ-500', 'Yield strength': '1950.27', 'Compressive strength': '2168.60', 'Plastic strain': '4.12', 'Vickers hardness': '681.70'} | ['HV']
table | 10.1016/j.jmst.2015.08.006 | Mechanical properties of the as-cast and heat-treated CoFeNi2V0.5Nb0.75 EHEAs | AQ-600 | Vickers hardness | 676.30 | no mentioned |  | {'Alloy': 'AQ-600', 'Yield strength': '2151.64', 'Compressive strength': '2371.45', 'Plastic strain': '2.80', 'Vickers hardness': '676.30'} | ['HV']
table | 10.1016/j.jmst.2015.08.006 | Mechanical properties of the as-cast and heat-treated CoFeNi2V0.5Nb0.75 EHEAs | AQ-700 | Vickers hardness | 727.52 | no mentioned |  | {'Alloy': 'AQ-700', 'Yield strength': '2191.87', 'Compressive strength': '2191.87', 'Plastic strain': '2.65', 'Vickers hardness': '727.52'} | ['HV']
table | 10.1016/j.jmst.2015.08.006 | Mechanical properties of the as-cast and heat-treated CoFeNi2V0.5Nb0.75 EHEAs | AQ-800 | Vickers hardness | 640.70 | no mentioned |  | {'Alloy': 'AQ-800', 'Yield strength': '2075.18', 'Compressive strength': '2586.76', 'Plastic strain': '16.73', 'Vickers hardness': '640.70'} | ['HV']
table | 10.1016/j.jmst.2015.08.006 | Mechanical properties of the as-cast and heat-treated CoFeNi2V0.5Nb0.75 EHEAs | AQ-1000 | Vickers hardness | 437.12 | no mentioned |  | {'Alloy': 'AQ-1000', 'Yield strength': '1521.34', 'Compressive strength': '2475.77', 'Plastic strain': '19.26', 'Vickers hardness': '437.12'} | ['HV']
| 10.1016/j.jmst.2015.08.006 |  | CoFeNi2V0.5Nb0.75 |  |  |  | {'percentage': 'at.%', 'Regions': 'E'} |  |  | 20.90 |  |  | 30.00 | [7 empty] | 26.80 |  |  | 4.90 | 17.40
| 10.1016/j.jmst.2015.08.006 |  | CoFeNi2V0.5Nb0.75 |  |  |  | {'percentage': 'at.%', 'Regions': 'E'} |  |  | 18.90 |  |  | 32.68 | [7 empty] | 24.47 |  |  | 5.64 | 18.30
| 10.1016/j.jmst.2015.08.006 |  | CoFeNi2V0.5Nb0.75 |  |  |  | {'percentage': 'at.%', 'Regions': 'A'} |  |  | 19.06 |  |  | 31.90 | [7 empty] | 25.42 |  |  | 6.74 | 16.88
| 10.1016/j.jmst.2015.08.006 |  | CoFeNi2V0.5Nb0.75 |  |  |  | {'percentage': 'at.%', 'Regions': 'E'} |  |  | 19.08 |  |  | 34.51 | [7 empty] | 19.71 |  |  | 7.61 | 19.09
| 10.1016/j.jmst.2015.08.006 |  | CoFeNi2V0.5Nb0.75 |  |  |  | {'percentage': 'at.%', 'Regions': 'A'} |  |  | 18.62 |  |  | 29.93 | [7 empty] | 28.39 |  |  | 5.05 | 18.02
| 10.1016/j.jmst.2015.08.006 |  | CoFeNi2V0.5Nb0.75 |  |  |  | {'percentage': 'at.%', 'Regions': 'E'} |  |  | 18.30 |  |  | 38.50 | [7 empty] | 22.17 |  |  | 6.13 | 14.89
| 10.1016/j.jmst.2015.08.006 |  | CoFeNi2V0.5Nb0.75 |  |  |  | {'percentage': 'at.%', 'Regions': 'A'} |  |  | 19.23 |  |  | 24.87 | [7 empty] | 26.77 |  |  | 5.50 | 23.62
| 10.1016/j.jmst.2015.08.006 |  | CoFeNi2V0.5Nb0.75 |  |  |  | {'percentage': 'at.%', 'Regions': 'E'} |  |  | 20.44 |  |  | 38.36 | [7 empty] | 20.25 |  |  | 5.95 | 15.01
| 10.1016/j.jmst.2015.08.006 |  | CoFeNi2V0.5Nb0.75 |  |  |  | {'percentage': 'at.%', 'Regions': 'A'} |  |  | 19.35 |  |  | 28.83 | [7 empty] | 25.61 |  |  | 6.70 | 19.51
| 10.1016/j.jmst.2015.08.006 |  | CoFeNi2V0.5Nb0.75 |  |  |  | {'percentage': 'at.%', 'Regions': 'E'} |  |  | 18.76 |  |  | 38.03 | [7 empty] | 21.48 |  |  | 7.27 | 14.46
| 10.1016/j.jmst.2016.09.016 |  | Nb0 |  |  |  | {'percentage': 'at.%', 'Regions': ''} |  |  | 24.58 |  |  | 25.18 |  | 25.08 | [5 empty] | - |  |  |  | 25.16
| 10.1016/j.jmst.2016.09.016 |  | Nb0.25 |  |  |  | {'percentage': 'at.%', 'Regions': 'A'} |  |  | 23.27 |  |  | 23.09 |  | 25.24 | [5 empty] | 3.09 |  |  |  | 25.31
| 10.1016/j.jmst.2016.09.016 |  | Nb0.25 |  |  |  | {'percentage': 'at.%', 'Regions': 'E'} |  |  | 23.77 |  |  | 19.1 |  | 15.73 | [5 empty] | 24.8 |  |  |  | 16.6
| 10.1016/j.jmst.2016.09.016 |  | Nb0.45 |  |  |  | {'percentage': 'at.%', 'Regions': 'E'} |  |  | 22.51 |  |  | 18.83 |  | 16.7 | [5 empty] | 24.65 |  |  |  | 17.31
| 10.1016/j.jmst.2016.09.016 |  | Nb0.5 |  |  |  | {'percentage': 'at.%', 'Regions': 'B'} |  |  | 21.63 |  |  | 15.61 |  | 15.9 | [5 empty] | 28.24 |  |  |  | 18.63
| 10.1016/j.jmst.2016.09.016 |  | Nb0.5 |  |  |  | {'percentage': 'at.%', 'Regions': 'E'} |  |  | 21.31 |  |  | 19.27 |  | 19.6 | [5 empty] | 19.37 |  |  |  | 20.45
| 10.1016/j.jmst.2016.09.016 |  | Nb0.75 |  |  |  | {'percentage': 'at.%', 'Regions': 'B'} |  |  | 20.51 |  |  | 15.31 |  | 16.8 | [5 empty] | 29.09 |  |  |  | 18.29
| 10.1016/j.jmst.2016.09.016 |  | Nb0.75 |  |  |  | {'percentage': 'at.%', 'Regions': 'E'} |  |  | 21.59 |  |  | 18.73 |  | 16.1 | [5 empty] | 24.52 |  |  |  | 19.07
| 10.1016/j.jmst.2016.09.016 |  | Nb1.0 |  |  |  | {'percentage': 'at.%', 'Regions': 'B'} |  |  | 19.42 |  |  | 15.2 |  | 17.21 | [5 empty] | 30.22 |  |  |  | 17.95
| 10.1016/j.jmst.2016.09.016 |  | Nb1.0 |  |  |  | {'percentage': 'at.%', 'Regions': 'E'} |  |  | 22.88 |  |  | 25.12 |  | 16.1 | [5 empty] | 16.08 |  |  |  | 19.83
| 10.1016/j.jmst.2016.09.016 |  | Nb1.2 |  |  |  | {'percentage': 'at.%', 'Regions': 'B'} |  |  | 18.21 |  |  | 15.16 |  | 17.71 | [5 empty] | 31.41 |  |  |  | 17.52
| 10.1016/j.jmst.2016.09.016 |  | Nb1.2 |  |  |  | {'percentage': 'at.%', 'Regions': 'E'} |  |  | 20.74 |  |  | 18.01 |  | 16.6 | [5 empty] | 28.69 |  |  |  | 15.95
text | 10.1016/j.jmst.2018.02.026 |  | C2 | hardness | 473 | HV
| 10.1016/j.jmst.2018.02.026 |  | CrMnFeV |  |  |  | {'percentage': 'at.%', 'Sample name': 'C0', 'Cu': '0.0'} | [7 empty] | 25.0 | [6 empty] | 25.0 |  | 25.0 | 25.0
| 10.1016/j.jmst.2018.02.026 |  | CrMn0.3FeVCu0.06 |  |  |  | {'percentage': 'at.%', 'Sample name': 'C1', 'Cu': '1.7'} | [7 empty] | 29.8 | [6 empty] | 8.9 |  | 29.8 | 29.8
| 10.1016/j.jmst.2018.02.026 |  | CrMn0.5FeVCu0.10 |  |  |  | {'percentage': 'at.%', 'Sample name': 'C2', 'Cu': '2.8'} | [7 empty] | 27.8 | [6 empty] | 13.8 |  | 27.8 | 27.8
| 10.1016/j.jmst.2018.02.026 |  | CrMn0.7FeVCu0.14 |  |  |  | {'percentage': 'at.%', 'Sample name': 'C3', 'Cu': '3.7'} | [7 empty] | 26.0 | [6 empty] | 18.3 |  | 26.0 | 26.0
| 10.1016/j.jmst.2018.02.026 |  | CrMnFeVCu0.20 |  |  |  | {'percentage': 'at.%', 'Sample name': 'C4', 'Cu': '4.8'} | [7 empty] | 23.8 | [6 empty] | 23.8 |  | 23.8 | 23.8
text | 10.1016/j.jmst.2018.12.014 |  | Ni2.0 | hardness | 299.2 | HV
text | 10.1016/j.jmst.2018.12.014 |  | Ni3.0 | hardness | 279.6 | HV | {'percentage': 'at.%', 'Regions in Fig. 2': 'Nominal', 'Cu': '14.29'} |  |  | 14.29 | 14.29 |  | 42.84 | [11 empty] | 14.29
text | 10.1016/j.jmst.2018.12.014 |  | Ni3.0 | hardness | 279.6 | HV | {'percentage': 'at.%', 'Regions in Fig. 2': 'FCC', 'Cu': '13.65'} |  |  | 14.95 | 14.73 |  | 42.25 | [11 empty] | 14.42
text | 10.1016/j.jmst.2018.12.014 |  | Ni3.0 | hardness | 279.6 | HV | {'percentage': 'at.%', 'Regions in Fig. 2': 'BCC', 'Cu': '-'} |  |  | - | - |  | - | [11 empty] | -
text | 10.1016/j.jmst.2018.12.014 |  | Ni1.5 | hardness | 323.8 | HV
| 10.1016/j.jmst.2018.12.015 |  | FeCoNiCrMn |  |  |  | {'percentage': 'wt%'} |  |  | 20.96 |  |  | 21.01 |  | 18.86 | [6 empty] | Bal. |  |  | 20.09
| 10.1016/j.jmst.2019.08.051 |  | DR |  |  |  | {'percentage': 'at.%'} |  |  | 14.4 | 6.6. |  | 47.5 | 4.4 | 12.9 | [9 empty] | 14.3
| 10.1016/j.jmst.2019.08.051 |  | ID |  |  |  | {'percentage': 'at.%'} |  |  | 12.2 | 2.3 |  | 41.7 | 12.4 | 19.3 | [9 empty] | 12.2
| 10.1016/j.jmst.2019.09.005 |  | PPM |  |  |  | {'Cu': '15.6', 'Pb': '<10', 'Sb': '<10'} |  |  |  | 13.4 | [7 empty] | 13 | [5 empty] | 89.8
| 10.1016/j.jmst.2019.09.005 |  | Element |  |  |  | {'Cu': 'Ca', 'Pb': 'As', 'Sb': 'K'} |  |  |  | Mg | [7 empty] | Ti | [5 empty] | Si
| 10.1016/j.jmst.2019.09.005 |  | PPM |  |  |  | {'Cu': '<10', 'Pb': '<10', 'Sb': '28.3'} |  |  |  | 10 | [7 empty] | <10 | [5 empty] | 15.1
| 10.1016/j.jmst.2019.09.005 |  | Element |  |  |  | {'Cu': 'Sn', 'Pb': 'Bi', 'Sb': 'Na'} |  |  |  | P | [7 empty] | Mn | [5 empty] | Ni
| 10.1016/j.jmst.2019.09.005 |  | PPM |  |  |  | {'Cu': '10', 'Pb': '<10', 'Sb': '78.9'} |  |  |  | 15 | [7 empty] | <10 | [5 empty] | 12.6
| 10.1016/j.jmst.2019.10.020 |  | Mo0 |  |  |  | {'percentage': 'wt%'} |  |  | 26.14 |  |  | 26.03 |  | 23.06 |  |  |  | - | [5 empty] | 24.77
| 10.1016/j.jmst.2019.10.020 |  | Mo0.1 |  |  |  | {'percentage': 'wt%'} |  |  | 25.07 |  |  | 24.97 |  | 22.12 |  |  |  | 4.08 | [5 empty] | 23.76
| 10.1016/j.jmst.2019.10.020 |  | Mo0.3 |  |  |  | {'percentage': 'wt%'} |  |  | 23.18 |  |  | 23.08 |  | 20.45 |  |  |  | 11.32 | [5 empty] | 21.97
| 10.1016/j.jmst.2019.10.020 |  | Mo0.6 |  |  |  | {'percentage': 'wt%'} |  |  | 20.82 |  |  | 20.74 |  | 18.37 |  |  |  | 20.33 | [5 empty] | 19.74
| 10.1016/j.jmst.2019.10.041 |  | AlCoCrFeNi2.1 EHEA |  |  |  | {'percentage': 'at. %'} |  |  | 16.39 | 16.39 |  | 34.43 | - | 16.39 | [5 empty] | - |  |  |  | 16.39
| 10.1016/j.jmst.2019.10.041 |  | TiAl alloy |  |  |  | {'percentage': 'at. %'} |  |  | - | 42.0 |  | - | 50.9 | - | [5 empty] | 7.1 |  |  |  | -
| 10.1016/j.jmst.2020.01.004 |  | CFN2011 |  |  |  | {'percentage': 'at.%'} |  |  | 16.66667 |  |  | 16.66667 |  | 15 |  |  | 10 | 15 | [5 empty] | 16.66667 | [7 empty] | 10
| 10.1016/j.jmst.2020.01.004 |  | CFN2021 |  |  |  | {'percentage': 'at.%'} |  |  | 25 |  |  | 12.5 |  | 15 |  |  | 10 | 15 | [5 empty] | 12.5 | [7 empty] | 10
| 10.1016/j.jmst.2020.01.004 |  | CFN2022 |  |  |  | {'percentage': 'at.%'} |  |  | 20 |  |  | 10 |  | 15 |  |  | 10 | 15 | [5 empty] | 20 | [7 empty] | 10
| 10.1016/j.jmst.2020.01.004 |  | CFN2032 |  |  |  | {'percentage': 'at.%'} |  |  | 25 |  |  | 8.333333 |  | 15 |  |  | 10 | 15 | [5 empty] | 16.66667 | [7 empty] | 10
| 10.1016/j.jmst.2020.01.004 |  | CFN2033 |  |  |  | {'percentage': 'at.%'} |  |  | 21.42857 |  |  | 7.142857 |  | 15 |  |  | 10 | 15 | [5 empty] | 21.42857 | [7 empty] | 10
| 10.1016/j.jmst.2020.01.004 |  | CFN2511 |  |  |  | {'percentage': 'at.%'} |  |  | 16.66667 |  |  | 16.66667 |  | 12.5 |  |  | 12.5 | 12.5 | [5 empty] | 16.66667 | [7 empty] | 12.5
| 10.1016/j.jmst.2020.01.004 |  | CFN2521 |  |  |  | {'percentage': 'at.%'} |  |  | 25 |  |  | 12.5 |  | 12.5 |  |  | 12.5 | 12.5 | [5 empty] | 12.5 | [7 empty] | 12.5
| 10.1016/j.jmst.2020.01.004 |  | CFN2522 |  |  |  | {'percentage': 'at.%'} |  |  | 20 |  |  | 10 |  | 12.5 |  |  | 12.5 | 12.5 | [5 empty] | 20 | [7 empty] | 12.5
| 10.1016/j.jmst.2020.01.004 |  | CFN2532 |  |  |  | {'percentage': 'at.%'} |  |  | 25 |  |  | 8.333333 |  | 12.5 |  |  | 12.5 | 12.5 | [5 empty] | 16.66667 | [7 empty] | 12.5
| 10.1016/j.jmst.2020.01.004 |  | CFN2533 |  |  |  | {'percentage': 'at.%'} |  |  | 21.42857 |  |  | 7.142857 |  | 12.5 |  |  | 12.5 | 12.5 | [5 empty] | 21.42857 | [7 empty] | 12.5
| 10.1016/j.jmst.2020.01.004 |  | CFN3011 |  |  |  | {'percentage': 'at.%'} |  |  | 16.66667 |  |  | 16.66667 |  | 10 |  |  | 15 | 10 | [5 empty] | 16.66667 | [7 empty] | 15
| 10.1016/j.jmst.2020.01.004 |  | CFN3021 |  |  |  | {'percentage': 'at.%'} |  |  | 25 |  |  | 12.5 |  | 10 |  |  | 15 | 10 | [5 empty] | 12.5 | [7 empty] | 15
| 10.1016/j.jmst.2020.01.004 |  | CFN3022 |  |  |  | {'percentage': 'at.%'} |  |  | 20 |  |  | 10 |  | 10 |  |  | 15 | 10 | [5 empty] | 20 | [7 empty] | 15
| 10.1016/j.jmst.2020.01.004 |  | CFN3032 |  |  |  | {'percentage': 'at.%'} |  |  | 25 |  |  | 8.333333 |  | 10 |  |  | 15 | 10 | [5 empty] | 16.66667 | [7 empty] | 15
| 10.1016/j.jmst.2020.01.004 |  | CFN3033 |  |  |  | {'percentage': 'at.%'} |  |  | 21.42857 |  |  | 7.142857 |  | 10 |  |  | 15 | 10 | [5 empty] | 21.42857 | [7 empty] | 15
| 10.1016/j.jmst.2020.01.039 |  | Al0.4CoCrCuFeNi |  |  |  | {'percentage': 'wt.%', 'Cu': '9.62'} |  |  | 21.59 | 6.43 |  | 17.98 |  | 22.56 | [9 empty] | 21.83
| 10.1016/j.jmst.2020.01.039 |  | Al0.4CoCrCuFeNi |  |  |  | {'percentage': 'wt.%', 'Cu': '62.47'} |  |  | 5.56 | 10.87 |  | 11.84 |  | 4.21 | [9 empty] | 5.05
| 10.1016/j.jmst.2020.03.045 |  | Al0.1 |  |  |  | {'percentage': 'at.%'} |  |  | 14.2 | 8.7 |  | 35.7 |  | 16.2 |  | 6.3 | [7 empty] | 16.6
| 10.1016/j.jmst.2020.03.045 |  | Al0.3 |  |  |  | {'percentage': 'at.%'} |  |  | 18 | 5 |  | 36.5 |  | 17.5 |  | 5 | [7 empty] | 18
| 10.1016/j.jmst.2020.03.045 |  | Al0.5 |  |  |  | {'percentage': 'at.%'} |  |  | 17 | 8.1 |  | 34.6 |  | 17 |  | 6 | [7 empty] | 17.3
| 10.1016/j.jmst.2020.03.045 |  | Al0.7 |  |  |  | {'percentage': 'at.%'} |  |  | 15.9 | 13 |  | 34.2 |  | 15.5 |  | 5 | [7 empty] | 16.4
| 10.1016/j.jmst.2020.03.045 |  | Al1.0 |  |  |  | {'percentage': 'at.%'} |  |  | 11.9 | 25.5 |  | 36.8 |  | 8.2 |  | 7.4 | [7 empty] | 10.2
| 10.1016/j.jmst.2020.03.045 |  | Al1.5 |  |  |  | {'percentage': 'at.%'} |  |  | 15.9 | 4.6 |  | 14.4 |  | 17.7 |  | 29.4 | [7 empty] | 18.1
| 10.1016/j.jmst.2020.04.009 |  | Nom. |  |  |  | {'percentage': 'at.%', 'Cu': '0'} |  |  | 25 |  |  | 25 |  | 25 | [9 empty] | 25
| 10.1016/j.jmst.2020.04.009 |  | Exp. |  |  |  | {'percentage': 'at.%', 'Cu': '-'} |  |  | 26.0 +- 0.1 |  |  | 25.3 +- 0.1 |  | 24.9 +- 0.1 | [9 empty] | 23.8 +- 0.1
| 10.1016/j.jmst.2020.04.009 |  | Nom. |  |  |  | {'percentage': 'at.%', 'Cu': '20'} |  |  | 20 |  |  | 20 |  | 20 | [9 empty] | 20
| 10.1016/j.jmst.2020.04.009 |  | Exp. |  |  |  | {'percentage': 'at.%', 'Cu': '20.7 +- 0.1'} |  |  | 20.5 +- 0.1 |  |  | 20.3 +- 0.1 |  | 19.4 +- 0.1 | [9 empty] | 19.1 +- 0.1
| 10.1016/j.jmst.2020.04.009 |  | Nom. |  |  |  | {'percentage': 'at.%', 'Cu': '33.32'} |  |  | 16.67 |  |  | 16.67 |  | 16.67 | [9 empty] | 16.67
| 10.1016/j.jmst.2020.04.009 |  | Exp. |  |  |  | {'percentage': 'at.%', 'Cu': '33.4 +- 0.3'} |  |  | 16.7 +- 0.1 |  |  | 17.0 +- 0.1 |  | 17.1 +- 0.1 | [9 empty] | 15.8 +- 0.1
| 10.1016/j.jmst.2020.04.009 |  | Nom. |  |  |  | {'percentage': 'at.%', 'Cu': '42.84'} |  |  | 14.29 |  |  | 14.29 |  | 14.29 | [9 empty] | 14.29
| 10.1016/j.jmst.2020.04.009 |  | Exp. |  |  |  | {'percentage': 'at.%', 'Cu': '44.1 +- 0.3'} |  |  | 13.9 +- 0.1 |  |  | 14.4 +- 0.1 |  | 14.4 +- 0.1 | [9 empty] | 13.2 +- 0.1
| 10.1016/j.actamat.2019.04.007 |  | Fe 1.0 |  |  |  | {'percentage': 'at. %', 'Phase': 'B2'} |  |  | 39.06 | 25.78 |  |  |  | 4.69 | [6 empty] | 19.53 |  |  | 10.94
| 10.1016/j.actamat.2019.04.007 |  | Fe 1.0 |  |  |  | {'percentage': 'at. %', 'Phase': 'BCC'} |  |  | 12.50 | 5.00 |  |  |  | 30.00 | [6 empty] | 25.00 |  |  | 27.50
| 10.1016/j.actamat.2019.04.007 |  | Fe 1.2 |  |  |  | {'percentage': 'at. %', 'Phase': 'B2'} |  |  | 41.41 | 21.09 |  |  |  | 6.25 | [6 empty] | 15.63 |  |  | 15.63
| 10.1016/j.actamat.2019.04.007 |  | Fe 1.2 |  |  |  | {'percentage': 'at. %', 'Phase': 'BCC'} |  |  | 12.50 | 5.00 |  |  |  | 24.17 | [6 empty] | 25.00 |  |  | 33.33
| 10.1016/j.actamat.2019.04.007 |  | Fe 1.4 |  |  |  | {'percentage': 'at. %', 'Phase': 'B2'} |  |  | 39.84 | 21.09 |  |  |  | 4.69 | [6 empty] | 16.41 |  |  | 17.97
| 10.1016/j.actamat.2019.04.007 |  | Fe 1.4 |  |  |  | {'percentage': 'at. %', 'Phase': 'BCC'} |  |  | 12.50 | 5.00 |  |  |  | 19.17 | [6 empty] | 25.00 |  |  | 38.33
| 10.1016/j.actamat.2019.04.007 |  | Fe 1.6 |  |  |  | {'percentage': 'at. %', 'Phase': 'B2'} |  |  | 35.94 | 17.19 |  |  |  | 4.69 | [6 empty] | 17.97 |  |  | 24.22
| 10.1016/j.actamat.2019.04.007 |  | Fe 1.6 |  |  |  | {'percentage': 'at. %', 'Phase': 'BCC'} |  |  | 12.50 | 5.83 |  |  |  | 12.50 | [6 empty] | 25.00 |  |  | 44.17
| 10.1016/j.actamat.2019.04.007 |  | Fe 1.8 |  |  |  | {'percentage': 'at. %', 'Phase': 'B2'} |  |  | 32.03 | 17.97 |  |  |  | 2.34 | [6 empty] | 18.75 |  |  | 28.91
| 10.1016/j.actamat.2019.04.007 |  | Fe 1.8 |  |  |  | {'percentage': 'at. %', 'Phase': 'BCC'} |  |  | 12.50 | 7.50 |  |  |  | 6.67 | [6 empty] | 25.00 |  |  | 48.33
| 10.1016/j.actamat.2019.04.007 |  | Fe 1.8 |  |  |  | {'percentage': 'at. %', 'Phase': 'FCC'} |  |  | 22.50 | 8.30 |  |  |  | 4.20 | [6 empty] | 24.20 |  |  | 40.80
| 10.1016/j.jmst.2020.05.038 |  | TiNbTa0.5ZrAl0.5 |  |  |  | {'Components': '-'} |  |  |  | 12.5 |  |  | 24.4 |  |  | 12.1 |  |  |  | 25.2 |  |  |  |  | 25.8
| 10.1016/j.jmst.2020.05.038 |  | TiNbTa0.5ZrAl0.5 |  |  |  | {'Components': 'Matrix'} |  |  |  | 7.2 |  |  | 30.5 |  |  | 16.3 |  |  |  | 31.6 |  |  |  |  | 14.4
| 10.1016/j.jmst.2020.05.038 |  | TiNbTa0.5ZrAl0.5 |  |  |  | {'Components': 'Precipitate'} |  |  |  | 33.1 |  |  | 12.6 |  |  | 6.1 |  |  |  | 10.9 |  |  |  |  | 37.3
| 10.1016/j.jmst.2020.05.038 |  | TiNbTa0.5ZrAl0.5 |  |  |  | {'Components': 'Matrix'} |  |  |  | 14.9 |  |  | 27.2 |  |  | 7.2 |  |  |  | 12.5 |  |  |  |  | 38.2
| 10.1016/j.jmst.2020.05.038 |  | TiNbTa0.5ZrAl0.5 |  |  |  | {'Components': 'Intergranular precipitate'} |  |  |  | 3.0 |  |  | 18.9 |  |  | 33.2 |  |  |  | 35.4 |  |  |  |  | 9.5
| 10.1016/j.jmst.2020.05.038 |  | TiNbTa0.5ZrAl0.5 |  |  |  | {'Components': 'Intragranular precipitate'} |  |  |  | 3.4 |  |  | 16.8 |  |  | 32.8 |  |  |  | 38.7 |  |  |  |  | 8.3
text | 10.1016/j.jmst.2020.07.017 |  | Al0.5CoCrFeMnNi | hardness | 410 | HV
text | 10.1016/j.jmst.2020.07.017 |  | alloy | hardness | 400 | HV
| 10.1016/j.jmst.2020.07.017 |  | Designed |  |  |  | {'percentage': 'at.%'} |  |  | 18.18 | 9.09 |  | 18.18 |  | 18.18 | [6 empty] | 18.18 |  |  | 18.18
| 10.1016/j.jmst.2020.07.017 |  | #1 |  |  |  | {'percentage': 'at.%'} |  |  | 18.07 | 10.41 |  | 17.79 |  | 18.15 | [6 empty] | 17.63 |  |  | 17.95
| 10.1016/j.jmst.2020.07.017 |  | #2 |  |  |  | {'percentage': 'at.%'} |  |  | 18.07 | 10.07 |  | 17.70 |  | 18.09 | [6 empty] | 17.86 |  |  | 18.20
| 10.1016/j.jmst.2020.07.017 |  | #3 |  |  |  | {'percentage': 'at.%'} |  |  | 17.04 | 13.74 |  | 17.53 |  | 18.61 | [6 empty] | 17.27 |  |  | 15.81
| 10.1016/j.jmst.2020.07.017 |  | #4 |  |  |  | {'percentage': 'at.%'} |  |  | 16.07 | 18.62 |  | 21.92 |  | 13.66 | [6 empty] | 16.77 |  |  | 12.96
| 10.1016/j.jmst.2020.08.062 |  | CoFeMn1.2NiGa0.8 |  |  |  | {'percentage': 'at%', 'Ga': '16'} |  |  | 20 |  |  | 20 | [8 empty] | 24 |  |  | 20
| 10.1016/j.jmst.2020.08.062 |  | CoFeMn1.2NiGa0.8 |  |  |  | {'percentage': 'at%', 'Ga': '17.19'} |  |  | 19.34 |  |  | 20.16 | [8 empty] | 24.32 |  |  | 18.99
| 10.1016/j.jmst.2020.09.021 |  | NiCoCrFeTi0.2 800 degC/1 h |  |  |  | {'percentage': 'at.%', 'HEAs': 'NiCoCrFeTi0.2 800 degC/1 h', 'Phase': "g'", 'Ref.': '[25]'} |  |  | 16.0 | - |  | 55.4 | 25.7 | 0.9 | [9 empty] | 2.0
| 10.1016/j.jmst.2020.09.021 |  | Ni30Co30Fe13Cr15Al6Ti6 |  |  |  | {'percentage': 'at.%', 'HEAs': 'Ni30Co30Fe13Cr15Al6Ti6', 'Phase': "g'", 'Ref.': '[29]'} |  |  | 19.78 | 10.17 |  | 50.79 | 13.37 | 2.53 | [9 empty] | 3.36
| 10.1016/j.jmst.2020.09.021 |  | (NiFeCo)86Ti7Al7 |  |  |  | {'percentage': 'at.%', 'HEAs': '(NiFeCo)86Ti7Al7', 'Phase': "g'", 'Ref.': '[30]'} |  |  | 23.69 | 8.61 |  | 43.23 | 14.41 | - | [9 empty] | 10.06
| 10.1016/j.jmst.2020.09.021 |  | (NiCoCr)94Ti3Al3 |  |  |  | {'percentage': 'at.%', 'HEAs': '(NiCoCr)94Ti3Al3', 'Phase': "g'", 'Ref.': '[28]'} |  |  | 11.30 | 8.92 |  | 60.45 | 15.88 | 3.44 | [9 empty] | -
| 10.1016/j.jmst.2020.09.021 |  | Ni56Co19Cr15Al5Ti5 |  |  |  | {'percentage': 'at.%', 'HEAs': 'Ni56Co19Cr15Al5Ti5', 'Phase': "g'", 'Ref.': '[35]'} |  |  | 5.264 | 11.27 |  | 69.37 | 12.10 | 2.00 | [9 empty] | -
| 10.1016/j.jmst.2020.09.021 |  | Ni47Co28Cr15Al5Ti5 |  |  |  | {'percentage': 'at.%', 'HEAs': 'Ni47Co28Cr15Al5Ti5', 'Phase': "g'", 'Ref.': '[35]'} |  |  | 9.6 | 11.31 |  | 64.8 | 12.22 | 2.05 | [9 empty] | -
| 10.1016/j.jmst.2020.09.021 |  | Ni37Co38Cr15Al5Ti5 |  |  |  | {'percentage': 'at.%', 'HEAs': 'Ni37Co38Cr15Al5Ti5', 'Phase': "g'", 'Ref.': '[35]'} |  |  | 16.1 | 11.12 |  | 57.5 | 12.8 | 2.45 | [9 empty] | -
| 10.1016/j.jmst.2020.09.021 |  | Ni28Co47Cr15Al5Ti5 |  |  |  | {'percentage': 'at.%', 'HEAs': 'Ni28Co47Cr15Al5Ti5', 'Phase': "g'", 'Ref.': '[35]'} |  |  | 28.4 | 10.26 |  | 46.0 | 11.7 | 3.75 | [9 empty] | -
| 10.1016/j.jmst.2020.09.021 |  | Ni19Co56Cr15Al5Ti5 |  |  |  | {'percentage': 'at.%', 'HEAs': 'Ni19Co56Cr15Al5Ti5', 'Phase': "g'", 'Ref.': '[35]'} |  |  | 42.79 | 8.43 |  | 30.28 | 12.0 | 6.53 | [9 empty] | -
| 10.1016/j.jmst.2020.09.021 |  | NiCoCrFeTi0.1Al0.1 |  |  |  | {'percentage': 'at.%', 'HEAs': 'NiCoCrFeTi0.1Al0.1', 'Phase': "g'", 'Ref.': '[33]'} |  |  | 12.6 | 7.9 |  | 56.2 | 16.8 | 2.3 | [9 empty] | 4.3
| 10.1016/j.jmst.2020.09.029 |  | ASC Mo0 |  |  |  | {'percentage': 'at.%', 'Region': 'fcc'} | [5 empty] | 11.1 |  | 12.7 | [6 empty] | 26.4 |  |  | 49.8
| 10.1016/j.jmst.2020.09.029 |  | RA Mo0 |  |  |  | {'percentage': 'at.%', 'Region': 'fcc'} | [5 empty] | 10.7 |  | 12.7 | [6 empty] | 26.6 |  |  | 50.0
| 10.1016/j.jmst.2020.09.029 |  | ASC Mo2 |  |  |  | {'percentage': 'at.%', 'Region': 'A'} | [5 empty] | 10.0 |  | 13.0 |  |  |  | 2.2 |  |  | 26.3 |  |  | 48.5
| 10.1016/j.jmst.2020.09.029 |  | ASC Mo2 |  |  |  | {'percentage': 'at.%', 'Region': 'B'} | [5 empty] | 5.1 |  | 20.1 |  |  |  | 5.6 |  |  | 23.5 |  |  | 45.8
| 10.1016/j.jmst.2020.09.029 |  | RA Mo2 |  |  |  | {'percentage': 'at.%', 'Region': 'A'} | [5 empty] | 9.3 |  | 13.2 |  |  |  | 2.3 |  |  | 25.6 |  |  | 49.7
| 10.1016/j.jmst.2020.09.029 |  | RA Mo2 |  |  |  | {'percentage': 'at.%', 'Region': 'B'} | [5 empty] | 4.3 |  | 21.1 |  |  |  | 5.8 |  |  | 22.2 |  |  | 46.5
| 10.1016/j.jmst.2020.09.029 |  | ASC Mo4 |  |  |  | {'percentage': 'at.%', 'Region': 'A'} | [5 empty] | 10.5 |  | 11.2 |  |  |  | 4.0 |  |  | 25.7 |  |  | 48.7
| 10.1016/j.jmst.2020.09.029 |  | ASC Mo4 |  |  |  | {'percentage': 'at.%', 'Region': 'B'} | [5 empty] | 4.1 |  | 17.2 |  |  |  | 11.1 |  |  | 22.5 |  |  | 45.0
| 10.1016/j.jmst.2020.09.029 |  | RA Mo4 |  |  |  | {'percentage': 'at.%', 'Region': 'A'} | [5 empty] | 9.5 |  | 11.5 |  |  |  | 4.3 |  |  | 25.8 |  |  | 48.8
| 10.1016/j.jmst.2020.09.029 |  | RA Mo4 |  |  |  | {'percentage': 'at.%', 'Region': 'B'} | [5 empty] | 5.6 |  | 15.6 |  |  |  | 9.7 |  |  | 23.4 |  |  | 45.6
| 10.1016/j.jmst.2020.10.038 |  | Cr10Mn5Fe46Co30 |  |  |  | {'percentage': 'at.%'} |  |  | 29.76 |  |  |  |  | 10.46 | [6 empty] | 5.31 | 1.92 | 6.71 | 45.84
| 10.1016/j.jmst.2020.10.038 |  | Cr10Mn5Fe46Co30 |  |  |  | {'percentage': 'at.%'} |  |  | 30.10 |  |  |  |  | 10.13 | [6 empty] | 4.92 | 3.80 | 4.90 | 46.15
| 10.1016/j.jmst.2020.10.038 |  | Cr10Mn5Fe46Co30 |  |  |  | {'percentage': 'at.%'} |  |  | 29.64 |  |  |  |  | 10.29 | [6 empty] | 4.90 | 7.14 | 1.93 | 46.10
| 10.1016/j.jmst.2020.10.049 |  | (MoTa)0.8NbTiZr |  |  |  | {'percentage': 'atomic percent', 'Phase': 'bcc2', 'Error': '0.1'} | [6 empty] | 28.9 |  |  | 3.2 |  | 2.4 |  | 9.0 |  |  |  |  | 56.6
| 10.1016/j.jmst.2020.10.049 |  | (MoTa)0.8NbTiZr |  |  |  | {'percentage': 'atomic percent', 'Phase': 'bcc1', 'Error': '0.4'} | [6 empty] | 21.7 |  |  | 19.0 |  | 20.7 |  | 25.5 |  |  |  |  | 13.1
| 10.1016/j.jmst.2020.10.049 |  | MoNbTaTiZr |  |  |  | {'percentage': 'atomic percent', 'Phase': 'bcc2', 'Error': '0.2'} | [6 empty] | 19.7 |  |  | 22.0 |  | 22.5 |  | 21.6 |  |  |  |  | 14.2
| 10.1016/j.jmst.2020.10.049 |  | MoNbTaTiZr |  |  |  | {'percentage': 'atomic percent', 'Phase': 'bcc1', 'Error': '0.2'} | [6 empty] | 24.5 |  |  | 9.4 |  | 10.3 |  | 16.1 |  |  |  |  | 39.7
| 10.1016/j.jmst.2020.10.067 |  | 1 |  |  |  | {'percentage': 'atomic percent', 'Cu': '3.32'} |  |  | 8.78 | -- | 14.15 | 9.01 |  | 9.19 | [9 empty] | 9.84 | [7 empty] | 45.43
| 10.1016/j.jmst.2020.10.067 |  | 2 |  |  |  | {'percentage': 'atomic percent', 'Cu': '0.05'} |  |  | 0.13 | 0.39 | 26.04 | 0.04 |  | 9.72 | [9 empty] | 1.53 | [7 empty] | 62.11
| 10.1016/j.jmst.2020.10.067 |  | 3 |  |  |  | {'percentage': 'atomic percent', 'Cu': '23.18'} |  |  | 13.29 | 7.5 | 0.69 | 11.50 |  | 4.66 | [9 empty] | 15.52 | [7 empty] | 23.66
| 10.1016/j.jmst.2020.10.067 |  | 4 |  |  |  | {'percentage': 'atomic percent', 'Cu': '--'} |  |  | 0.19 | 0.61 | 20.95 | 0.26 |  | 19.05 | [9 empty] | 1.1 | [7 empty] | 57.84
| 10.1016/j.jmst.2020.10.067 |  | 5 |  |  |  | {'percentage': 'atomic percent', 'Cu': '3.32'} |  |  | 7.68 | 9.06 | 1.24 | 7.67 |  | 1.97 | [9 empty] | 7.48 | [7 empty] | 61.58
| 10.1016/j.jmst.2020.10.067 |  | 6 |  |  |  | {'percentage': 'atomic percent', 'Cu': '3.13'} |  |  | 6.76 | 8.36 | 6.65 | 6.70 |  | 13.71 | [9 empty] | 7.70 | [7 empty] | 46.99
| 10.1016/j.jmst.2020.10.073 |  | HfNbTaTiV |  |  |  | {'percentage': 'at.%'} | [6 empty] | 20.0 |  |  | 20.0 |  |  |  | 20.0 |  |  | 20.0 |  |  | 20.0
| 10.1016/j.jmst.2020.10.073 |  | HfNbTaTiV |  |  |  | {'percentage': 'at.%'} | [6 empty] | 21.2 |  |  | 17.5 |  |  |  | 19.8 |  |  | 21.7 |  |  | 19.9
| 10.1016/j.jmst.2020.10.073 |  | HfNbTaTiV |  |  |  | {'percentage': 'at.%'} | [6 empty] | 21.0 |  |  | 19.1 |  |  |  | 23.1 |  |  | 20.0 |  |  | 17.1
| 10.1016/j.jmst.2020.10.073 |  | HfNbTaTiV |  |  |  | {'percentage': 'at.%'} | [6 empty] | 25.1 |  |  | 8.4 |  |  |  | 16.6 |  |  | 26.3 |  |  | 23.6
| 10.1016/j.actamat.2019.06.002 |  | TiVNb (nominal) |  |  |  | {'V E C [?]': '4.67'} | [6 empty] | 0.33 | - |  |  |  | - |  | 0.33 |  |  | 0.33
| 10.1016/j.actamat.2019.06.002 |  | TiVNb (average) |  |  |  | {'V E C [?]': '4.65'} | [6 empty] | 0.35 | - |  |  |  | - |  | 0.32 |  |  | 0.33
| 10.1016/j.actamat.2019.06.002 |  | TiVNb (dendrite) |  |  |  | {'V E C [?]': '4.71'} | [6 empty] | 0.34 | - |  |  |  | - |  | 0.35 |  |  | 0.32
| 10.1016/j.actamat.2019.06.002 |  | TiVNb (interdendrite) |  |  |  | {'V E C [?]': '4.64'} | [6 empty] | 0.36 | - |  |  |  | - |  | 0.29 |  |  | 0.35
| 10.1016/j.actamat.2019.06.002 |  | TiVCrNb (nominal) |  |  |  | {'V E C [?]': '5.00'} | [6 empty] | 0.25 | 0.25 |  |  |  | - |  | 0.25 |  |  | 0.25
| 10.1016/j.actamat.2019.06.002 |  | TiVCrNb (average) |  |  |  | {'V E C [?]': '4.99'} | [6 empty] | 0.26 | 0.25 |  |  |  | - |  | 0.24 |  |  | 0.25
| 10.1016/j.actamat.2019.06.002 |  | TiVCrNb (dendrite) |  |  |  | {'V E C [?]': '4.99'} | [6 empty] | 0.25 | 0.24 |  |  |  | - |  | 0.26 |  |  | 0.25
| 10.1016/j.actamat.2019.06.002 |  | TiVCrNb (interdendrite) |  |  |  | {'V E C [?]': '5.00'} | [6 empty] | 0.26 | 0.26 |  |  |  | - |  | 0.23 |  |  | 0.25
| 10.1016/j.actamat.2019.06.002 |  | TiVCrMo (nominal) |  |  |  | {'V E C [?]': '5.25'} | [6 empty] | 0.25 | 0.25 |  |  |  | 0.25 |  | - |  |  | 0.25
| 10.1016/j.actamat.2019.06.002 |  | TiVCrMo (average) |  |  |  | {'V E C [?]': '5.13'} | [6 empty] | 0.28 | 0.24 |  |  |  | 0.22 |  | - |  |  | 0.25
| 10.1016/j.actamat.2019.06.002 |  | TiVCrMo (dendrite) |  |  |  | {'V E C [?]': '5.27'} | [6 empty] | 0.23 | 0.22 |  |  |  | 0.28 |  | - |  |  | 0.27
| 10.1016/j.actamat.2019.06.002 |  | TiVCrMo (interdendrite) |  |  |  | {'V E C [?]': '5.03'} | [6 empty] | 0.37 | 0.28 |  |  |  | 0.12 |  | - |  |  | 0.23
| 10.1016/j.jmst.2020.11.081 |  | Pristine HEA |  |  |  | {'percentage': 'wt%', 'O': '0.84'} |  |  | 20.62 |  |  | 21.71 |  | 17.95 | [6 empty] | 19.53 |  |  | 19.34 | [5 empty] | -
| 10.1016/j.jmst.2020.11.081 |  | Y2O3-added |  |  |  | {'percentage': 'wt%', 'O': '0.85'} |  |  | 20.93 |  |  | 22.03 |  | 17.74 | [6 empty] | 18.44 |  |  | 19.73 | [5 empty] | 0.28
| 10.1016/j.jmst.2020.11.081 |  | ODS-HEA |  |  |  | {'percentage': 'wt%', 'O': '0.85'} |  |  | 20.93 |  |  | 22.03 |  | 17.74 | [6 empty] | 18.44 |  |  | 19.73 | [5 empty] | 0.28
| 10.1016/j.jmst.2020.11.081 |  | Y-alloyed |  |  |  | {'percentage': 'wt%', 'O': '0.95'} |  |  | 20.51 |  |  | 21.40 |  | 17.84 | [6 empty] | 18.83 |  |  | 19.92 | [5 empty] | 0.55
| 10.1016/j.jmst.2020.11.081 |  | ODS-HEA |  |  |  | {'percentage': 'wt%', 'O': '0.95'} |  |  | 20.51 |  |  | 21.40 |  | 17.84 | [6 empty] | 18.83 |  |  | 19.92 | [5 empty] | 0.55
| 10.1016/j.jmst.2020.12.027 |  | CuFeCrCoNi |  |  |  | {'percentage': 'at%', 'Cu': '9.88'} |  |  | 23.67 |  |  | 20.18 |  | 23.00 | [9 empty] | 23.28
| 10.1016/j.jmst.2020.12.027 |  | CuFeCrCoNi |  |  |  | {'percentage': 'at%', 'Cu': '84.00'} |  |  | 3.38 |  |  | 6.76 |  | 2.65 | [9 empty] | 3.21
| 10.1016/j.jmst.2020.12.058 |  | Cr-HEA |  |  |  | {'percentage': 'at.%'} | [6 empty] | 26.67 | 6.66 |  |  |  | 13.33 |  | 26.67 |  |  | 26.67 |  | -
| 10.1016/j.jmst.2020.12.058 |  | Zr-HEA |  |  |  | {'percentage': 'at.%'} | [6 empty] | 30.77 | - |  |  |  | 15.38 |  | 30.77 |  |  | 15.38 |  | 7.70
| 10.1016/j.jmst.2021.01.043 |  | 1. BM |  |  |  | {'percentage': 'at.%'} |  |  | 19.90 |  |  | 19.74 |  | 20.39 | [6 empty] | 19.79 |  |  | 20.17
| 10.1016/j.jmst.2021.01.043 |  | 2. Top SZ |  |  |  | {'percentage': 'at.%'} |  |  | 20.05 |  |  | 19.69 |  | 20.40 | [6 empty] | 19.81 |  |  | 20.06
| 10.1016/j.jmst.2021.01.043 |  | 3. Middle SZ |  |  |  | {'percentage': 'at.%'} |  |  | 20.01 |  |  | 19.66 |  | 20.39 | [6 empty] | 19.83 |  |  | 20.08
| 10.1016/j.jmst.2021.01.043 |  | 4. Bottom SZ |  |  |  | {'percentage': 'at.%'} |  |  | 19.95 |  |  | 19.66 |  | 20.36 | [6 empty] | 19.90 |  |  | 20.12
| 10.1016/j.jmst.2021.01.043 |  | 5. RS-TMAZ |  |  |  | {'percentage': 'at.%'} |  |  | 19.95 |  |  | 19.63 |  | 20.38 | [6 empty] | 19.82 |  |  | 20.21
| 10.1016/j.jmst.2021.01.043 |  | 6. AS-TMAZ |  |  |  | {'percentage': 'at.%'} |  |  | 19.95 |  |  | 19.73 |  | 20.48 | [6 empty] | 19.81 |  |  | 20.03
| 10.1016/j.actamat.2019.06.006 |  | NbTaTi |  |  |  | {'percentage': 'atomic percent', 'O (wt. ppm)': '100'} |  |  |  | - | - |  | 34.0 | - |  | 31.7 |  | - |  | 34.3 | [5 empty] | -
| 10.1016/j.actamat.2019.06.006 |  | AlNbTaTi |  |  |  | {'percentage': 'atomic percent', 'O (wt. ppm)': '180'} |  |  |  | 23.9 | - |  | 28.9 | - |  | 23.0 |  | - |  | 24.2 | [5 empty] | -
| 10.1016/j.actamat.2019.06.006 |  | HfNbTaTi |  |  |  | {'percentage': 'atomic percent', 'O (wt. ppm)': '160'} |  |  |  | - | - |  | 26.9 | - |  | 24.2 |  | - |  | 26.9 | [5 empty] | 22.0
| 10.1016/j.actamat.2019.06.006 |  | MoNbTaTi |  |  |  | {'percentage': 'atomic percent', 'O (wt. ppm)': '80'} |  |  |  | - | - |  | 26 | - |  | 28.3 |  | 22.3 |  | 23.4 | [5 empty] | -
| 10.1016/j.actamat.2019.06.006 |  | WNbTaTi |  |  |  | {'percentage': 'atomic percent', 'O (wt. ppm)': '90'} |  |  |  | - | 27.2 |  | 24 | - |  | 24.5 |  | - |  | 24.3 | [5 empty] | -
| 10.1016/j.actamat.2019.06.006 |  | MoNbTiCr |  |  |  | {'percentage': 'atomic percent', 'O (wt. ppm)': '260'} |  |  |  | - | - |  | 25.8 | 27.0 |  | - |  | 23.8 |  | 23.4 | [5 empty] | -
| 10.1016/j.actamat.2019.06.006 |  | MoTaTiCr (matrix) |  |  |  | {'percentage': 'atomic percent', 'O (wt. ppm)': '200'} |  |  |  | - | - |  | 27.7 | 27.9 |  | 23.4 |  | 21.0 |  | - | [5 empty] | -
| 10.1016/j.jnoncrysol.2020.120063 |  | M Co |  |  |  | {'percentage': 'at%', '': '1031.80', 'H c (Oe)': '41.48', 'M': '26.26', 'Ga': '15.53'} | [14 empty] | 18.91 | 13.10 |  | 26.20
| 10.1016/j.jnoncrysol.2020.120063 |  | MNi |  |  |  | {'percentage': 'at%', '': '338.91', 'H c (Oe)': '114.28', 'M': '25.56', 'Ga': '15.22'} | [14 empty] | 21.65 | 12.22 |  | 25.35
| 10.1016/j.jnoncrysol.2020.120288 |  | 2 |  |  |  | {'D': '3', 'E': '3', 'F': '51', 'G': '18', 'H': '18', 'I': '18', 'J': '18', 'K': '4', 'L': '4', 'M': '4', 'N': '17', 'O': '17', 'P': '17', 'Q': '16', 'R': '18', 'S': '18', 'T': '18'} | [10 empty] | 3 | [14 empty] | 3
| 10.1016/j.jnoncrysol.2020.120288 |  | Zr56Co28Al16 |  |  |  | {'D': 'Zr56Co28Al16', 'E': 'Zr56Co26Al18', 'F': 'Zr56Co24Al20', 'G': 'Zr55Co30Al15', 'H': 'Zr56Co26Al18', 'I': 'Zr54Co34Al12', 'J': 'Zr54Co35Al11', 'K': 'Zr54.5Co33.5Al12', 'L': 'Zr53.5Co36.5Al10', 'M': 'Zr52.5Co37.5Al10', 'N': 'Zr49.5Co49.5Al1', 'O': 'Zr49Co49Al2', 'P': 'Zr48.5Co48.5Al3', 'Q': 'Zr47.5Co47.5Al5', 'R': 'Zr51Co46Al3', 'S': 'Zr52Co42Al6', 'T': 'Zr53Co38Al9'} | [10 empty] | Zr56Co32Al12 | [14 empty] | Zr56Co30Al14
| 10.1016/j.jnoncrysol.2020.120288 |  | 1897 |  |  |  | {'D': '1959', 'E': '2112', 'F': '2177', 'G': '1950', 'H': '1862', 'I': '--', 'J': '1905', 'K': '>1800', 'L': '>1800', 'M': '>1800', 'N': '328', 'O': '477', 'P': '683', 'Q': '442', 'R': '845', 'S': '1323', 'T': '1846'} | [10 empty] | 1851 | [14 empty] | 2076
| 10.1016/j.jnoncrysol.2020.120288 |  | 10.2 |  |  |  | {'D': '11.96', 'E': '13.32', 'F': '>10', 'G': '3.0', 'H': '6.1', 'I': '5.5', 'J': '2', 'K': '~ 0.5', 'L': '~ 0.5', 'M': '~ 1', 'N': '54.67', 'O': '29.79', 'P': '26.43', 'Q': '35', 'R': '>45', 'S': '28.7', 'T': '3.6'} | [10 empty] | 7.06 | [14 empty] | 7.9
| 10.1016/j.jnoncrysol.2020.120288 |  | Glassy |  |  |  | {'D': 'Glassy', 'E': 'Glassy', 'F': 'Glassy', 'G': 'Glassy', 'H': 'Glassy', 'I': '3 vol.% phase', 'J': 'Primary eutectic phase', 'K': 'Primary eutectic phase', 'L': 'Primary eutectic phase', 'M': 'B2 + eutectic phase', 'N': 'Primary B2', 'O': 'Primary B2', 'P': 'Primary B2', 'Q': 'Primary B2', 'R': 'Primary B2', 'S': 'Primary B2', 'T': '¦B2 + ¦eutectic phase'} | [10 empty] | Glassy | [14 empty] | Glassy
| 10.1016/j.jnucmat.2017.08.015 |  | SS304, wt.% (at.%) |  |  |  | {'percentage': 'wt.%'} |  |  | - | - |  | 7.83 +- 0.20 (7.36 +- 0.20) |  | 17.9 +- 0.14 (19.0 +- 0.14) | [6 empty] | 2.24 +- 0.06 (2.24 +- 0.06) | 0.31 +- 0.02 (0.62 +- 0.05) |  | 71.7 +- 0.15 (70.8 +- 0.14)
| 10.1016/j.jnucmat.2017.08.015 |  | Al0.1CoCrFeNi, wt.% (at.%) |  |  |  | {'percentage': 'wt.%'} |  |  | 26.1 +- 0.44 (24.7 +- 0.52) | 1.02 +- 0.54 (2.10 +- 1.11) |  | 25.4 +- 0.29 (24.2 +- 0.32) |  | 22.9 +- 0.34 (24.5 +- 0.36) | [6 empty] | - | - |  | 24.5 +- 0.40 (24.5 +- 0.52)
| 10.1016/j.jnucmat.2018.08.031 |  | Al 0.3 CoCrFeNi |  |  |  | {'percentage': 'at%', 'N': ''}
| 10.1016/j.jnucmat.2018.08.031 |  | Nominal (Measured) |  |  |  | {'percentage': 'at%', 'N': ''} |  |  | 23.3 (24.2) | 6.8 (6.4) |  | 23.3 (22.7) |  | 23.3 (23.0) | [9 empty] | 23.3 (23.7)
| 10.1016/j.jnucmat.2018.08.031 |  | CoCrFeMnNi |  |  |  | {'percentage': 'at%', 'N': ''}
| 10.1016/j.jnucmat.2018.08.031 |  | Nominal (Measured) |  |  |  | {'percentage': 'at%', 'N': ''} |  |  | 20 (20.8) |  |  | 20 (19.8) |  | 20 (19.8) | [6 empty] | 20 (19.3) |  |  | 20 (20.4)
| 10.1016/j.jnucmat.2018.08.031 |  | 316H |  |  |  | {'percentage': 'at%', 'N': ''}
| 10.1016/j.jnucmat.2018.08.031 |  | Nominal (Measured) |  |  |  | {'percentage': 'at%', 'N': '0.1 (n.m.)'} | [5 empty] | 12.5 (12.5) |  | 18.4 (18.3) |  |  |  | 1.4 (1.4) |  |  | 2.1 (2.0) | 1.2 (1.0) |  | bal. | [7 empty] | 0.3 (n.m.)
| 10.1016/j.jnucmat.2019.151941 |  | th |  |  |  | {'': '', 'Ni in NiCo': '9.59deg', 'Co in NiCo': '15.06deg', 'Ni in NiFe': '9.26deg', 'Fe in NiFe': '13.68deg'} | [5 empty] | 15.45deg
| 10.1016/j.jnucmat.2019.151941 |  | Composition |  |  |  | {'': '', 'Ni in NiCo': '[100]NiPKA-Co', 'Co in NiCo': '[010]Co-Co', 'Ni in NiFe': '[010]Fe-Fe', 'Fe in NiFe': '[001]Fe-Fe'} | [5 empty] | [001]Ni-Ni
| 10.1016/j.jnucmat.2019.151941 |  | d dumbbell |  |  |  | {'': '', 'Ni in NiCo': '2.28', 'Co in NiCo': '1.86', 'Ni in NiFe': '1.93', 'Fe in NiFe': '1.90'} | [5 empty] | 2.00
| 10.1016/j.jnucmat.2019.151941 |  | d V-I |  |  |  | {'': '', 'Ni in NiCo': '5.57', 'Co in NiCo': '10.57', 'Ni in NiFe': '5.57', 'Fe in NiFe': '5.57'} | [5 empty] | 5.57
| 10.1016/j.jnucmat.2019.151941 |  | th |  |  |  | {'': '', 'Ni in NiCo': '9.88deg', 'Co in NiCo': '15.04deg', 'Ni in NiFe': '6.11deg', 'Fe in NiFe': '3.41deg'} | [5 empty] | 12.30deg
| 10.1016/j.jnucmat.2019.151941 |  | Composition |  |  |  | {'': '', 'Ni in NiCo': '[001]NiPKA-Ni', 'Co in NiCo': '[100]CoPKA-Ni', 'Ni in NiFe': '[001]Ni-Ni', 'Fe in NiFe': '[100]Fe-Fe'} | [5 empty] | [010]NiPKA-Ni
| 10.1016/j.jnucmat.2019.151941 |  | d dumbbell |  |  |  | {'': '', 'Ni in NiCo': '2.12', 'Co in NiCo': '1.95', 'Ni in NiFe': '2.03', 'Fe in NiFe': '2.05'} | [5 empty] | 2.08
| 10.1016/j.jnucmat.2019.151941 |  | d V-I |  |  |  | {'': '', 'Ni in NiCo': '4.24', 'Co in NiCo': '6.63', 'Ni in NiFe': '5.52', 'Fe in NiFe': '6.53'} | [5 empty] | 6.14
| 10.1016/j.jnucmat.2020.152324 |  | Al0.3CoCrFeNi |  |  |  | {'percentage': 'at%', 'N': ''} |  |  | 23.3 | 6.8 |  | 23.3 |  | 23.3 | [9 empty] | 23.3
| 10.1016/j.jnucmat.2020.152324 |  | CoCrFeMnNi |  |  |  | {'percentage': 'at%', 'N': ''} |  |  | 20 |  |  | 20 |  | 20 | [6 empty] | 20 |  |  | 20
| 10.1016/j.jnucmat.2020.152324 |  | 316H b |  |  |  | {'percentage': 'at%', 'N': '0.1'} | [5 empty] | 12.5 |  | 18.4 |  |  |  | 1.4 |  |  | 2.1 | 1.2 |  | bal. | [7 empty] | 0.3
| 10.1016/j.jnucmat.2020.152380 |  | Table S1 |  |  |  | {'percentage': 'at. %'} |  |  |  | 3.10 |  | 10.81 |  | 6.86 | [6 empty] | 40.38 |  |  | 38.82 | [7 empty] | 0.03
| 10.1016/j.jnucmat.2020.152380 |  | Table S1 |  |  |  | {'percentage': 'at. %'} |  |  |  | 3.38 |  | 11.01 |  | 6.75 | [6 empty] | 41.02 |  |  | 37.63 | [7 empty] | 0.21
| 10.1016/j.jnucmat.2020.152380 |  | Table S1 |  |  |  | {'percentage': 'at. %'} |  |  |  | 3.61 |  | 10.67 |  | 6.78 | [6 empty] | 40.30 |  |  | 38.12 | [7 empty] | 0.52
| 10.1016/j.jnucmat.2020.152380 |  | Table S1 |  |  |  | {'percentage': 'at. %'} |  |  |  | 3.56 |  | 10.42 |  | 6.66 | [6 empty] | 40.54 |  |  | 37.77 | [7 empty] | 1.05
| 10.1016/j.actamat.2019.07.001 |  | MoCrTiAl* |  |  |  | {'percentage': 'at.%', 'heat treatment condition': '1200 degC/20 h'} |  |  |  | 25.4 |  |  | 24.9 | 24.9 |  | - |  | 24.8 |  | -
| 10.1016/j.actamat.2019.07.001 |  | NbMoCrTiAl+ |  |  |  | {'percentage': 'at.%', 'heat treatment condition': '1300 degC/20 h'} |  |  |  | 19.3 |  |  | 20.1 | 19.1 |  | - |  | 20.5 |  | 21.0
| 10.1016/j.actamat.2019.07.001 |  | NbMoTiAl* |  |  |  | {'percentage': 'at.%', 'heat treatment condition': '1500 degC/20 h'} |  |  |  | 24.3 |  |  | 24.9 | - |  | - |  | 25.3 |  | 25.5
| 10.1016/j.actamat.2019.07.001 |  | TaMoCrTiAl* |  |  |  | {'percentage': 'at.%', 'heat treatment condition': '1500 degC/20 h'} |  |  |  | 20.2 |  |  | 20.4 | 19.8 |  | 20.1 |  | 19.5 |  | -
table | 10.1016/j.matchar.2016.09.039 | Microhardness of the AlxCrNbTiVZr (x=0; 0.25; 0.5; 1) alloys after annealing at 1200degC. | CrNbTiVZr (Al0) | Microhardness, HV | 520+-10 | HV | {'percentage': 'at.%', 'Designation': '', 'SEM': '', 'EBSD': ''} | {'Alloy': 'CrNbTiVZr (Al0)', 'Microhardness, HV': '520+-10'}
table | 10.1016/j.matchar.2016.09.039 | Microhardness of the AlxCrNbTiVZr (x=0; 0.25; 0.5; 1) alloys after annealing at 1200degC. | Al0.25CrNbTiVZr (Al0.25) | Microhardness, HV | 650+-35 | HV | {'percentage': 'at.%', 'Designation': '', 'SEM': '', 'EBSD': ''} | {'Alloy': 'Al0.25CrNbTiVZr (Al0.25)', 'Microhardness, HV': '650+-35'}
table | 10.1016/j.matchar.2016.09.039 | Microhardness of the AlxCrNbTiVZr (x=0; 0.25; 0.5; 1) alloys after annealing at 1200degC. | Al0.5CrNbTiVZr (Al0.5) | Microhardness, HV | 660+-20 | HV | {'percentage': 'at.%', 'Designation': '', 'SEM': '', 'EBSD': ''} | {'Alloy': 'Al0.5CrNbTiVZr (Al0.5)', 'Microhardness, HV': '660+-20'}
table | 10.1016/j.matchar.2016.09.039 | Microhardness of the AlxCrNbTiVZr (x=0; 0.25; 0.5; 1) alloys after annealing at 1200degC. | AlCrNbTiVZr (Al1) | Microhardness, HV | 670+-20 | HV | {'percentage': 'at.%', 'Designation': '', 'SEM': '', 'EBSD': ''} | {'Alloy': 'AlCrNbTiVZr (Al1)', 'Microhardness, HV': '670+-20'}
text | 10.1016/j.matchar.2016.09.039 |  | CrNbTiVZr (Al0) | hardness | 520 | HV | {'percentage': 'at.%', 'Designation': '', 'SEM': '', 'EBSD': ''}
text | 10.1016/j.matchar.2016.09.039 |  | Al0.25CrNbTiVZr (Al0.25) | hardness | 650 | HV | {'percentage': 'at.%', 'Designation': '', 'SEM': '', 'EBSD': ''}
text | 10.1016/j.matchar.2016.09.039 |  | AlCrNbTiVZr (Al1) | hardness | 670 | HV | {'percentage': 'at.%', 'Designation': '', 'SEM': '', 'EBSD': ''}
| 10.1016/j.matchar.2016.09.039 |  | 1 |  |  |  | {'percentage': 'at.%', 'Designation': 'Bright phase (bcc)', 'SEM': '47+-2', 'EBSD': '42+-2'} |  |  |  | - |  |  | 33.4 | 5.6 | [5 empty] | 27.6 |  |  | 13.7 |  | 19.7
| 10.1016/j.matchar.2016.09.039 |  | 2 |  |  |  | {'percentage': 'at.%', 'Designation': 'Dark-grey phase (C15 Laves phase)', 'SEM': '53+-3', 'EBSD': '58+-2'} |  |  |  | - |  |  | 9.5 | 31.8 | [5 empty] | 14.7 |  |  | 24.0 |  | 20.0
| 10.1016/j.matchar.2016.09.039 |  | 1 |  |  |  | {'percentage': 'at.%', 'Designation': 'Bright phase (bcc)', 'SEM': '36+-2', 'EBSD': '33+-2'} |  |  |  | 4.6 |  |  | 31.4 | 8.5 | [5 empty] | 28.4 |  |  | 15.7 |  | 11.4
| 10.1016/j.matchar.2016.09.039 |  | 2 |  |  |  | {'percentage': 'at.%', 'Designation': 'Dark-grey phase (C14 ZrCrAl-type phase)', 'SEM': '51+-4', 'EBSD': '67+-2'} |  |  |  | 6.0 |  |  | 10.0 | 28.9 | [5 empty] | 14.2 |  |  | 20.5 |  | 20.4
| 10.1016/j.matchar.2016.09.039 |  | 3 |  |  |  | {'percentage': 'at.%', 'Designation': 'Light-grey phase (C14 ZrAl2-type phase)', 'SEM': '13+-1', 'EBSD': '67+-2'} |  |  |  | 8.5 |  |  | 15.5 | 14.7 | [5 empty] | 8.5 |  |  | 12.1 |  | 40.7
| 10.1016/j.matchar.2016.09.039 |  | 1 |  |  |  | {'percentage': 'at.%', 'Designation': 'Bright phase (bcc)', 'SEM': '35+-2', 'EBSD': '33+-2'} |  |  |  | 8.2 |  |  | 28.8 | 9.0 | [5 empty] | 28.7 |  |  | 18.4 |  | 6.9
| 10.1016/j.matchar.2016.09.039 |  | 2 |  |  |  | {'percentage': 'at.%', 'Designation': 'Dark-grey phase (C14 ZrCrAl-type phase)', 'SEM': '52+-3', 'EBSD': '67+-2'} |  |  |  | 12.4 |  |  | 10.3 | 24.2 | [5 empty] | 13.5 |  |  | 19.0 |  | 20.6
| 10.1016/j.matchar.2016.09.039 |  | 3 |  |  |  | {'percentage': 'at.%', 'Designation': 'Light-grey phase (C14 ZrAl2-type phase)', 'SEM': '13+-1', 'EBSD': '67+-2'} |  |  |  | 13.9 |  |  | 19.7 | 14.3 | [5 empty] | 10.0 |  |  | 12.2 |  | 29.9
| 10.1016/j.matchar.2016.09.039 |  | 1 |  |  |  | {'percentage': 'at.%', 'Designation': 'Bright phase (bcc)', 'SEM': '33+-2', 'EBSD': '33+-2'} |  |  |  | 13.5 |  |  | 26.8 | 9.8 | [5 empty] | 27.4 |  |  | 17.5 |  | 5.0
| 10.1016/j.matchar.2016.09.039 |  | 2 |  |  |  | {'percentage': 'at.%', 'Designation': 'Dark-grey phase (C14 ZrCrAl-type phase)', 'SEM': '53+-2', 'EBSD': '67+-2'} |  |  |  | 19.9 |  |  | 9.8 | 22.1 | [5 empty] | 12.8 |  |  | 15.5 |  | 19.9
| 10.1016/j.matchar.2016.09.039 |  | 3 |  |  |  | {'percentage': 'at.%', 'Designation': 'Light-grey phase (C14 ZrAl2-type phase)', 'SEM': '13+-1', 'EBSD': '67+-2'} |  |  |  | 20.5 |  |  | 19.7 | 13.1 | [5 empty] | 8.9 |  |  | 10.4 |  | 27.4
text | 10.1016/j.matchar.2018.08.008 |  | CoCrCuFeNi | hardness | 200 | HV
| 10.1016/j.matchar.2018.08.008 |  | Matrix |  |  |  | {'percentage': 'at.%', 'Cu': '9.1 +- 3', 'Sn': '0.5 +- 3'} |  |  | 25.5 +- 3 |  |  | 21.1 +- 3 |  | 16.3 +- 3 | [9 empty] | 27.5 +- 3
| 10.1016/j.matchar.2018.08.008 |  | CrCo |  |  |  | {'percentage': 'at.%', 'Cu': '1.4 +- 3', 'Sn': '0.3 +- 3'} |  |  | 20.3 +- 3 |  |  | 12.7 +- 3 |  | 51.0 +- 3 | [9 empty] | 15.3 +- 3
| 10.1016/j.matchar.2018.08.008 |  | CrSn |  |  |  | {'percentage': 'at.%', 'Cu': '7.7 +- 3', 'Sn': '15.4 +- 3'} |  |  | 16.0 +- 3 |  |  | 13.7 +- 3 |  | 28.8 +- 3 | [9 empty] | 18.4 +- 3
| 10.1016/j.matchar.2018.08.008 |  | CuNi |  |  |  | {'percentage': 'at.%', 'Cu': '76.4 +- 3', 'Sn': '7.1 +- 3'} |  |  | 2.5 +- 3 |  |  | 10.2 +- 3 |  | 1.9 +- 3 | [9 empty] | 2.0 +- 3
| 10.1016/j.matchar.2018.08.008 |  | Sn |  |  |  | {'percentage': 'at.%', 'Cu': '31.8 +- 3', 'Sn': '27.6 +- 3'} |  |  | 3.4 +- 3 |  |  | 32.0 +- 3 |  | 2.2 +- 3 | [9 empty] | 3.0 +- 3
| 10.1016/j.matchar.2018.08.063 |  | None |  |  |  | {'percentage': 'at.%', 'S': '0.1'} |  |  | 19.1 | 0.6 |  | 19.6 |  | 20.0 | [6 empty] | 19.2 | 0.3 |  | 20.2 | [7 empty] | 0.9
| 10.1016/j.matchar.2018.11.027 |  | Fig. 2a |  |  |  | {'percentage': 'at. %', 'Place': '1- Grain', 'Cu': '15.8'} |  |  | 23.0 | 18.7 |  | 21.3 |  | 21.2
| 10.1016/j.matchar.2018.11.027 |  | Fig. 2a |  |  |  | {'percentage': 'at. %', 'Place': '2 - Boundary', 'Cu': '39.7'} |  |  | 16.0 | 13.6 |  | 16.8 |  | 13.9
| 10.1016/j.actamat.2019.08.047 |  | Fe25Ni25Co25Ti15Al10 |  |  |  | {'percentage': 'at.%', 'O': '-', 'N': '-'} |  |  | 25.55 +- 0.81 | 18.70 +- 0.35 |  | 23.85 +- 1.04 | 20.26 +- 1.74 | [10 empty] | 10.74 +- 0.34 | [7 empty] | -
| 10.1016/j.actamat.2019.08.047 |  | Fe25Ni25Co25Ti15Al10 |  |  |  | {'percentage': 'at.%', 'O': '-', 'N': '-'} |  |  | 30.00 | - |  | - | - | [10 empty] | 70.00 | [7 empty] | -
| 10.1016/j.actamat.2019.08.047 |  | Fe25Ni25Co25Ti15Al10 |  |  |  | {'percentage': 'at.%', 'O': '-', 'N': '-'} |  |  | 26.02 +- 0.89 | 2.76 +- 0.49 |  | 15.97 +- 1.86 | 3.89 +- 1.21 | [10 empty] | 50.25 +- 2.58 | [7 empty] | -
| 10.1016/j.actamat.2019.08.047 |  | Fe25Ni25Co25Ti15Al10 |  |  |  | {'percentage': 'at.%', 'O': '-', 'N': '-'} |  |  | 26.53 +- 1.94 | 3.89 +- 0.64 |  | 36.81 +- 2.14 | 17.80 +- 1.79 | [10 empty] | 14.00 +- 1.47 | [7 empty] | -
| 10.1016/j.actamat.2019.08.047 |  | Fe25Ni25Co25Ti15Al10 |  |  |  | {'percentage': 'at.%', 'O': '-', 'N': '9.19 +- 0.11'} |  |  | - | - |  | 12.27 +- 2.31 | 50.75 +- 2.47 | [10 empty] | - | [7 empty] | 26.05 +- 1.24
| 10.1016/j.actamat.2019.08.047 |  | Fe25Ni25Co25Ti15Al10 |  |  |  | {'percentage': 'at.%', 'O': '39.14 +- 0.42', 'N': '-'} |  |  | _ | 43.93 +- 0.43 |  | _ | 15.40 +- 0.13 | [10 empty] | 1.01 +- 0.24 | [7 empty] | -
| 10.1016/j.matchar.2019.05.043 |  | Cold-rolled alloy |  |  |  | {'percentage': 'at. %', 'Phases': 'Nominal', 'Cu': '20.8'} | [5 empty] | 20.2 |  | 19.1 | [6 empty] | 19.9 |  |  | 20.0
| 10.1016/j.matchar.2019.05.043 |  | Cold-rolled alloy |  |  |  | {'percentage': 'at. %', 'Phases': 'BCC', 'Cu': '1.2'} | [5 empty] | 8.7 |  | 49.3 | [6 empty] | 6.1 |  |  | 34.7
| 10.1016/j.matchar.2019.05.043 |  | FCC |  |  |  | {'percentage': 'at. %', 'Phases': '6.5', 'Cu': '19.6'} | [7 empty] | 53.7 | [6 empty] | 17.2 |  |  | 3.0
| 10.1016/j.matchar.2019.05.043 |  | FCC |  |  |  | {'percentage': 'at. %', 'Phases': '34.7', 'Cu': '8.9'} | [7 empty] | 4.1 | [6 empty] | 27.3 |  |  | 25.0
| 10.1016/j.matchar.2019.06.009 |  | Al10Co25Cr8Fe15Ni36Ti6 |  |  |  | {'percentage': 'at. %', 'Method': 'Nominal', 'Structure & lattice parameters [nm]': 'Structure & lattice parameters [nm]', 'Vol%': '15', '': ''} |  |  | 25 | 10 |  | 36 | 6 | 8
| 10.1016/j.matchar.2019.06.009 |  | Al10Co25Cr8Fe15Ni36Ti6 |  |  |  | {'percentage': 'at. %', 'Method': '', 'Structure & lattice parameters [nm]': '', 'Vol%': '', '': ''}
| 10.1016/j.matchar.2019.06.009 |  | Al10Co25Cr8Fe15Ni36Ti6 |  |  |  | {'percentage': 'at. %', 'Method': 'TEM/EDS', 'Structure & lattice parameters [nm]': 'fcc, a = 0.3599 +- 0.0005', 'Vol%': '20.0 +- 4.2', '': '~32'} |  |  | 29.5 +- 1.8 | 8.8 +- 2.2 |  | 30.7 +- 4.3 | 3.2 +- 1.7 | 7.7 +- 1.2
| 10.1016/j.matchar.2019.06.009 |  | Al10Co25Cr8Fe15Ni36Ti6 |  |  |  | {'percentage': 'at. %', 'Method': 'TEM/EDS XRD', 'Structure & lattice parameters [nm]': 'fcc, L12 type, a = 0.3599 +- 0.0005', 'Vol%': '7.7 +- 1.7', '': '~57'} |  |  | 22.3 +- 1.9 | 12.1 +- 1.4 |  | 45.5 +- 2.9 | 9.3 +- 1.2 | 3.1 +- 1.1
| 10.1016/j.matchar.2019.06.009 |  | Al10Co25Cr8Fe15Ni36Ti6 |  |  |  | {'percentage': 'at. %', 'Method': 'TEM/EDS XRD', 'Structure & lattice parameters [nm]': 'Heusler type, a = 0.5798 +- 0.0001', 'Vol%': '9.1 +- 1.2', '': '~5'} |  |  | 23.3 +- 1.4 | 20.6 +- 2.5 |  | 34.3 +- 2.2 | 9.1 +- 0.5 | 3.6 +- 0.9
| 10.1016/j.matchar.2019.06.009 |  | Al10Co25Cr8Fe15Ni36Ti6 |  |  |  | {'percentage': 'at. %', 'Method': 'TEM/EDS XRD', 'Structure & lattice parameters [nm]': 'hcp, c = 0.8401 +- 0.0120 a = 0.5119 +- 0.0018', 'Vol%': '5.8 +- 1.5', '': '~6'} |  |  | 18.9 +- 1.4 | 10.1 +- 1.1 |  | 49.9 +- 3.4 | 11.6 +- 1.5 | 3.7 +- 0.8
| 10.1016/j.matchar.2019.06.009 |  | Al10Co25Cr8Fe15Ni36Ti6 |  |  |  | {'percentage': 'at. %', 'Method': '', 'Structure & lattice parameters [nm]': '', 'Vol%': '', '': ''}
| 10.1016/j.matchar.2019.06.009 |  | Al10Co25Cr8Fe15Ni36Ti6 |  |  |  | {'percentage': 'at. %', 'Method': 'TEM/EDS XRD', 'Structure & lattice parameters [nm]': 'fcc, a = 0.3597 +- 0.0001', 'Vol%': '14.8 +- 1.0', '': ''} |  |  | 26.1 +- 0.8 | 9.3 +- 1.6 |  | 37.1 +- 0.8 | 5.5 +- 0.5 | 7.2 +- 0.5
| 10.1016/j.matchar.2019.06.009 |  | Al10Co25Cr8Fe15Ni36Ti6 |  |  |  | {'percentage': 'at. %', 'Method': 'TEM/EDS XRD', 'Structure & lattice parameters [nm]': 'fcc, L12 type, a = 0.3614 +- 0.0002', 'Vol%': '14.8 +- 1.0', '': ''} |  |  | 26.1 +- 0.8 | 9.3 +- 1.6 |  | 37.1 +- 0.8 | 5.5 +- 0.5 | 7.2 +- 0.5
| 10.1016/j.matchar.2019.06.009 |  | Al10Co25Cr8Fe15Ni36Ti6 |  |  |  | {'percentage': 'at. %', 'Method': '', 'Structure & lattice parameters [nm]': '', 'Vol%': '', '': ''}
| 10.1016/j.matchar.2019.06.009 |  | Al10Co25Cr8Fe15Ni36Ti6 |  |  |  | {'percentage': 'at. %', 'Method': 'TEM/EDS KMC-2 BESSY LEAP 3000X HR', 'Structure & lattice parameters [nm]': 'fcc, a = 0.3582 +- 0.0003', 'Vol%': '18.8 +- 0.9', '': '43 +- 1'} |  |  | 28.1 +- 1.2 | 8.9 +- 1.7 |  | 31.1 +- 1.1 | 3.6 +- 0.4 | 9.4 +- 0.7
| 10.1016/j.matchar.2019.06.009 |  | Al10Co25Cr8Fe15Ni36Ti6 |  |  |  | {'percentage': 'at. %', 'Method': 'TEM/EDS KMC-2 BESSY LEAP 3000X HR', 'Structure & lattice parameters [nm]': 'fcc, a = 0.3582 +- 0.0003', 'Vol%': '24.6 +- 0.3', '': '43 +- 1'} |  |  | 31.1 +- 0.5 | 6.1 +- 0.2 |  | 23.5 +- 0.3 | 2.0 +- 0.1 | 12.7 +- 0.3
| 10.1016/j.matchar.2019.06.009 |  | Al10Co25Cr8Fe15Ni36Ti6 |  |  |  | {'percentage': 'at. %', 'Method': 'TEM/EDS KMC-2 BESSY LEAP 3000X HR', 'Structure & lattice parameters [nm]': 'fcc, L12 type, a = 0.3594 +- 0.0002', 'Vol%': '8.2 +- 0.6', '': '37 +- 1'} |  |  | 21.4 +- 0.8 | 14.0 +- 1.0 |  | 44.4 +- 1.1 | 8.3 +- 0.8 | 3.6 +- 0.4
| 10.1016/j.matchar.2019.06.009 |  | Al10Co25Cr8Fe15Ni36Ti6 |  |  |  | {'percentage': 'at. %', 'Method': 'TEM/EDS KMC-2 BESSY LEAP 3000X HR', 'Structure & lattice parameters [nm]': 'fcc, L12 type, a = 0.3594 +- 0.0002', 'Vol%': '6.1 +- 0.3', '': '37 +- 1'} |  |  | 19.2 +- 0.3 | 13.4 +- 0.2 |  | 48.7 +- 0.7 | 10.7 +- 0.2 | 2.0 +- 0.2
| 10.1016/j.matchar.2019.06.009 |  | Al10Co25Cr8Fe15Ni36Ti6 |  |  |  | {'percentage': 'at. %', 'Method': 'LEAP 3000X HR', 'Structure & lattice parameters [nm]': 'fcc, L12 type', 'Vol%': '5.6 +- 0.8', '': '11 +- 1'} |  |  | 17.7 +- 0.9 | 15.0 +- 2.0 |  | 51.0 +- 1.4 | 9.2 +- 1.9 | 1.4 +- 0.6
| 10.1016/j.matchar.2019.06.009 |  | Al10Co25Cr8Fe15Ni36Ti6 |  |  |  | {'percentage': 'at. %', 'Method': 'TEM/EDS XRD', 'Structure & lattice parameters [nm]': 'Heusler type, a = 0.5797 +- 0.0010', 'Vol%': '9.4 +- 0.1', '': '1.2 +- 0.1'} |  |  | 20.8 +- 0.7 | 24.7 +- 1.9 |  | 36.2 +- 1.1 | 6.0 +- 0.2 | 2.9 +- 0.2
| 10.1016/j.matchar.2019.06.009 |  | Al10Co25Cr8Fe15Ni36Ti6 |  |  |  | {'percentage': 'at. %', 'Method': '', 'Structure & lattice parameters [nm]': '', 'Vol%': '', '': ''}
| 10.1016/j.matchar.2019.06.009 |  | Al10Co25Cr8Fe15Ni36Ti6 |  |  |  | {'percentage': 'at. %', 'Method': 'TEM/EDS KMC-2 BESSY LEAP 3000XSi', 'Structure & lattice parameters [nm]': 'fcc, a = 0.3582 +- 0.0002', 'Vol%': '20.4 +- 0.6', '': '46 +- 8'} |  |  | 29.5 +- 0.5 | 6.9 +- 0.6 |  | 30.4 +- 1.0 | 3.5 +- 0.4 | 9.3 +- 0.4
| 10.1016/j.matchar.2019.06.009 |  | Al10Co25Cr8Fe15Ni36Ti6 |  |  |  | {'percentage': 'at. %', 'Method': 'TEM/EDS KMC-2 BESSY LEAP 3000XSi', 'Structure & lattice parameters [nm]': 'fcc, a = 0.3582 +- 0.0002', 'Vol%': '22.6 +- 0.2', '': '46 +- 8'} |  |  | 28.0 +- 0.1 | 4.9 +- 0.1 |  | 31.2 +- 0.1 | 1.5 +- 0.1 | 11.2 +- 0.1
| 10.1016/j.matchar.2019.06.009 |  | Al10Co25Cr8Fe15Ni36Ti6 |  |  |  | {'percentage': 'at. %', 'Method': 'TEM/EDS KMC-2 BESSY', 'Structure & lattice parameters [nm]': 'fcc, L12 type, a = 0.3593 +- 0.0001', 'Vol%': '8.8 +- 0.7', '': '42 +- 8'} |  |  | 22.5 +- 0.6 | 11.4 +- 0.6 |  | 45.0 +- 1.5 | 8.7 +- 0.5 | 3.5 +- 0.4
| 10.1016/j.matchar.2019.06.009 |  | Al10Co25Cr8Fe15Ni36Ti6 |  |  |  | {'percentage': 'at. %', 'Method': 'LEAP 3000XSi', 'Structure & lattice parameters [nm]': 'fcc, L12 type', 'Vol%': '4.7 +- 0.9', '': '9 +- 1'} |  |  | 20.6 +- 0.9 | 14.3 +- 0.8 |  | 48.8 +- 1.1 | 9.8 +- 0.7 | 1.5 +- 0.2
| 10.1016/j.matchar.2019.06.009 |  | Al10Co25Cr8Fe15Ni36Ti6 |  |  |  | {'percentage': 'at. %', 'Method': 'TEM/EDS XRD', 'Structure & lattice parameters [nm]': 'Heusler type, a = 0.5764 +- 0.0002', 'Vol%': '10.7 +- 0.4', '': '3 +- 2'} |  |  | 21.9 +- 1.7 | 24.4 +- 1.3 |  | 33.9 +- 0.6 | 5.6 +- 0.2 | 3.6 +- 0.2
| 10.1016/j.matchar.2019.06.009 |  | Al10Co25Cr8Fe15Ni36Ti6 |  |  |  | {'percentage': 'at. %', 'Method': '', 'Structure & lattice parameters [nm]': '', 'Vol%': '', '': ''}
| 10.1016/j.matchar.2019.06.009 |  | Al10Co25Cr8Fe15Ni36Ti6 |  |  |  | {'percentage': 'at. %', 'Method': 'TEM/EDS XRD TAP', 'Structure & lattice parameters [nm]': 'fcc, a = 0.3592 +- 0.0003', 'Vol%': '20.6 +- 0.8', '': '~38'} |  |  | 30.5 +- 0.5 | 5.8 +- 1.2 |  | 30.8 +- 1.7 | 3.4 +- 0.5 | 8.8 +- 0.4
| 10.1016/j.matchar.2019.06.009 |  | Al10Co25Cr8Fe15Ni36Ti6 |  |  |  | {'percentage': 'at. %', 'Method': 'TEM/EDS XRD TAP', 'Structure & lattice parameters [nm]': 'fcc, a = 0.3592 +- 0.0003', 'Vol%': '25.1 +- 0.7', '': '~38'} |  |  | 29.1 +- 0.6 | 4.5 +- 0.4 |  | 24.0 +- 1.1 | 2.4 +- 0.5 | 13.1 +- 1.3
| 10.1016/j.matchar.2019.06.009 |  | Al10Co25Cr8Fe15Ni36Ti6 |  |  |  | {'percentage': 'at. %', 'Method': 'TEM/EDS XRD TAP Stuttgart', 'Structure & lattice parameters [nm]': 'fcc, L12 type, a = 0.3606 +- 0.0021', 'Vol%': '12.4 +- 2.3', '': '51 +- 2'} |  |  | 25.1 +- 1.3 | 10.2 +- 0.7 |  | 40.3 +- 3.3 | 6.8 +- 0.9 | 5.2 +- 1.1
| 10.1016/j.matchar.2019.06.009 |  | Al10Co25Cr8Fe15Ni36Ti6 |  |  |  | {'percentage': 'at. %', 'Method': 'TEM/EDS XRD TAP Stuttgart', 'Structure & lattice parameters [nm]': 'fcc, L12 type, a = 0.3606 +- 0.0021', 'Vol%': '8.4 +- 0.6', '': '51 +- 2'} |  |  | 19.3 +- 0.8 | 13.3 +- 0.5 |  | 41.9 +- 0.9 | 10.4 +- 0.5 | 2.7 +- 0.3
| 10.1016/j.matchar.2019.06.009 |  | Al10Co25Cr8Fe15Ni36Ti6 |  |  |  | {'percentage': 'at. %', 'Method': 'TAP Stuttgart', 'Structure & lattice parameters [nm]': 'fcc, L12 type', 'Vol%': '10.7 +- 3.4', '': '~10'} |  |  | 20.4 +- 2.6 | 13 +- 1.8 |  | 40.2 +- 3.4 | 10.11 +- 2.8 | 2.2 +- 1.0
| 10.1016/j.matchar.2019.06.009 |  | Al10Co25Cr8Fe15Ni36Ti6 |  |  |  | {'percentage': 'at. %', 'Method': 'TEM/EDS XRD', 'Structure & lattice parameters [nm]': 'Heusler type, a = 0.5764 +- 0.0050', 'Vol%': '11.7 +- 0.7', '': '1.4 +- 0.5'} |  |  | 24.1 +- 0.7 | 20.3 +- 1.8 |  | 34.6 +- 1.1 | 5.4 +- 0.2 | 3.8 +- 0.5
text | 10.1016/j.matchar.2019.109980 |  | Actual alloy composition | hardness | 396 | HV | {'percentage': 'at.%'} | [6 empty] | 42.7 | 22.1 | [5 empty] | 23.0 |  |  | 12.2
text | 10.1016/j.matchar.2019.109980 |  | Nominal alloy composition | hardness | 396 | HV | {'percentage': 'at.%'} | [6 empty] | 42.5 | 22.5 | [5 empty] | 22.5 |  |  | 12.5
text | 10.1016/j.matchar.2019.109980 |  | Actual alloy composition | hardness | 396 | HV | {'percentage': 'at.%'} | [6 empty] | 42.7 | 22.1 | [5 empty] | 23.0 |  |  | 12.2
text | 10.1016/j.matchar.2019.109980 |  | Nominal alloy composition | hardness | 396 | HV | {'percentage': 'at.%'} | [6 empty] | 42.5 | 22.5 | [5 empty] | 22.5 |  |  | 12.5
| 10.1016/j.matchar.2019.109980 |  | Constituent |  |  |  | {'percentage': 'at.%'} | [6 empty] | Ti | Cr | [5 empty] | Nb |  |  | V
| 10.1016/j.matchar.2019.109980 |  | Denrite |  |  |  | {'percentage': 'at.%'} | [6 empty] | 40.8 | 23.6 | [5 empty] | 23.8 |  |  | 11.8
| 10.1016/j.matchar.2019.109980 |  | Interdendrite |  |  |  | {'percentage': 'at.%'} | [6 empty] | 45.1 | 20.7 | [5 empty] | 21.7 |  |  | 12.5
| 10.1016/j.matchar.2019.109989 |  | Nominal, At. % |  |  |  | {'percentage': 'At. %'} |  |  | 27.00 | 8.00 |  | 27.00 | 1.00 | 9.00 | [5 empty] | 1.00 |  |  |  | 27.00
| 10.1016/j.matchar.2019.109989 |  | Measured, At. % |  |  |  | {'percentage': 'At. %'} |  |  | 26.64 | 8.13 |  | 26.83 | 1.03 | 9.25 | [5 empty] | 0.89 |  |  |  | 27.23
text | 10.1016/j.matchar.2019.110046 |  | PM | hardness | 712 | HV |  |  |  | 28.1 | 9.2 |  | 28.6 | 3.6 | 10.1 | [9 empty] | 20.3
text | 10.1016/j.matchar.2019.110046 |  | PM | hardness | 712 | HV |  |  |  | 31.2 | 4.1 |  | 32.0 | 19.3 | 3.7 | [9 empty] | 9.8
text | 10.1016/j.matchar.2019.110046 |  | PM | hardness | 712 | HV |  |  |  | 1.8 | 0.5 |  | 1.5 | 92.6 | 1.4 | [9 empty] | 2.2
text | 10.1016/j.matchar.2019.110046 |  | PM | hardness | 712 | HV |  |  |  | 24.4 | 3.8 |  | 26.1 | 15.4 | 14.5 | [9 empty] | 15.8
| 10.1016/j.matchar.2019.110046 |  | Cast | [6 empty] | 24.4 | 7.4 |  | 19.1 | 16.8 | 15.4 | [9 empty] | 17.1
| 10.1016/j.matchar.2019.110046 |  | Cast | [6 empty] | 25.8 | 7.0 |  | 28.5 | 23.5 | 4.4 | [9 empty] | 10.9
| 10.1016/j.matchar.2019.110046 |  | Cast | [6 empty] | 21.4 | 1.3 |  | 46.2 | 28.0 | 1.2 | [9 empty] | 1.9
| 10.1016/j.matchar.2019.110046 |  | Cast | [6 empty] | 20.2 | 5.4 |  | 14.9 | 7.1 | 28.2 | [9 empty] | 24.1
| 10.1016/j.matchar.2019.110046 |  | Cast | [6 empty] | 24.4 | 3.3 |  | 26.7 | 15.0 | 14.5 | [9 empty] | 16.1
| 10.1016/j.matchar.2020.110837 |  | Rod |  |  |  | {'percentage': 'at.%', 'Gd': '17.2', 'Tb': '18.6', 'Dy': '18.6', 'Ho': '19.9'} | [23 empty] | 25.7
| 10.1016/j.matchar.2020.110837 |  | Matrix |  |  |  | {'percentage': 'at.%', 'Gd': '17.1', 'Tb': '19.2', 'Dy': '19.9', 'Ho': '21.0'} | [23 empty] | 22.8
| 10.1016/j.matchar.2020.110837 |  | Rod - Matrix |  |  |  | {'percentage': 'at.%', 'Gd': '+0.1', 'Tb': '-0.6', 'Dy': '-1.3', 'Ho': '-1.1'} | [23 empty] | +2.9
| 10.1016/j.matchar.2020.110837 |  | Rod |  |  |  | {'percentage': 'at.%', 'Gd': '20.1', 'Tb': '21.7', 'Dy': '22.8', 'Ho': '17.5'} | [23 empty] | 17.9
| 10.1016/j.matchar.2020.110837 |  | Matrix |  |  |  | {'percentage': 'at.%', 'Gd': '19.7', 'Tb': '21.0', 'Dy': '22.7', 'Ho': '18.7'} | [23 empty] | 17.9
| 10.1016/j.matchar.2020.110837 |  | Rod - Matrix |  |  |  | {'percentage': 'at.%', 'Gd': '+0.4', 'Tb': '+0.7', 'Dy': '+0.1', 'Ho': '-1.2'} | [23 empty] | 0.0
| 10.1016/j.matchar.2020.110837 |  | Rod |  |  |  | {'percentage': 'at.%', 'Gd': '21.8', 'Tb': '20.8', 'Dy': '20.4', 'Ho': '17.0'} | [23 empty] | 20.0
| 10.1016/j.matchar.2020.110837 |  | Matrix |  |  |  | {'percentage': 'at.%', 'Gd': '21.1', 'Tb': '21.5', 'Dy': '21.4', 'Ho': '17.1'} | [23 empty] | 18.9
| 10.1016/j.matchar.2020.110837 |  | Rod - Matrix |  |  |  | {'percentage': 'at.%', 'Gd': '+0.7', 'Tb': '-0.7', 'Dy': '-1.0', 'Ho': '-0.1'} | [23 empty] | +1.1
| 10.1016/j.matchar.2021.111148 |  | Ni3 |  |  |  | {'percentage': 'at. %', 'Phases': 'A'} |  |  | 15.6 +- 0.1 | 11.6 +- 0.6 |  | 41.4 +- 0.4 |  | 14.2 +- 0.6 | [9 empty] | 15.8 +- 0.4
| 10.1016/j.matchar.2021.111148 |  | Ni3 |  |  |  | {'percentage': 'at. %', 'Phases': 'B'} |  |  | 10.0 +- 0.5 | 26.6 +- 1.3 |  | 46.3 +- 1.0 |  | 8.2 +- 0.1 | [9 empty] | 9.0 +- 0.7
| 10.1016/j.matchar.2021.111148 |  | Ni4 |  |  |  | {'percentage': 'at. %', 'Phases': 'C'} |  |  | 13.1 +- 0.1 | 11.3 +- 0.3 |  | 49.3 +- 0.5 |  | 13.2 +- 0.2 | [9 empty] | 13.1 +- 0.4
| 10.1016/j.matchar.2021.111148 |  | Ni4 |  |  |  | {'percentage': 'at. %', 'Phases': 'D'} |  |  | 7.0 +- 0.2 | 28.3 +- 0.9 |  | 52.4 +- 0.6 |  | 5.8 +- 0.7 | [9 empty] | 6.7 +- 0.3
| 10.1016/j.matchar.2021.111287 |  | Al0 |  |  |  | {'percentage': 'at.%', 'Regions': 'D'} |  |  |  | 0 |  |  | 37.86 | [6 empty] | 12.34 |  |  | 16.84 |  | 21.79 | 11.17
| 10.1016/j.matchar.2021.111287 |  | Al0 |  |  |  | {'percentage': 'at.%', 'Regions': 'ID'} |  |  |  | 0 |  |  | 35.31 | [6 empty] | 11.36 |  |  | 19.71 |  | 22.20 | 11.42
| 10.1016/j.matchar.2021.111287 |  | Al0.25 |  |  |  | {'percentage': 'at.%', 'Regions': 'D'} |  |  |  | 4.38 |  |  | 36.49 | [6 empty] | 11.74 |  |  | 17.28 |  | 19.58 | 10.53
| 10.1016/j.matchar.2021.111287 |  | Al0.25 |  |  |  | {'percentage': 'at.%', 'Regions': 'ID'} |  |  |  | 4.75 |  |  | 35.98 | [6 empty] | 10.58 |  |  | 17.76 |  | 20.61 | 10.31
| 10.1016/j.matchar.2021.111287 |  | Al0.5 |  |  |  | {'percentage': 'at.%', 'Regions': 'D'} |  |  |  | 7.95 |  |  | 35.73 | [6 empty] | 11.26 |  |  | 16.73 |  | 18.54 | 9.79
| 10.1016/j.matchar.2021.111287 |  | Al0.5 |  |  |  | {'percentage': 'at.%', 'Regions': 'ID'} |  |  |  | 8.35 |  |  | 35.04 | [6 empty] | 10.40 |  |  | 16.65 |  | 19.59 | 9.97
| 10.1016/j.matchar.2021.111287 |  | Al0.75 |  |  |  | {'percentage': 'at.%', 'Regions': 'D'} |  |  |  | 11.72 |  |  | 33.85 | [6 empty] | 10.44 |  |  | 16.30 |  | 18.06 | 9.63
| 10.1016/j.matchar.2021.111287 |  | Al0.75 |  |  |  | {'percentage': 'at.%', 'Regions': 'ID'} |  |  |  | 12.29 |  |  | 31.22 | [6 empty] | 10.09 |  |  | 15.65 |  | 20.66 | 10.09
| 10.1016/j.matchar.2021.111287 |  | Al1 |  |  |  | {'percentage': 'at.%', 'Regions': 'D'} |  |  |  | 15.24 |  |  | 32.95 | [6 empty] | 9.93 |  |  | 15.50 |  | 17.16 | 9.22
| 10.1016/j.matchar.2021.111287 |  | Al1 |  |  |  | {'percentage': 'at.%', 'Regions': 'ID'} |  |  |  | 15.41 |  |  | 30.93 | [6 empty] | 8.48 |  |  | 15.46 |  | 20.34 | 9.37
| 10.1016/j.matchemphys.2005.01.001 |  | FeCoNiCr |  |  |  | {'percentage': 'wt.%', 'Cu': '-'} |  |  | 24.90 |  |  | 25.92 |  | 25.12 | [9 empty] | 24.58
| 10.1016/j.matchemphys.2005.01.001 |  | FeCoNiCrCu0.5 |  |  |  | {'percentage': 'wt.%', 'Cu': '13.49'} |  |  | 23.99 |  |  | 25.48 |  | 16.48 | [9 empty] | 20.47
| 10.1016/j.matchemphys.2005.01.001 |  | FeCoNiCrCu |  |  |  | {'percentage': 'wt.%', 'Cu': '21.69'} |  |  | 21.50 |  |  | 21.78 |  | 16.25 | [9 empty] | 18.78
| 10.1016/j.matchemphys.2009.07.067 |  | Cu0.5NiAlCo |  |  |  | {'percentage': 'at.%', 'Cu': '14.2'} |  |  | 28.6 | 28.6 |  | 28.6
| 10.1016/j.matchemphys.2009.07.067 |  | Cu0.5NiAlCoCr |  |  |  | {'percentage': 'at.%', 'Cu': '11.1'} |  |  | 22.2 | 22.2 |  | 22.2 |  | 22.2
| 10.1016/j.matchemphys.2009.07.067 |  | Cu0.5NiAlCoCrFe |  |  |  | {'percentage': 'at.%', 'Cu': '9.1'} |  |  | 18.2 | 18.2 |  | 18.2 |  | 18.2 | [9 empty] | 18.2
| 10.1016/j.matchemphys.2009.07.067 |  | Cu0.5NiAlCoCrFeTi |  |  |  | {'percentage': 'at.%', 'Cu': '7.7'} |  |  | 15.4 | 15.4 |  | 15.4 | 15.4 | 15.4 | [9 empty] | 15.4
| 10.1016/j.matchemphys.2017.05.040 |  | FeCoCrNiCu |  |  |  | {'percentage': 'at.%', 'Alloys': 'case A', 'Regions': 'DR', 'Cu': '26.88'} |  |  | 24.41 |  |  | 19.59 |  | 24.71 | [9 empty] | 24.28 | [5 empty] | -
| 10.1016/j.matchemphys.2017.05.040 |  | FeCoCrNiCu |  |  |  | {'percentage': 'at.%', 'Alloys': 'case A', 'Regions': 'ID', 'Cu': '19.57'} |  |  | 7.49 |  |  | 14.53 |  | 7.46 | [9 empty] | 7.66 | [5 empty] | -
| 10.1016/j.matchemphys.2017.05.040 |  | case O |  |  |  | {'percentage': 'at.%', 'Alloys': 'DR', 'Regions': '23.46', 'Cu': '-'} |  |  | 20.15 |  |  | 25.71 |  | 23.2 | [9 empty] | 23.47
| 10.1016/j.matchemphys.2017.05.040 |  | case O |  |  |  | {'percentage': 'at.%', 'Alloys': 'ID', 'Regions': '11.36', 'Cu': '-'} |  |  | 12.01 |  |  | 15.11 |  | 10.2 | [9 empty] | 10.11
| 10.1016/j.matchemphys.2017.05.040 |  | FeCoCrNiY |  |  |  | {'percentage': 'at.%', 'Alloys': 'case A', 'Regions': 'DR', 'Cu': '-'} |  |  | 25.46 |  |  | 16.37 |  | 28.83 | [9 empty] | 26.51 | [5 empty] | 1.76
| 10.1016/j.matchemphys.2017.05.040 |  | FeCoCrNiY |  |  |  | {'percentage': 'at.%', 'Alloys': 'case A', 'Regions': 'ID', 'Cu': '-'} |  |  | 10.49 |  |  | 25.11 |  | 6.21 | [9 empty] | 9.97 | [5 empty] | 35.32
| 10.1016/j.matchemphys.2017.05.040 |  | case O |  |  |  | {'percentage': 'at.%', 'Alloys': 'DR', 'Regions': '27.34', 'Cu': '2.14'} |  |  | 17.41 |  |  | - |  | 25.34 | [9 empty] | 24.71
| 10.1016/j.matchemphys.2017.05.040 |  | case O |  |  |  | {'percentage': 'at.%', 'Alloys': 'ID', 'Regions': '10.94', 'Cu': '30.89'} |  |  | 25.49 |  |  | - |  | 11.31 | [9 empty] | 12.38
table | 10.1016/j.matchemphys.2017.05.056 | Mechanical properties and volume fraction of Laves phase of CoCrFeNiTax (x = 0, 0.1, 0.2, 0.3, 0.4, 0.5, 0.75) alloys. | Ta00 | Vickers hardness (HV) | 141 | HV | {'Regions': ''} | {'Alloys': 'Ta00', 'Yield strength sy (MPa)': '145', 'Compressive strength smax (MPa)': '-', 'Plastic strain ep (%)': '>50', 'Vickers hardness (HV)': '141', 'Volume fraction of Laves phase (%)': '0'} |  | 24.58 |  |  | 25.18 |  | 25.08 |  | 0 | [7 empty] | 25.16
table | 10.1016/j.matchemphys.2017.05.056 | Mechanical properties and volume fraction of Laves phase of CoCrFeNiTax (x = 0, 0.1, 0.2, 0.3, 0.4, 0.5, 0.75) alloys. | Ta01 | Vickers hardness (HV) | 180 | HV | {'Regions': 'a'} | {'Alloys': 'Ta01', 'Yield strength sy (MPa)': '267', 'Compressive strength smax (MPa)': '-', 'Plastic strain ep (%)': '>50', 'Vickers hardness (HV)': '180', 'Volume fraction of Laves phase (%)': '3.1'} |  | 24.8 |  |  | 23.57 |  | 24.67 |  | 1.68 | [7 empty] | 25.27
table | 10.1016/j.matchemphys.2017.05.056 | Mechanical properties and volume fraction of Laves phase of CoCrFeNiTax (x = 0, 0.1, 0.2, 0.3, 0.4, 0.5, 0.75) alloys. | Ta01 | Vickers hardness (HV) | 180 | HV | {'Regions': 'E'} | {'Alloys': 'Ta01', 'Yield strength sy (MPa)': '267', 'Compressive strength smax (MPa)': '-', 'Plastic strain ep (%)': '>50', 'Vickers hardness (HV)': '180', 'Volume fraction of Laves phase (%)': '3.1'} |  | 23.13 |  |  | 22.9 |  | 20.93 |  | 14.19 | [7 empty] | 18.85
table | 10.1016/j.matchemphys.2017.05.056 | Mechanical properties and volume fraction of Laves phase of CoCrFeNiTax (x = 0, 0.1, 0.2, 0.3, 0.4, 0.5, 0.75) alloys. | Ta02 | Vickers hardness (HV) | 277 | HV | {'Regions': 'a'} | {'Alloys': 'Ta02', 'Yield strength sy (MPa)': '405', 'Compressive strength smax (MPa)': '-', 'Plastic strain ep (%)': '>50', 'Vickers hardness (HV)': '277', 'Volume fraction of Laves phase (%)': '16.5'} |  | 24.24 |  |  | 23.32 |  | 24.22 |  | 2.47 | [7 empty] | 25.75
table | 10.1016/j.matchemphys.2017.05.056 | Mechanical properties and volume fraction of Laves phase of CoCrFeNiTax (x = 0, 0.1, 0.2, 0.3, 0.4, 0.5, 0.75) alloys. | Ta02 | Vickers hardness (HV) | 277 | HV | {'Regions': 'E'} | {'Alloys': 'Ta02', 'Yield strength sy (MPa)': '405', 'Compressive strength smax (MPa)': '-', 'Plastic strain ep (%)': '>50', 'Vickers hardness (HV)': '277', 'Volume fraction of Laves phase (%)': '16.5'} |  | 24.1 |  |  | 18.5 |  | 17.24 |  | 22.59 | [7 empty] | 17.57
table | 10.1016/j.matchemphys.2017.05.056 | Mechanical properties and volume fraction of Laves phase of CoCrFeNiTax (x = 0, 0.1, 0.2, 0.3, 0.4, 0.5, 0.75) alloys. | Ta03 | Vickers hardness (HV) | 365 | HV | {'Regions': 'a'} | {'Alloys': 'Ta03', 'Yield strength sy (MPa)': '946', 'Compressive strength smax (MPa)': '1935', 'Plastic strain ep (%)': '30', 'Vickers hardness (HV)': '365', 'Volume fraction of Laves phase (%)': '34.7'} |  | 22.95 |  |  | 23.61 |  | 24.73 |  | 4.08 | [7 empty] | 24.64
table | 10.1016/j.matchemphys.2017.05.056 | Mechanical properties and volume fraction of Laves phase of CoCrFeNiTax (x = 0, 0.1, 0.2, 0.3, 0.4, 0.5, 0.75) alloys. | Ta03 | Vickers hardness (HV) | 365 | HV | {'Regions': 'E'} | {'Alloys': 'Ta03', 'Yield strength sy (MPa)': '946', 'Compressive strength smax (MPa)': '1935', 'Plastic strain ep (%)': '30', 'Vickers hardness (HV)': '365', 'Volume fraction of Laves phase (%)': '34.7'} |  | 22.36 |  |  | 21.37 |  | 18.74 |  | 19.7 | [7 empty] | 17.84
table | 10.1016/j.matchemphys.2017.05.056 | Mechanical properties and volume fraction of Laves phase of CoCrFeNiTax (x = 0, 0.1, 0.2, 0.3, 0.4, 0.5, 0.75) alloys. | Ta04 | Vickers hardness (HV) | 492 | HV | {'Regions': 'E'} | {'Alloys': 'Ta04', 'Yield strength sy (MPa)': '1316', 'Compressive strength smax (MPa)': '2293', 'Plastic strain ep (%)': '22.6', 'Vickers hardness (HV)': '492', 'Volume fraction of Laves phase (%)': '37.5'} |  | 22.81 |  |  | 21.44 |  | 21.66 |  | 12.64 | [7 empty] | 21.45
table | 10.1016/j.matchemphys.2017.05.056 | Mechanical properties and volume fraction of Laves phase of CoCrFeNiTax (x = 0, 0.1, 0.2, 0.3, 0.4, 0.5, 0.75) alloys. | Ta05 | Vickers hardness (HV) | 498 | HV | {'Regions': 'b'} | {'Alloys': 'Ta05', 'Yield strength sy (MPa)': '1346', 'Compressive strength smax (MPa)': '2118', 'Plastic strain ep (%)': '19.7', 'Vickers hardness (HV)': '498', 'Volume fraction of Laves phase (%)': '55'} |  | 22.69 |  |  | 15.32 |  | 16.2 |  | 27.53 | [7 empty] | 18.25
table | 10.1016/j.matchemphys.2017.05.056 | Mechanical properties and volume fraction of Laves phase of CoCrFeNiTax (x = 0, 0.1, 0.2, 0.3, 0.4, 0.5, 0.75) alloys. | Ta05 | Vickers hardness (HV) | 498 | HV | {'Regions': 'E'} | {'Alloys': 'Ta05', 'Yield strength sy (MPa)': '1346', 'Compressive strength smax (MPa)': '2118', 'Plastic strain ep (%)': '19.7', 'Vickers hardness (HV)': '498', 'Volume fraction of Laves phase (%)': '55'} |  | 22.05 |  |  | 16.3 |  | 16.22 |  | 27.39 | [7 empty] | 18.04
table | 10.1016/j.matchemphys.2017.05.056 | Mechanical properties and volume fraction of Laves phase of CoCrFeNiTax (x = 0, 0.1, 0.2, 0.3, 0.4, 0.5, 0.75) alloys. | Ta075 | Vickers hardness (HV) | 550 | HV | {'Regions': 'b'} | {'Alloys': 'Ta075', 'Yield strength sy (MPa)': '-', 'Compressive strength smax (MPa)': '1816', 'Plastic strain ep (%)': '0', 'Vickers hardness (HV)': '550', 'Volume fraction of Laves phase (%)': '59'} |  | 20.25 |  |  | 12.94 |  | 17.17 |  | 30.43 | [7 empty] | 19.22
table | 10.1016/j.matchemphys.2017.05.056 | Mechanical properties and volume fraction of Laves phase of CoCrFeNiTax (x = 0, 0.1, 0.2, 0.3, 0.4, 0.5, 0.75) alloys. | Ta075 | Vickers hardness (HV) | 550 | HV | {'Regions': 'E'} | {'Alloys': 'Ta075', 'Yield strength sy (MPa)': '-', 'Compressive strength smax (MPa)': '1816', 'Plastic strain ep (%)': '0', 'Vickers hardness (HV)': '550', 'Volume fraction of Laves phase (%)': '59'} |  | 19.65 |  |  | 23.94 |  | 22.54 |  | 11.51 | [7 empty] | 22.37
text | 10.1016/j.matchemphys.2017.05.056 |  | Ta00 | hardness | 141 | HV | {'Regions': ''} |  |  | 24.58 |  |  | 25.18 |  | 25.08 |  | 0 | [7 empty] | 25.16
text | 10.1016/j.matchemphys.2017.05.056 |  | Ta02 | hardness | 277 | HV | {'Regions': 'a'} |  |  | 24.24 |  |  | 23.32 |  | 24.22 |  | 2.47 | [7 empty] | 25.75
text | 10.1016/j.matchemphys.2017.05.056 |  | Ta02 | hardness | 277 | HV | {'Regions': 'E'} |  |  | 24.1 |  |  | 18.5 |  | 17.24 |  | 22.59 | [7 empty] | 17.57
text | 10.1016/j.matchemphys.2017.05.056 |  | Ta04 | hardness | 492 | HV | {'Regions': 'E'} |  |  | 22.81 |  |  | 21.44 |  | 21.66 |  | 12.64 | [7 empty] | 21.45
| 10.1016/j.matchemphys.2017.06.017 |  | FeCoNiCrSi0.25 |  |  |  | {'percentage': 'at.%'} |  |  | 23.32 |  |  | 24.06 |  | 23.39 | [7 empty] | 5.86 |  | 23.37
| 10.1016/j.matchemphys.2017.06.017 |  | FeCoNiCrSi0.5 |  |  |  | {'percentage': 'at.%'} |  |  | 22.38 |  |  | 22.24 |  | 21.73 | [7 empty] | 11.17 |  | 22.48
| 10.1016/j.matchemphys.2017.06.017 |  | FeCoNiCrSi1.0 |  |  |  | {'percentage': 'at.%'} |  |  | 19.54 |  |  | 20.03 |  | 20.43 | [7 empty] | 19.96 |  | 20.04
| 10.1016/j.matchemphys.2017.06.021 |  | Al0.75 |  |  |  | {'percentage': 'at.%', 'Phase': 'FCC', 'Mole frac.': '0.72'} |  |  | 23.8 | 8.9 |  | 16.7 |  | 24.7 | [9 empty] | 25.9
| 10.1016/j.matchemphys.2017.06.021 |  | Al0.75 |  |  |  | {'percentage': 'at.%', 'Phase': 'B2', 'Mole frac.': '0.23'} |  |  | 13.1 | 38.5 |  | 37.4 |  | 6.3 | [9 empty] | 4.8
| 10.1016/j.matchemphys.2017.06.021 |  | Al0.75 |  |  |  | {'percentage': 'at.%', 'Phase': 'BCC', 'Mole frac.': '0.05'} |  |  | 19.1 | 7.7 |  | 7.2 |  | 37.9 | [9 empty] | 28.0
| 10.1016/j.matchemphys.2017.06.021 |  | Al1.5 |  |  |  | {'percentage': 'at.%', 'Phase': 'B2', 'Mole frac.': '0.55'} |  |  | 17.9 | 41.3 |  | 30.1 |  | 5.3 | [9 empty] | 5.4
| 10.1016/j.matchemphys.2017.06.021 |  | Al1.5 |  |  |  | {'percentage': 'at.%', 'Phase': 'BCC', 'Mole frac.': '0.45'} |  |  | 18.5 | 10.4 |  | 3.9 |  | 33.7 | [9 empty] | 33.5
| 10.1016/j.matchemphys.2017.06.065 |  | Purity (%) | [6 empty] | 99.80 | 99.00 |  | 99.70 |  | 99.00 | [9 empty] | 97.00
| 10.1016/j.matchemphys.2017.06.065 |  | Particle Size (mm) | [6 empty] | <2 | <75 |  | <5 |  | <44 | [9 empty] | <44
| 10.1016/j.matchemphys.2017.06.065 |  | Cell | [6 empty] | HCP | FCC |  | FCC |  | BCC | [9 empty] | BCC
| 10.1016/j.matchemphys.2017.07.024 |  | CoxCrFeNiTi0.3 |  |  |  | {'percentage': 'at.%'} |  |  | 23.37 |  |  | 23.28 | 6.74 | 23.39 | [9 empty] | 23.22
| 10.1016/j.matchemphys.2017.07.024 |  | CoxCrFeNiTi0.3 |  |  |  | {'percentage': 'at.%'} |  |  | 19.62 |  |  | 24.32 | 7.33 | 24.39 | [9 empty] | 24.34
| 10.1016/j.matchemphys.2017.07.024 |  | CoxCrFeNiTi0.3 |  |  |  | {'percentage': 'at.%'} |  |  | 15.90 |  |  | 25.47 | 7.80 | 25.31 | [9 empty] | 25.52
| 10.1016/j.matchemphys.2017.07.071 |  | Al0.5TiZrPdCuNi |  |  |  | {'Pd': '(a) alloy composition', 'Cu': '(a) alloy composition'} |  |  |  | (a) alloy composition |  | (a) alloy composition | (a) alloy composition | [11 empty] | (a) alloy composition
| 10.1016/j.matchemphys.2017.07.071 |  | Al0.5TiZrPdCuNi |  |  |  | {'Pd': '1', 'Cu': '1'} |  |  |  | 0.5 |  | 1 | 1 | [11 empty] | 1
| 10.1016/j.matchemphys.2017.07.071 |  | Al0.5TiZrPdCuNi |  |  |  | {'percentage': 'at.%', 'Pd': '18.18', 'Cu': '18.18'} |  |  |  | 9.09 |  | 18.18 | 18.18 | [11 empty] | 18.18
| 10.1016/j.matchemphys.2017.07.071 |  | Al0.5TiZrPdCuNi |  |  |  | {'percentage': 'wt.%', 'Pd': '27.91', 'Cu': '16.67'} |  |  |  | 3.54 |  | 15.39 | 12.56 | [11 empty] | 23.93
| 10.1016/j.matchemphys.2017.07.085 |  | Al0.3CoCrFeNi |  |  |  | {'percentage': 'at%'} |  |  | 23.3 | 6.9 |  | 23.1 |  | 23.4 | [6 empty] | N/A |  |  | 23.3
| 10.1016/j.matchemphys.2017.07.085 |  | Al0.3CoCrFeNiMn0.1 |  |  |  | {'percentage': 'at%'} |  |  | 22.5 | 6.8 |  | 22.4 |  | 23.0 | [6 empty] | 2.4 |  |  | 22.9
| 10.1016/j.matchemphys.2017.07.085 |  | Al0.3CoCrFeNiMn0.3 |  |  |  | {'percentage': 'at%'} |  |  | 21.2 | 6.2 |  | 22.2 |  | 21.7 | [6 empty] | 6.8 |  |  | 21.9
| 10.1016/j.matchemphys.2017.08.008 |  | Designed |  |  |  | {'percentage': 'at. %'} | [6 empty] | 18.2 | 9.0 | [6 empty] | 18.2 |  | 18.2 | 18.2 | 18.2
| 10.1016/j.matchemphys.2017.08.008 |  | Exp. |  |  |  | {'percentage': 'at. %'} | [6 empty] | 18.0 | 8.8 | [6 empty] | 18.8 |  | 16.8 | 17.9 | 19.8
| 10.1016/j.matchemphys.2017.08.008 |  | White phase |  |  |  | {'percentage': 'at. %'} | [6 empty] | 15.1 | 9.4 | [6 empty] | 19.0 |  | 17.2 | 17.5 | 21.9
| 10.1016/j.matchemphys.2017.08.008 |  | Gray phase |  |  |  | {'percentage': 'at. %'} | [6 empty] | 22.3 | 7.9 | [6 empty] | 17.1 |  | 19.4 | 16.9 | 16.5
| 10.1016/j.matchemphys.2017.08.008 |  | Fe0.5 |  |  |  | {'percentage': 'at. %'} | [6 empty] | Ti | Cr | [6 empty] | Mn |  | V | Fe | Zr
| 10.1016/j.matchemphys.2017.08.008 |  | Designed |  |  |  | {'percentage': 'at. %'} | [6 empty] | 18.2 | 18.2 | [6 empty] | 18.2 |  | 18.2 | 9.1 | 18.2
| 10.1016/j.matchemphys.2017.08.008 |  | Exp. |  |  |  | {'percentage': 'at. %'} | [6 empty] | 19.1 | 17.4 | [6 empty] | 17.9 |  | 17.7 | 8.6 | 19.3
| 10.1016/j.matchemphys.2017.08.008 |  | Dendrite |  |  |  | {'percentage': 'at. %'} | [6 empty] | 12.9 | 20.5 | [6 empty] | 18.3 |  | 15.1 | 9.2 | 23.9
| 10.1016/j.matchemphys.2017.08.008 |  | Interdendrite |  |  |  | {'percentage': 'at. %'} | [6 empty] | 25.4 | 14.4 | [6 empty] | 16.3 |  | 20.8 | 8.6 | 14.5
| 10.1016/j.matchemphys.2017.08.008 |  | Mn0.5 |  |  |  | {'percentage': 'at. %'} | [6 empty] | Ti | Cr | [6 empty] | Mn |  | V | Fe | Zr
| 10.1016/j.matchemphys.2017.08.008 |  | Designed |  |  |  | {'percentage': 'at. %'} | [6 empty] | 18.2 | 18.2 | [6 empty] | 9.0 |  | 18.2 | 18.2 | 18.2
| 10.1016/j.matchemphys.2017.08.008 |  | Exp. |  |  |  | {'percentage': 'at. %'} | [6 empty] | 18.0 | 18.1 | [6 empty] | 8.6 |  | 18.1 | 17.3 | 19.9
| 10.1016/j.matchemphys.2017.08.008 |  | White phase |  |  |  | {'percentage': 'at. %'} | [6 empty] | 12.16 | 19.7 | [6 empty] | 9.3 |  | 15.5 | 18.8 | 24.5
| 10.1016/j.matchemphys.2017.08.008 |  | Gray phase |  |  |  | {'percentage': 'at. %'} | [6 empty] | 36.79 | 10.5 | [6 empty] | 6.5 |  | 18.8 | 13.7 | 13.6
| 10.1016/j.matchemphys.2017.08.008 |  | Ti0.5 |  |  |  | {'percentage': 'at. %'} | [6 empty] | Ti | Cr | [6 empty] | Mn |  | V | Fe | Zr
| 10.1016/j.matchemphys.2017.08.008 |  | Designed |  |  |  | {'percentage': 'at. %'} | [6 empty] | 9.1 | 18.2 | [6 empty] | 18.2 |  | 18.2 | 18.2 | 18.2
| 10.1016/j.matchemphys.2017.08.008 |  | Exp. |  |  |  | {'percentage': 'at. %'} | [6 empty] | 10.6 | 17.9 | [6 empty] | 17.8 |  | 18.0 | 16.9 | 18.9
| 10.1016/j.matchemphys.2017.08.008 |  | Dendrite |  |  |  | {'percentage': 'at. %'} | [6 empty] | 8.2 | 17.8 | [6 empty] | 17.4 |  | 14.1 | 17.9 | 24.7
| 10.1016/j.matchemphys.2017.08.008 |  | Interdendrite |  |  |  | {'percentage': 'at. %'} | [6 empty] | 15.0 | 14.9 | [6 empty] | 19.2 |  | 15.8 | 19.4 | 15.6
| 10.1016/j.matchemphys.2017.08.008 |  | Precipitate |  |  |  | {'percentage': 'at. %'} | [6 empty] | 8.8 | 23.6 | [6 empty] | 16.3 |  | 35.1 | 12.6 | 3.6
| 10.1016/j.matchemphys.2017.08.008 |  | V0.5 |  |  |  | {'percentage': 'at. %'} | [6 empty] | Ti | Cr | [6 empty] | Mn |  | V | Fe | Zr
| 10.1016/j.matchemphys.2017.08.008 |  | Designed |  |  |  | {'percentage': 'at. %'} | [6 empty] | 18.2 | 18.2 | [6 empty] | 18.2 |  | 9.1 | 18.2 | 18.2
| 10.1016/j.matchemphys.2017.08.008 |  | Exp. |  |  |  | {'percentage': 'at. %'} | [6 empty] | 18.4 | 17.6 | [6 empty] | 17.2 |  | 9.4 | 18.4 | 19.0
| 10.1016/j.matchemphys.2017.08.008 |  | Dendrite |  |  |  | {'percentage': 'at. %'} | [6 empty] | 12.6 | 20.4 | [6 empty] | 17.8 |  | 8.0 | 17.8 | 23.4
| 10.1016/j.matchemphys.2017.08.008 |  | Interdendrite |  |  |  | {'percentage': 'at. %'} | [6 empty] | 18.8 | 17.7 | [6 empty] | 17.5 |  | 9.5 | 18.2 | 18.3
| 10.1016/j.matchemphys.2017.08.008 |  | Precipitate |  |  |  | {'percentage': 'at. %'} | [6 empty] | 18.2 | 18.2 | [6 empty] | 18.2 |  | 9.1 | 18.2 | 18.2
| 10.1016/j.matchemphys.2017.08.008 |  | Zr0.5 |  |  |  | {'percentage': 'at. %'} | [6 empty] | Ti | Cr | [6 empty] | Mn |  | V | Fe | Zr
| 10.1016/j.matchemphys.2017.08.008 |  | Designed |  |  |  | {'percentage': 'at. %'} | [6 empty] | 18.2 | 18.2 | [6 empty] | 18.2 |  | 18.2 | 18.2 | 36.4
| 10.1016/j.matchemphys.2017.08.008 |  | Exp. |  |  |  | {'percentage': 'at. %'} | [6 empty] | 18.6 | 18.1 | [6 empty] | 17.7 |  | 18.4 | 17.3 | 9.9
| 10.1016/j.matchemphys.2017.08.008 |  | Dendrite |  |  |  | {'percentage': 'at. %'} | [6 empty] | 17.4 | 18.0 | [6 empty] | 17.5 |  | 13.8 | 18.5 | 14.8
| 10.1016/j.matchemphys.2017.08.008 |  | Interdendrite |  |  |  | {'percentage': 'at. %'} | [6 empty] | 21.3 | 15.9 | [6 empty] | 18.6 |  | 18.0 | 17.8 | 8.5
| 10.1016/j.matchemphys.2017.08.008 |  | Precipitate |  |  |  | {'percentage': 'at. %'} | [6 empty] | 10.9 | 23.9 | [6 empty] | 15.9 |  | 37.7 | 11.0 | 0.5
| 10.1016/j.matchemphys.2017.08.050 |  | DC 50 |  |  |  | {'percentage': 'at.%', '(W)': '20'} | [5 empty] | 56.6 |  | 19.4 | [5 empty] | 6.3 | 5.6 | [8 empty] | 12.2
| 10.1016/j.matchemphys.2017.08.050 |  | DC 50 |  |  |  | {'percentage': 'at.%', '(W)': '40'} | [5 empty] | 49.2 |  | 18.1 | [5 empty] | 14.0 | 6.7 | [8 empty] | 12.1
| 10.1016/j.matchemphys.2017.08.050 |  | DC 50 |  |  |  | {'percentage': 'at.%', '(W)': '80'} | [5 empty] | 41.5 |  | 15.9 | [5 empty] | 25.4 | 5.1 | [8 empty] | 12.1
| 10.1016/j.matchemphys.2017.08.050 |  | DC 50 |  |  |  | {'percentage': 'at.%', '(W)': '120'} | [5 empty] | 39.5 |  | 15.7 | [5 empty] | 31.6 | 5.2 | [8 empty] | 8.2
| 10.1016/j.matchemphys.2017.09.057 |  | JC2 |  |  |  | {'percentage': 'at%'} |  |  | 27.27 | 3.31 |  | 27.27 | 5.78 | 18.18 | [9 empty] | 18.18
| 10.1016/j.matchemphys.2017.09.057 |  | JC2-nCo |  |  |  | {'percentage': 'at%'} |  |  | - | 3.31 |  | 54.54 | 5.78 | 18.18 | [9 empty] | 18.18
| 10.1016/j.matchemphys.2018.05.056 |  | A1H | [6 empty] | 207 570 |  |  | 209 490 |  | 179 100 | [6 empty] | 188 480 | 0 |  | 215 250
| 10.1016/j.matchemphys.2018.05.056 |  | A1H5SiC | [6 empty] | 201 900 |  |  | 209 300 |  | 176 460 | [6 empty] | 184 500 | 6874 |  | 217 100
| 10.1016/j.matchemphys.2018.09.044 |  | CoCrFeNiTa0.43 |  |  |  | {'percentage': 'at. %'} |  |  | 24.4 |  |  | 23.7 |  | 25.1 |  | 1.5 | [7 empty] | 25.3
| 10.1016/j.matchemphys.2018.09.044 |  | CoCrFeNiTa0.43 |  |  |  | {'percentage': 'at. %'} |  |  | 21.1 |  |  | 14.3 |  | 17.4 |  | 28.1 | [7 empty] | 19.1
| 10.1016/j.matchemphys.2019.121897 |  | Co30Cr30Fe25Ni15 |  |  |  | {'percentage': 'at. %', '': 'Matrix'} |  |  | 29.7 +- 0.3 |  |  | 14.8 +- 0.2 |  | 30.4 +- 0.2 | [9 empty] | 25.1 +- 0.1
| 10.1016/j.matchemphys.2019.121897 |  | Co30Cr35Fe20Ni15 |  |  |  | {'percentage': 'at. %', '': 'Matrix'} |  |  | 29.8 +- 0.2 |  |  | 14.7 +- 0.1 |  | 35.3 +- 0.2 | [9 empty] | 20.2 +- 0.1
| 10.1016/j.matchemphys.2019.121897 |  | Co30Cr40Fe5Ni25 |  |  |  | {'percentage': 'at. %', '': 'Matrix'} |  |  | 29.8 +- 0.2 |  |  | 24.7 +- 0.1 |  | 40.4 +- 0.3 | [9 empty] | 5.1 +- 0.2
| 10.1016/j.matchemphys.2019.121897 |  | Co30Cr40Fe10Ni20 |  |  |  | {'percentage': 'at. %', '': 'Matrix'} |  |  | 29.6 +- 0.2 |  |  | 20.2 +- 0.1 |  | 40.1 +- 0.3 | [9 empty] | 10.1 +- 0.1
| 10.1016/j.matchemphys.2019.121991 |  | CrTaNbMoV |  |  |  | {'percentage': 'at%', 'N': '0.0', 'O': '6.9'} | [7 empty] | 13.5 |  | 23.1 |  | 21.2 |  | 19.1 |  |  | 16.2
| 10.1016/j.matchemphys.2019.121991 |  | CrTaNbMoV |  |  |  | {'percentage': 'at%', 'N': '31.4', 'O': '7.5'} | [7 empty] | 8.9 |  | 14.6 |  | 14.3 |  | 12.8 |  |  | 10.5
| 10.1016/j.matchemphys.2019.121991 |  | CrTaNbMoV |  |  |  | {'percentage': 'at%', 'N': '42.1', 'O': '7.2'} | [7 empty] | 7.9 |  | 13.2 |  | 10.8 |  | 10.6 |  |  | 8.2
| 10.1016/j.matchemphys.2019.121991 |  | CrTaNbMoV |  |  |  | {'percentage': 'at%', 'N': '48.9', 'O': '5.6'} | [7 empty] | 7.2 |  | 11.2 |  | 10.0 |  | 9.5 |  |  | 7.6
| 10.1016/j.matchemphys.2019.121991 |  | CrTaNbMoV |  |  |  | {'percentage': 'at%', 'N': '46.3', 'O': '6.5'} | [7 empty] | 7.5 |  | 11.7 |  | 10.2 |  | 9.9 |  |  | 7.9
| 10.1016/j.matchemphys.2019.122522 |  | (Ti, C)0 |  |  |  | {'percentage': 'at.%', 'Area': '1', 'Cu': '14.70'} |  |  | 13.17 |  |  | 19.49 | - | 17.08 | [7 empty] | 2.36 |  | 32.62 | [7 empty] | 0.58
| 10.1016/j.matchemphys.2019.122522 |  | (Ti, C)0.5 |  |  |  | {'percentage': 'at.%', 'Area': '1', 'Cu': '12.09'} |  |  | 14.96 |  |  | 21.07 | 1.57 | 15.07 | [7 empty] | 1.61 |  | 33.42 | [7 empty] | 0.21
| 10.1016/j.matchemphys.2019.122522 |  | (Ti, C)1.0 |  |  |  | {'percentage': 'at.%', 'Area': '1', 'Cu': '15.13'} |  |  | 15.52 |  |  | 19.02 | 3.42 | 13.98 | [7 empty] | 3.41 |  | 27.43 | [7 empty] | 2.09
| 10.1016/j.matchemphys.2019.122522 |  | (Ti, C)1.5 |  |  |  | {'percentage': 'at.%', 'Area': '1', 'Cu': '15.02'} |  |  | 14.00 |  |  | 17.45 | 3.88 | 14.33 | [7 empty] | 2.90 |  | 26.79 | [7 empty] | 5.63
text | 10.1016/j.matchemphys.2019.122555 |  | Al0.5CrFeMnNi0.5 | hardness | 400 | HV
| 10.1016/j.matchemphys.2019.122555 |  | Atomic radius ( r i), nm |  |  |  | {'Cu': '0.1278'} |  |  | 0.1251 | 0.1431 |  | 0.1246 | 0.1461 | 0.1249 | [6 empty] | 0.1350 | 0.1153 |  | 0.1241
| 10.1016/j.matchemphys.2019.122555 |  | ElectronegativityAllen ( kh i) |  |  |  | {'Cu': '1.850'} |  |  | 1.840 | 1.613 |  | 1.880 | 1.380 | 1.650 | [6 empty] | 1.750 | 1.916 |  | 1.800
| 10.1016/j.matchemphys.2019.122555 |  | Valence electron concentration (VECi), % |  |  |  | {'Cu': '11'} |  |  | 9 | 4 |  | 10 | 4 | 6 | [6 empty] | 7 | 3 |  | 8
| 10.1016/j.matchemphys.2019.122555 |  | Melting temperature, (Tmi), K |  |  |  | {'Cu': '1357.77'} |  |  | 1768 | 660.32 |  | 1728 | 1941 | 2180 | [6 empty] | 1519 | 1687 |  | 1811
text | 10.1016/j.matchemphys.2020.122700 |  | Al0.6CoFeNiCr0.4HEA | hardness | 248.9 | HV
| 10.1016/j.matchemphys.2020.122700 |  | Al0.6CoFe |  |  |  | {'percentage': 'at%', 'Phases': 'FCC'} |  |  | 27.7 +- 0.1 | 7.1 +- 0.4 |  | 21.2 +- 0.3 |  | 14.0 +- 0.1 | [9 empty] | 30.0 +- 0.2
| 10.1016/j.matchemphys.2020.122700 |  | Al0.6CoFe |  |  |  | {'percentage': 'at%', 'Phases': 'Disordered BCC'} |  |  | 23.6 +- 0.3 | 14.2 +- 0.2 |  | 33.3 +- 0.2 |  | 8.1 +- 0.4 | [9 empty] | 20.9 +- 0.1
| 10.1016/j.matchemphys.2020.122700 |  | Al0.6CoFe |  |  |  | {'percentage': 'at%', 'Phases': 'FCC'} |  |  | 26.0 +- 0.2 | 7.8 +- 0.1 |  | 21.7 +- 0.1 |  | 13.9 +- 0.2 | [9 empty] | 30.7 +- 0.3
| 10.1016/j.matchemphys.2020.122700 |  | Al0.6CoFe |  |  |  | {'percentage': 'at%', 'Phases': 'Disordered BCC'} |  |  | 24.4 +- 0.1 | 13.6 +- 0.2 |  | 32.6 +- 0.2 |  | 8.2 +- 0.1 | [9 empty] | 21.2 +- 0.3
| 10.1016/j.matchemphys.2020.122700 |  | Al0.6CoFe |  |  |  | {'percentage': 'at%', 'Phases': 'FCC'} |  |  | 25.9 +- 0.2 | 10.3 +- 0.1 |  | 22.0 +- 0.2 |  | 12.5 +- 0.1 | [9 empty] | 29.4 +- 0.3
| 10.1016/j.matchemphys.2020.122700 |  | Al0.6CoFe |  |  |  | {'percentage': 'at%', 'Phases': 'Disordered BCC'} |  |  | 23.5 +- 0.1 | 17.2 +- 0.2 |  | 29.0 +- 0.2 |  | 8.5 +- 0.1 | [9 empty] | 21.9 +- 0.3
| 10.1016/j.matchemphys.2020.122700 |  | Al0.6CoFe |  |  |  | {'percentage': 'at%', 'Phases': 'Ordered B2'} |  |  | 20.9 +- 0.4 | 25.7 +- 0.1 |  | 27.6 +- 0.1 |  | 6.8 +- 0.3 | [9 empty] | 19.0 +- 0.2
| 10.1016/j.matchemphys.2020.122700 |  | Al0.6CoFe |  |  |  | {'percentage': 'at%', 'Phases': 'FCC'} |  |  | 25.6 +- 0.1 | 9.5 +- 0.2 |  | 23.0 +- 0.2 |  | 13.6 +- 0.1 | [9 empty] | 28.3 +- 0.3
| 10.1016/j.matchemphys.2020.122700 |  | Al0.6CoFe |  |  |  | {'percentage': 'at%', 'Phases': 'Disordered BCC'} |  |  | 23.4 +- 0.2 | 17.6 +- 0.1 |  | 28.6 +- 0.1 |  | 8.3 +- 0.1 | [9 empty] | 22.1 +- 0.2
| 10.1016/j.matchemphys.2020.122700 |  | Al0.6CoFe |  |  |  | {'percentage': 'at%', 'Phases': 'Ordered B2'} |  |  | 21.3 +- 0.1 | 26.6 +- 0.1 |  | 28.5 +- 0.2 |  | 5.1 +- 0.1 | [9 empty] | 18.5 +- 0.3
| 10.1016/j.matchemphys.2020.122700 |  | Al0.6CoFe |  |  |  | {'percentage': 'at%', 'Phases': 'FCC'} |  |  | 27.7 +- 0.3 | 8.1 +- 0.2 |  | 20.0 +- 0.1 |  | 13.6 +- 0.2 | [9 empty] | 30.6 +- 0.2
| 10.1016/j.matchemphys.2020.122700 |  | Al0.6CoFe |  |  |  | {'percentage': 'at%', 'Phases': 'Ordered B2'} |  |  | 19.3 +- 0.1 | 27.9 +- 0.3 |  | 31.1 +- 0.4 |  | 4.9 +- 0.2 | [9 empty] | 16.8 +- 0.2
| 10.1016/j.matchemphys.2020.124007 |  | CoNi2 |  |  |  | {'percentage': 'wt%'} |  |  | 16.86 | 6.88 |  | 31.81 | 14.08 | 30.36
| 10.1016/j.matchemphys.2020.124007 |  | Co2Ni2 |  |  |  | {'percentage': 'wt%'} |  |  | 28.26 | 6.10 |  | 28.53 | 12.02 | 25.09
| 10.1016/j.matchemphys.2020.124007 |  | CoNi3 |  |  |  | {'percentage': 'wt%'} |  |  | 14.03 | 6.26 |  | 42.30 | 12.03 | 25.38
table | 10.1016/j.matchemphys.2020.124175 | Mechanical properties of the Fe2Ni2CrMox HEAs. | Mo0.25 | Vickers hardnessHV | 146.8 | HV | {'percentage': 'at.%', 'Regions': 'DR'} | {'Alloys': 'Mo0.25', 'Yield strength (MPa)': '119', 'Compressive strength (MPa)': '-', 'Plastic strain (%)': '>50', 'Vickers hardnessHV': '146.8'} |  |  |  |  | 38.18 |  | 18.41 |  |  |  | 4.63 | [5 empty] | 38.78
table | 10.1016/j.matchemphys.2020.124175 | Mechanical properties of the Fe2Ni2CrMox HEAs. | Mo0.25 | Vickers hardnessHV | 146.8 | HV | {'percentage': 'at.%', 'Regions': 'IR'} | {'Alloys': 'Mo0.25', 'Yield strength (MPa)': '119', 'Compressive strength (MPa)': '-', 'Plastic strain (%)': '>50', 'Vickers hardnessHV': '146.8'} |  |  |  |  | 35.60 |  | 19.67 |  |  |  | 7.74 | [5 empty] | 36.99
table | 10.1016/j.matchemphys.2020.124175 | Mechanical properties of the Fe2Ni2CrMox HEAs. | Mo0.5 0 | Vickers hardnessHV | 173.5 | HV |  | {'Alloys': 'Mo0.5 0', 'Yield strength (MPa)': '285', 'Compressive strength (MPa)': '-', 'Plastic strain (%)': '>50', 'Vickers hardnessHV': '173.5'}
table | 10.1016/j.matchemphys.2020.124175 | Mechanical properties of the Fe2Ni2CrMox HEAs. | Mo0.75 | Vickers hardnessHV | 300.2 | HV | {'percentage': 'at.%', 'Regions': 'A'} | {'Alloys': 'Mo0.75', 'Yield strength (MPa)': '598', 'Compressive strength (MPa)': '2118', 'Plastic strain (%)': '47.8', 'Vickers hardnessHV': '300.2'} |  |  |  |  | 36.28 |  | 16.81 |  |  |  | 11.00 | [5 empty] | 35.93
table | 10.1016/j.matchemphys.2020.124175 | Mechanical properties of the Fe2Ni2CrMox HEAs. | Mo0.75 | Vickers hardnessHV | 300.2 | HV | {'percentage': 'at.%', 'Regions': 'E'} | {'Alloys': 'Mo0.75', 'Yield strength (MPa)': '598', 'Compressive strength (MPa)': '2118', 'Plastic strain (%)': '47.8', 'Vickers hardnessHV': '300.2'} |  |  |  |  | 20.59 |  | 20.61 |  |  |  | 31.48 | [5 empty] | 27.32
table | 10.1016/j.matchemphys.2020.124175 | Mechanical properties of the Fe2Ni2CrMox HEAs. | Mo1.0 0 | Vickers hardnessHV | 407.2 | HV |  | {'Alloys': 'Mo1.0 0', 'Yield strength (MPa)': '1327', 'Compressive strength (MPa)': '2218', 'Plastic strain (%)': '32.1', 'Vickers hardnessHV': '407.2'}
table | 10.1016/j.matchemphys.2020.124175 | Mechanical properties of the Fe2Ni2CrMox HEAs. | Mo1.25 | Vickers hardnessHV | 510.0 | HV | {'percentage': 'at.%', 'Regions': 'E'} | {'Alloys': 'Mo1.25', 'Yield strength (MPa)': '-', 'Compressive strength (MPa)': '1745', 'Plastic strain (%)': '9.2', 'Vickers hardnessHV': '510.0'} |  |  |  |  | 24.33 |  | 16.24 |  |  |  | 29.08 | [5 empty] | 30.35
table | 10.1016/j.matchemphys.2020.124175 | Mechanical properties of the Fe2Ni2CrMox HEAs. | Mo1.50 | Vickers hardnessHV | 531.2 | HV | {'percentage': 'at.%', 'Regions': 'E'} | {'Alloys': 'Mo1.50', 'Yield strength (MPa)': '1503', 'Compressive strength (MPa)': '2199', 'Plastic strain (%)': '17.6', 'Vickers hardnessHV': '531.2'} |  |  |  |  | 24.70 |  | 16.37 |  |  |  | 30.65 | [5 empty] | 28.28
table | 10.1016/j.matchemphys.2020.124175 | Mechanical properties of the Fe2Ni2CrMox HEAs. | Mo1.50 | Vickers hardnessHV | 531.2 | HV | {'percentage': 'at.%', 'Regions': 'B'} | {'Alloys': 'Mo1.50', 'Yield strength (MPa)': '1503', 'Compressive strength (MPa)': '2199', 'Plastic strain (%)': '17.6', 'Vickers hardnessHV': '531.2'} |  |  |  |  | 20.24 |  | 16.51 |  |  |  | 36.67 | [5 empty] | 26.58
text | 10.1016/j.matchemphys.2020.124175 |  | Mo1.50 | hardness | 531.2 | HV | {'percentage': 'at.%', 'Regions': 'E'} | [5 empty] | 24.70 |  | 16.37 |  |  |  | 30.65 | [5 empty] | 28.28
text | 10.1016/j.matchemphys.2020.124175 |  | Mo1.50 | hardness | 531.2 | HV | {'percentage': 'at.%', 'Regions': 'B'} | [5 empty] | 20.24 |  | 16.51 |  |  |  | 36.67 | [5 empty] | 26.58
| 10.1016/j.matchemphys.2020.124175 |  | Mo0.50 |  |  |  | {'percentage': 'at.%', 'Regions': 'A'} | [5 empty] | 37.14 |  | 17.84 |  |  |  | 9.76 | [5 empty] | 35.26
| 10.1016/j.matchemphys.2020.124175 |  | Mo0.50 |  |  |  | {'percentage': 'at.%', 'Regions': 'E'} | [5 empty] | 20.94 |  | 21.86 |  |  |  | 29.97 | [5 empty] | 27.23
| 10.1016/j.matchemphys.2020.124175 |  | Mo1.00 |  |  |  | {'percentage': 'at.%', 'Regions': 'A'} | [5 empty] | 34.84 |  | 15.82 |  |  |  | 15.59 | [5 empty] | 33.75
| 10.1016/j.matchemphys.2020.124175 |  | Mo1.00 |  |  |  | {'percentage': 'at.%', 'Regions': 'E'} | [5 empty] | 19.64 |  | 19.28 |  |  |  | 34.33 | [5 empty] | 26.75
| 10.1016/j.matchemphys.2021.124573 |  | TiTaHfNb |  |  |  | {'percentage': 'atomic %'} | [6 empty] | 50 |  |  | 16.7 |  | 0 |  | 16.7 |  |  |  |  | 0 | 16.7
| 10.1016/j.matchemphys.2021.124573 |  | TiTaHfNbZr |  |  |  | {'percentage': 'atomic %'} | [6 empty] | 20 |  |  | 20 |  | 0 |  | 20 |  |  |  |  | 20 | 20
| 10.1016/j.matchemphys.2021.124573 |  | TiTaHfMoZr |  |  |  | {'percentage': 'atomic %'} | [6 empty] | 20 |  |  | 20 |  | 20 |  | 0 |  |  |  |  | 20 | 20
| 10.1016/j.matchemphys.2021.124582 |  | Concentration (at.%) |  |  |  | {'percentage': 'at.%'} |  |  | 22.66 |  |  | 29.74 |  | 24.53 | [9 empty] | 23.08
| 10.1016/j.matchemphys.2021.124582 |  | Concentration (at.%) |  |  |  | {'percentage': 'at.%'} |  |  | 25.22 |  |  | 28.73 |  | 21.84 | [9 empty] | 24.20
text | 10.1016/j.matchemphys.2021.124800 |  | alloy | hardness | 200 | HV
| 10.1016/j.matchemphys.2021.124800 |  | DR |  |  |  | {'percentage': 'at. %'} |  |  | 13.4 | 6.3 |  | 47.6 | 4.6 | 14.1 | [9 empty] | 14
| 10.1016/j.matchemphys.2021.124800 |  | ID |  |  |  | {'percentage': 'at. %'} |  |  | 12.2 | 2.3 |  | 41.7 | 12.4 | 19.3 | [9 empty] | 12.2
text | 10.1016/j.matchemphys.2021.124937 |  | CoCrFeNi | hardness | 139 | HV | {'percentage': 'at %'} |  |  | 25 | 0 |  | 25 |  | 25 | [9 empty] | 25
text | 10.1016/j.matchemphys.2021.124937 |  | Al 0*25 CoCrFeNi | hardness | 139 | HV | {'percentage': 'at %'} |  |  | 23.53 | 5.88 |  | 23.53 |  | 23.53 | [9 empty] | 23.53
text | 10.1016/j.matchemphys.2021.124937 |  | Al 0*75 CoCrFeNi | hardness | 139 | HV | {'percentage': 'at %'} |  |  | 21.05 | 15.79 |  | 21.05 |  | 21.05 | [9 empty] | 21.05
text | 10.1016/j.matchemphys.2021.124937 |  | Al 1*25 CoCrFeNi | hardness | 139 | HV | {'percentage': 'at %'} |  |  | 19.05 | 23.80 |  | 19.05 |  | 19.05 | [9 empty] | 19.05
text | 10.1016/j.matchemphys.2021.124937 |  | Al 2 CoCrFeNi | hardness | 139 | HV | {'percentage': 'at %'} |  |  | 16.67 | 33.32 |  | 16.67 |  | 16.67 | [9 empty] | 16.67
text | 10.1016/j.matchemphys.2021.124937 |  | alloy | hardness | 40 | HV
text | 10.1016/j.matchemphys.2021.124937 |  | AlxCoCrFeNi | hardness | 600 | HV
text | 10.1016/j.matchemphys.2021.124937 |  | alloy | hardness | 700 | HV
| 10.1016/j.matchemphys.2021.125000 |  | FCC |  |  |  | {'percentage': 'at. %'} |  |  | 25+-4 | 8+-1 |  | 16+-2 |  | 26+-2 | [9 empty] | 26+-2
| 10.1016/j.matchemphys.2021.125000 |  | BCC |  |  |  | {'percentage': 'at. %'} |  |  | 17+-1 | 27+-1 |  | 24+-3 |  | 16+-3 | [9 empty] | 15+-2
| 10.1016/j.matdes.2012.08.019 |  | Alloy |  |  |  | {'percentage': 'at.%', 'Sn': 'In', 'Cu': 'De', '': 'In'} |  |  | In |  |  | In | [11 empty] | In
| 10.1016/j.matdes.2012.08.019 |  | x =0 |  |  |  | {'percentage': 'at.%', 'Sn': '20.95', 'Cu': '8.17', '': '-'} |  |  | 17.62 |  |  | 22.02 | [11 empty] | 16.36
| 10.1016/j.matdes.2012.08.019 |  | x =0.03 |  |  |  | {'percentage': 'at.%', 'Sn': '24.51', 'Cu': '10.13', '': '2.55'} |  |  | 10.05 |  |  | 19.18 | [11 empty] | 10.10
| 10.1016/j.matdes.2012.08.019 |  | x =0.05 |  |  |  | {'percentage': 'at.%', 'Sn': '24.34', 'Cu': '8.38', '': '3.75'} |  |  | 11.90 |  |  | 20.88 | [11 empty] | 10.21
| 10.1016/j.matdes.2012.08.019 |  | x =0.08 |  |  |  | {'percentage': 'at.%', 'Sn': '25.4', 'Cu': '8.97', '': '11.00'} |  |  | 6.73 |  |  | 24.73 | [11 empty] | 3.87
| 10.1016/j.matdes.2012.08.019 |  | x =0.1 |  |  |  | {'percentage': 'at.%', 'Sn': '23.57', 'Cu': '9.53', '': '10.30'} |  |  | 9.77 |  |  | 24.12 | [11 empty] | 7.86
| 10.1016/j.matdes.2012.08.019 |  | x =0.2 |  |  |  | {'percentage': 'at.%', 'Sn': '21.41', 'Cu': '11.03', '': '9.76'} |  |  | 13.3 |  |  | 19.38 | [11 empty] | 13.1
| 10.1016/j.matdes.2013.04.061 |  | Nominal composition |  |  |  | {'percentage': 'at.%', 'Crystal structure': '-'} |  |  | 7.5 | 17.5 |  | 25 |  | 25 | [9 empty] | 25
| 10.1016/j.matdes.2013.04.061 |  | BCC1 phase |  |  |  | {'percentage': 'at.%', 'Crystal structure': 'BCC (A2)'} |  |  | 6.6+-2 | 5.8+-2 |  | 13.3+-2 |  | 43.5+-2 | [9 empty] | 30.8+-2
| 10.1016/j.matdes.2013.04.061 |  | BCC2 phase |  |  |  | {'percentage': 'at.%', 'Crystal structure': 'BCC (B2)'} |  |  | 8.2+-2 | 26.1+-2 |  | 43.7+-2 |  | 8.4+-2 | [9 empty] | 13.6+-2
| 10.1016/j.matdes.2013.04.061 |  | FCC phase |  |  |  | {'percentage': 'at.%', 'Crystal structure': 'FCC'} |  |  | 11.6+-2 | 7.9+-2 |  | 23.6+-2 |  | 28.3+-2 | [9 empty] | 28.6+-2
| 10.1016/j.matdes.2013.08.099 |  | A, C, F, G, I, J, K, M, N, O, P, T, V, W, X, Y |  |  |  | {'percentage': 'at.%', 'Phases': 'FCC'} |  |  | 8.5+-0.8 | 4.4+-0.6 |  | 29+-1.1 |  | 21.8+-0.9 | [9 empty] | 31.8+-1.2 | [7 empty] | 4.5+-0.5
| 10.1016/j.matdes.2013.08.099 |  | D, E, Q, R |  |  |  | {'percentage': 'at.%', 'Phases': 'BCC'} |  |  | 7.2+-0.5 | 17.5+-1.8 |  | 32.8+-1.2 |  | 19.7+-1.2 | [9 empty] | 18.6+-2.0 | [7 empty] | 4.2+-0.4
| 10.1016/j.matdes.2013.08.099 |  | B, L |  |  |  | {'percentage': 'at.%', 'Phases': 'Cr23C6'} |  |  | 2.6+-0.3 | 1.8+-0.3 |  | 2.9+-0.4 |  | 63.5+-2.1 | [9 empty] | 12.7+-0.4 | [7 empty] | 16.5+-1.6
| 10.1016/j.matdes.2013.08.099 |  | H, S, U |  |  |  | {'percentage': 'at.%', 'Phases': 'Ordered BCC'} |  |  | 1.2+-0.4 | 86.8+-1.7 |  | 2+-0.4 |  | 1.6+-0.5 | [9 empty] | 2.4+-0.4 | [7 empty] | 6+-1.0
| 10.1016/j.matdes.2013.08.099 |  | Nominal composition |  |  |  | {'percentage': 'at.%', 'Phases': '-'} |  |  | 7.5 | 12.5 |  | 25 |  | 25 | [9 empty] | 25 | [7 empty] | 5
| 10.1016/j.matdes.2013.12.048 |  | V0.0 |  |  |  | {'percentage': 'atomic percent', 'Regions': 'A'} |  |  | 19.8 | 23.8 |  | 22.2 |  | 16.5 | [8 empty] | - | 17.6
| 10.1016/j.matdes.2013.12.048 |  | V0.0 |  |  |  | {'percentage': 'atomic percent', 'Regions': 'B'} |  |  | 19.0 | 1.1 |  | 4.7 |  | 47. 2 | [8 empty] | - | 28
| 10.1016/j.matdes.2013.12.048 |  | V0.0 |  |  |  | {'percentage': 'atomic percent', 'Regions': 'Nominal'} |  |  | 20 | 20 |  | 20 |  | 20 | [8 empty] | - | 20
| 10.1016/j.matdes.2013.12.048 |  | V0.2 |  |  |  | {'percentage': 'atomic percent', 'Regions': 'A'} |  |  | 19.5 | 20.5 |  | 19.6 |  | 18.4 | [8 empty] | 3.7 | 18.3
| 10.1016/j.matdes.2013.12.048 |  | V0.2 |  |  |  | {'percentage': 'atomic percent', 'Regions': 'B'} |  |  | 17.3 | 0.9 |  | 4.8 |  | 44.5 | [8 empty] | 5.2 | 27.3
| 10.1016/j.matdes.2013.12.048 |  | V0.2 |  |  |  | {'percentage': 'atomic percent', 'Regions': 'Nominal'} |  |  | 19.23 | 19.23 |  | 19.23 |  | 19.23 | [8 empty] | 3.85 | 19.23
| 10.1016/j.matdes.2013.12.048 |  | V0.5 |  |  |  | {'percentage': 'atomic percent', 'Regions': 'DA'} |  |  | 18.3 | 17.6 |  | 17.9 |  | 18.9 | [8 empty] | 9.1 | 18.2
| 10.1016/j.matdes.2013.12.048 |  | V0.5 |  |  |  | {'percentage': 'atomic percent', 'Regions': 'LA'} |  |  | 18.2 | 16.8 |  | 17.7 |  | 19.6 | [8 empty] | 9.3 | 18.4
| 10.1016/j.matdes.2013.12.048 |  | V0.5 |  |  |  | {'percentage': 'atomic percent', 'Regions': 'Nominal'} |  |  | 18.18 | 18.18 |  | 18.18 |  | 18.18 | [8 empty] | 9.1 | 18.18
| 10.1016/j.matdes.2013.12.048 |  | V0.8 |  |  |  | {'percentage': 'atomic percent', 'Regions': 'DA'} |  |  | 16.4 | 17.7 |  | 15.8 |  | 18.9 | [8 empty] | 14.2 | 17
| 10.1016/j.matdes.2013.12.048 |  | V0.8 |  |  |  | {'percentage': 'atomic percent', 'Regions': 'LA'} |  |  | 16.8 | 17.3 |  | 16.4 |  | 18.3 | [8 empty] | 14 | 17.2
| 10.1016/j.matdes.2013.12.048 |  | V0.8 |  |  |  | {'percentage': 'atomic percent', 'Regions': 'Nominal'} |  |  | 17.24 | 17.24 |  | 17.24 |  | 17.24 | [8 empty] | 13.8 | 17.24
| 10.1016/j.matdes.2013.12.048 |  | V1.0 |  |  |  | {'percentage': 'atomic percent', 'Regions': 'DA'} |  |  | 16.4 | 16 |  | 16.2 |  | 17.6 | [8 empty] | 17.1 | 16.7
| 10.1016/j.matdes.2013.12.048 |  | V1.0 |  |  |  | {'percentage': 'atomic percent', 'Regions': 'LA'} |  |  | 16.4 | 16.3 |  | 16.2 |  | 17.5 | [8 empty] | 17 | 16.7
| 10.1016/j.matdes.2013.12.048 |  | V1.0 |  |  |  | {'percentage': 'atomic percent', 'Regions': 'Nominal'} |  |  | 16.67 | 16.67 |  | 16.67 |  | 16.67 | [8 empty] | 16.66 | 16.67
| 10.1016/j.matdes.2015.06.072 |  | TiZrNbVMo |  |  |  | {'percentage': 'at.%', 'Region': 'Nominal'} | [6 empty] | 25 |  |  |  |  | - |  | 25 |  |  | 25 |  | 25
| 10.1016/j.matdes.2015.06.072 |  | TiZrNbVMo |  |  |  | {'percentage': 'at.%', 'Region': 'Nominal'} | [6 empty] | 23.26 |  |  |  |  | 6.97 |  | 23.26 |  |  | 23.26 |  | 23.26
| 10.1016/j.matdes.2015.06.072 |  | TiZrNbVMo |  |  |  | {'percentage': 'at.%', 'Region': 'Nominal'} | [6 empty] | 18.87 |  |  |  |  | 24.52 |  | 18.87 |  |  | 18.87 |  | 18.87
| 10.1016/j.matdes.2015.06.072 |  | TiZrNbVMo |  |  |  | {'percentage': 'at.%', 'Region': 'Nominal'} | [6 empty] | 17.54 |  |  |  |  | 29.82 |  | 17.55 |  |  | 17.55 |  | 17.54
| 10.1016/j.matdes.2015.06.072 |  | TiZrNbVMo |  |  |  | {'percentage': 'at.%', 'Region': 'Nominal'} | [6 empty] | 30.3 | [6 empty] | 30.3 |  |  | 9.09 |  | 30.3
| 10.1016/j.matdes.2015.06.072 |  | TiZrNbVMo |  |  |  | {'percentage': 'at.%', 'Region': 'Nominal'} | [6 empty] | 27.77 |  |  |  |  | 8.34 |  | 27.77 |  |  | 8.34 |  | 27.77
| 10.1016/j.matdes.2015.06.072 |  | TiZrNbVMo |  |  |  | {'percentage': 'at.%', 'Region': 'Nominal'} | [6 empty] | 26.32 |  |  |  |  | 13.16 |  | 26.32 |  |  | 7.90 |  | 26.32
| 10.1016/j.matdes.2015.06.072 |  | TiZrNbVMo |  |  |  | {'percentage': 'at.%', 'Region': 'Nominal'} | [6 empty] | 25 |  |  |  |  | 17.5 |  | 25 |  |  | 7.5 |  | 25
| 10.1016/j.matdes.2015.06.072 |  | TiZrNbVMo |  |  |  | {'percentage': 'at.%', 'Region': 'DR'} | [6 empty] | 26.77+-0.22 |  |  |  |  | 18.67+-0.16 |  | 28.89+-0.18 |  |  | 8.84+-0.15 |  | 16.84+-0.13
| 10.1016/j.matdes.2015.06.072 |  | TiZrNbVMo |  |  |  | {'percentage': 'at.%', 'Region': 'Nominal'} | [6 empty] | 23.25 |  |  |  |  | 23.25 |  | 23.25 |  |  | 6.98 |  | 23.25
| 10.1016/j.matdes.2015.06.072 |  | TiZrNbVMo |  |  |  | {'percentage': 'at.%', 'Region': 'Nomial'} | [6 empty] | 21.74 |  |  |  |  | 28.26 |  | 21.74 |  |  | 6.52 |  | 21.74
| 10.1016/j.matdes.2015.11.013 |  | Si0.2CrFeCoNiCu1- |  |  |  | {'percentage': 'at.%', 'Cu': '9.48', 'Crystalstructure': 'FCC', 'Latticeconstant': '3.585A', 'Region': 'DR'} |  |  | 22.69 | 2.54 |  | 16.90 |  | 22.54 | [7 empty] | 3.12 |  | 21.73
| 10.1016/j.matdes.2015.11.013 |  | Si0.2CrFeCoNiCu1- |  |  |  | {'percentage': 'at.%', 'Cu': '19.73', 'Crystalstructure': 'FCC', 'Latticeconstant': '3.585A', 'Region': 'ID'} |  |  | 14.89 | 10.85 |  | 30.77 |  | 8.91 | [7 empty] | 2.43 |  | 12.41
| 10.1016/j.matdes.2015.11.013 |  | Si0.2CrFeCoNiCu1- |  |  |  | {'percentage': 'at.%', 'Cu': '7.06', 'Crystalstructure': 'FCC', 'Latticeconstant': '3.592A', 'Region': 'DR'} |  |  | 22.88 | 5.46 |  | 16.41 |  | 22.52 | [7 empty] | 2.70 |  | 22.96
| 10.1016/j.matdes.2015.11.013 |  | Si0.2CrFeCoNiCu1- |  |  |  | {'percentage': 'at.%', 'Cu': '17.26', 'Crystalstructure': 'FCC', 'Latticeconstant': '3.592A', 'Region': 'ID'} |  |  | 12.71 | 12.64 |  | 28.17 |  | 12.47 | [7 empty] | 3.88 |  | 12.87
| 10.1016/j.matdes.2015.11.013 |  | Si0.2CrFeCoNiCu1- |  |  |  | {'percentage': 'at.%', 'Cu': '6.36', 'Crystalstructure': 'FCC', 'Latticeconstant': '3.599A', 'Region': 'DR'} |  |  | 22.18 | 5.77 |  | 18.08 |  | 21.24 | [7 empty] | 3.11 |  | 23.25
| 10.1016/j.matdes.2015.11.013 |  | Si0.2CrFeCoNiCu1- |  |  |  | {'percentage': 'at.%', 'Cu': '11.16', 'Crystalstructure': '&BCC', 'Latticeconstant': '2.868A', 'Region': 'ID'} |  |  | 17.07 | 13.53 |  | 22.09 |  | 16.21 | [7 empty] | 4.74 |  | 15.19
| 10.1016/j.matdes.2015.11.013 |  | Si0.2CrFeCoNiCu1- |  |  |  | {'percentage': 'at.%', 'Cu': '7.38', 'Crystalstructure': 'BCC', 'Latticeconstant': '2.869A', 'Region': '-'} |  |  | 19.35 | 12.05 |  | 18.43 |  | 19.06 | [7 empty] | 3.78 |  | 19.95
| 10.1016/j.matdes.2015.11.013 |  | Si0.2CrFeCoNiCu1- |  |  |  | {'percentage': 'at.%', 'Cu': '3.94', 'Crystalstructure': 'BCC', 'Latticeconstant': '2.870A', 'Region': '-'} |  |  | 19.46 | 15.07 |  | 18.83 |  | 19.21 | [7 empty] | 4.01 |  | 19.48
| 10.1016/j.matdes.2015.11.013 |  | Si0.2CrFeCoNiCu1- |  |  |  | {'percentage': 'at.%', 'Cu': '2.01', 'Crystalstructure': 'BCC', 'Latticeconstant': '2.876A', 'Region': '-'} |  |  | 18.97 | 16.69 |  | 19.79 |  | 19.94 | [7 empty] | 3.92 |  | 18.68
| 10.1016/j.matdes.2016.04.046 |  | MCA-95 |  |  |  | {'percentage': 'at.%', 'at.%': 'Nominal'} |  |  | 23.75 |  |  | 5 |  | 23.75 | [6 empty] | 23.75 |  |  | 23.75
| 10.1016/j.matdes.2016.04.046 |  | MCA-95 |  |  |  | {'percentage': 'at.%', 'at.%': 'Precipitates'} |  |  | 19.3+-0.2 |  |  | 2.7+-0.1 |  | 36.6+-0.2 | [6 empty] | 20.8+-0.1 |  |  | 20.6+-0.1
| 10.1016/j.matdes.2016.04.046 |  | MCA-95 |  |  |  | {'percentage': 'at.%', 'at.%': 'Main phase'} |  |  | 24.0+-0.1 |  |  | 5.2+-0.1 |  | 23.7+-0.1 | [6 empty] | 23.3+-0.1 |  |  | 23.8+-0.1
| 10.1016/j.matdes.2016.04.046 |  | MCA-100 |  |  |  | {'percentage': 'at.%', 'at.%': 'Nominal'} |  |  | 25 |  |  | - |  | 25 | [6 empty] | 25 |  |  | 25
| 10.1016/j.matdes.2016.04.046 |  | MCA-100 |  |  |  | {'percentage': 'at.%', 'at.%': 'Cr-enriched'} |  |  | 21.3 +- 0,2 |  |  | - |  | 33.5+-0.2 | [6 empty] | 23.0+-0.1 |  |  | 22.3+-0.2
| 10.1016/j.matdes.2016.04.046 |  | MCA-100 |  |  |  | {'percentage': 'at.%', 'at.%': 'Cr-depleted'} |  |  | 26.9+-0,1 |  |  | - |  | 21.9+-0.1 | [6 empty] | 25.3+-0.1 |  |  | 26.0+-0.2
| 10.1016/j.matdes.2016.05.044 |  | CoCrFeNiNb0.5 |  |  |  | {'percentage': 'at.%', 'Temperatures': '600degC', 'Region': 'A'} |  |  | 22.64 |  |  | 22.51 |  | 25.79 | [5 empty] | 3.56 |  |  |  | 25.51
| 10.1016/j.matdes.2016.05.044 |  | CoCrFeNiNb0.5 |  |  |  | {'percentage': 'at.%', 'Temperatures': '600degC', 'Region': 'B'} |  |  | 22.28 |  |  | 20.10 |  | 21.23 | [5 empty] | 15.26 |  |  |  | 21.13
| 10.1016/j.matdes.2016.05.044 |  | 750degC |  |  |  | {'percentage': 'at.%', 'Temperatures': 'A', 'Region': '22.28'} |  |  | 25.52 |  |  | 3.78 |  | 25.46 | [9 empty] | 22.95
| 10.1016/j.matdes.2016.05.044 |  | 750degC |  |  |  | {'percentage': 'at.%', 'Temperatures': 'B', 'Region': '22.17'} |  |  | 20.02 |  |  | 18.47 |  | 20.50 | [9 empty] | 18.85
| 10.1016/j.matdes.2016.05.044 |  | 900degC |  |  |  | {'percentage': 'at.%', 'Temperatures': 'A', 'Region': '22.24'} |  |  | 26.67 |  |  | 2.02 |  | 24.50 | [9 empty] | 24.58
| 10.1016/j.matdes.2016.05.044 |  | 900degC |  |  |  | {'percentage': 'at.%', 'Temperatures': 'B', 'Region': '22.27'} |  |  | 20.50 |  |  | 18.32 |  | 19.77 | [9 empty] | 19.14
| 10.1016/j.matdes.2016.05.044 |  | CoCrFeNiNb0.8 |  |  |  | {'percentage': 'at.%', 'Temperatures': '600degC', 'Region': 'A'} |  |  | 20.80 |  |  | 14.83 |  | 17.23 | [5 empty] | 28.91 |  |  |  | 18.23
| 10.1016/j.matdes.2016.05.044 |  | CoCrFeNiNb0.8 |  |  |  | {'percentage': 'at.%', 'Temperatures': '600degC', 'Region': 'B'} |  |  | 20.69 |  |  | 20.13 |  | 20.29 | [5 empty] | 19.47 |  |  |  | 19.43
| 10.1016/j.matdes.2016.05.044 |  | 750degC |  |  |  | {'percentage': 'at.%', 'Temperatures': 'A', 'Region': '20.58'} |  |  | 17.60 |  |  | 27.78 |  | 18.89 | [9 empty] | 15.15
| 10.1016/j.matdes.2016.05.044 |  | 750degC |  |  |  | {'percentage': 'at.%', 'Temperatures': 'B', 'Region': '20.18'} |  |  | 21.59 |  |  | 17.07 |  | 20.67 | [9 empty] | 20.49
| 10.1016/j.matdes.2016.05.044 |  | 900degC |  |  |  | {'percentage': 'at.%', 'Temperatures': 'A', 'Region': '21.26'} |  |  | 16.58 |  |  | 26.82 |  | 17.72 | [9 empty] | 17.63
| 10.1016/j.matdes.2016.05.044 |  | 900degC |  |  |  | {'percentage': 'at.%', 'Temperatures': 'B', 'Region': '20.27'} |  |  | 19.65 |  |  | 21.27 |  | 20.09 | [9 empty] | 18.72
| 10.1016/j.matdes.2016.05.079 |  | Nominal composition |  |  |  | {'percentage': 'at.%', 'Phase': ''} |  |  | 23.26 | 6.96 |  | 23.26 |  | 23.26 | [9 empty] | 23.26
| 10.1016/j.matdes.2016.05.079 |  | CG (as-cast) |  |  |  | {'percentage': 'at.%', 'Phase': 'FCC'} |  |  | 23.7 | 6.8 |  | 23.8 |  | 22.6 | [9 empty] | 23.1
| 10.1016/j.matdes.2016.05.079 |  | CG (1123K) |  |  |  | {'percentage': 'at.%', 'Phase': 'FCC'} |  |  | 23.2 | 4.3 |  | 21.4 |  | 27.6 | [9 empty] | 23.5
| 10.1016/j.matdes.2016.05.079 |  | CG (1123K) |  |  |  | {'percentage': 'at.%', 'Phase': 'L12'} |  |  | 19.2 | 11.8 |  | 42.1 |  | 10.7 | [9 empty] | 16.2
| 10.1016/j.matdes.2016.05.079 |  | CG (1123K) |  |  |  | {'percentage': 'at.%', 'Phase': 'B2'} |  |  | 11.4 | 30.9 |  | 42.3 |  | 6.1 | [9 empty] | 9.3
| 10.1016/j.matdes.2016.05.079 |  | nc (1123K) |  |  |  | {'percentage': 'at.%', 'Phase': 'FCC'} |  |  | 24.5 | 3.1 |  | 20.0 |  | 27.1 | [9 empty] | 25.3
| 10.1016/j.matdes.2016.05.079 |  | nc (1123K) |  |  |  | {'percentage': 'at.%', 'Phase': 'B2'} |  |  | 12.7 | 34.5 |  | 37.3 |  | 5.8 | [9 empty] | 9.7
| 10.1016/j.matdes.2016.06.094 |  | Fig. 4a |  |  |  | {'percentage': 'at.%', '': 'CuMg2', 'Method': 'EDS', 'Cu': '22.7'} |  |  | 1.9 | 1.6 |  | 4.2 |  | 2.0 | [9 empty] | 1.6 | [6 empty] | 66.0
| 10.1016/j.matdes.2016.06.094 |  | Fig. 4a |  |  |  | {'percentage': 'at.%', '': 'CuMg2', 'Method': 'WDS', 'Cu': '23.11'} |  |  | 1.77 | 1.49 |  | 4.04 |  | 1.90 | [9 empty] | 1.38 | [6 empty] | 66.31
| 10.1016/j.matdes.2016.06.094 |  | E Mg+CuMg2 |  |  |  | {'percentage': 'at.%', '': 'EDS', 'Method': '73.9', 'Cu': '1.1'} |  |  | 1.1 | 1.3 |  |  |  | 19.4 | [9 empty] | 2.4 | [6 empty] | 0.8
| 10.1016/j.matdes.2016.06.094 |  | E Mg+CuMg2 |  |  |  | {'percentage': 'at.%', '': 'WDS', 'Method': '74.26', 'Cu': '0.99'} |  |  | 1.01 | 1.09 |  |  |  | 19.71 | [9 empty] | 2.21 | [6 empty] | 0.74
| 10.1016/j.matdes.2016.06.094 |  | Fig. 4b |  |  |  | {'percentage': 'at.%', '': 'CuMg2', 'Method': 'EDS', 'Cu': '28.3'} |  |  | 1.0 | - |  | 4.4 |  | 0.5 | [9 empty] | 0.8 | [6 empty] | 65.1
| 10.1016/j.matdes.2016.06.094 |  | Fig. 4b |  |  |  | {'percentage': 'at.%', '': 'CuMg2', 'Method': 'WDS', 'Cu': '28.02'} |  |  | 0.94 | 0.02 |  | 3.99 |  | 0.53 | [9 empty] | 0.67 | [6 empty] | 65.82
| 10.1016/j.matdes.2016.06.094 |  | E Mg+CuMg2 |  |  |  | {'percentage': 'at.%', '': 'EDS', 'Method': '67.9', 'Cu': '0.9'} |  |  | 0.3 | 1.0 |  |  |  | 25.1 | [9 empty] | 4.8 | [6 empty] | -
| 10.1016/j.matdes.2016.06.094 |  | E Mg+CuMg2 |  |  |  | {'percentage': 'at.%', '': 'WDS', 'Method': '68.45', 'Cu': '0.83'} |  |  | 0.37 | 1.08 |  |  |  | 24.63 | [9 empty] | 4.61 | [6 empty] | 0.04
| 10.1016/j.matdes.2016.06.094 |  | Fig. 4c |  |  |  | {'percentage': 'at.%', '': 'CuMg2', 'Method': 'EDS', 'Cu': '27.4'} |  |  | 0.9 | - |  | 2.9 |  | 0.7 | [9 empty] | 0.7 | [6 empty] | 67.4
| 10.1016/j.matdes.2016.06.094 |  | Fig. 4c |  |  |  | {'percentage': 'at.%', '': 'CuMg2', 'Method': 'WDS', 'Cu': '27.70'} |  |  | 0.81 | - |  | 3.07 |  | 0.72 | [9 empty] | 0.62 | [6 empty] | 67.05
| 10.1016/j.matdes.2016.06.094 |  | E Mg+CuMg2 |  |  |  | {'percentage': 'at.%', '': 'EDS', 'Method': '74.2', 'Cu': '0.9'} |  |  | 0.7 | 0.7 |  |  |  | 21.4 | [9 empty] | 2.2 | [6 empty] | -
| 10.1016/j.matdes.2016.06.094 |  | E Mg+CuMg2 |  |  |  | {'percentage': 'at.%', '': 'WDS', 'Method': '73.27', 'Cu': '0.79'} |  |  | 0.64 | 0.72 |  |  |  | 22.12 | [9 empty] | 2.44 | [6 empty] | 0.02
| 10.1016/j.matdes.2016.06.094 |  | Fig. 4d |  |  |  | {'percentage': 'at.%', '': 'E Mg+CuMg2', 'Method': 'EDS', 'Cu': '15.8'} |  |  | 0.1 | - |  | 2.0 |  | 0.1 | [9 empty] | 0.1 | [6 empty] | 82.0
| 10.1016/j.matdes.2016.06.094 |  | Fig. 4d |  |  |  | {'percentage': 'at.%', '': 'E Mg+CuMg2', 'Method': 'WDS', 'Cu': '14.91'} |  |  | 0.16 | 0.03 |  | 1.81 |  | 0.20 | [9 empty] | 0.14 | [6 empty] | 82.75
| 10.1016/j.matdes.2016.06.094 |  | TZ |  |  |  | {'percentage': 'at.%', '': 'EDS', 'Method': '83.1', 'Cu': '0.9'} |  |  | 0.5 | 0.5 |  |  |  | 13.3 | [9 empty] | 1.7 | [6 empty] | -
| 10.1016/j.matdes.2016.06.094 |  | TZ |  |  |  | {'percentage': 'at.%', '': 'WDS', 'Method': '84.30', 'Cu': '0.69'} |  |  | 0.41 | 0.35 |  |  |  | 12.63 | [9 empty] | 1.62 | [6 empty] | -
| 10.1016/j.matdes.2016.06.094 |  | Mg |  |  |  | {'percentage': 'at.%', '': 'EDS', 'Method': '92.7', 'Cu': '-'} |  |  | - | 0.1 |  |  |  | 5.9 | [9 empty] | 1.3 | [6 empty] | -
| 10.1016/j.matdes.2016.06.094 |  | Mg |  |  |  | {'percentage': 'at.%', '': 'WDS', 'Method': '94.02', 'Cu': '0.06'} |  |  | 0.03 | 0.05 |  |  |  | 4.34 | [9 empty] | 1.50 | [6 empty] | -
| 10.1016/j.matdes.2016.06.100 |  | Z3HEAs |  |  |  | {'percentage': 'at.%', 'Elements (at.%)': 'Z1 (CuYZrTiHf)', 'Cu': 'Z1 (CuYZrTiHf)'} |  |  |  | Z1 (CuYZrTiHf) |  |  | Z1 (CuYZrTiHf) | [11 empty] | Z1 (CuYZrTiHf) | Z1 (CuYZrTiHf) |  |  |  | Z1 (CuYZrTiHf)
| 10.1016/j.matdes.2016.06.100 |  | Z3HEAs |  |  |  | {'percentage': 'at.%', 'Elements (at.%)': 'hcp1', 'Cu': '4.1'} |  |  |  | - |  |  | 32.8 | [11 empty] | 31.0 | 32.1 |  |  |  | 0
| 10.1016/j.matdes.2016.06.100 |  | Z3HEAs |  |  |  | {'percentage': 'at.%', 'Elements (at.%)': 'bcc', 'Cu': '47.7'} |  |  |  | - |  |  | 0 | [11 empty] | 1.8 | 0 |  |  |  | 50.5
| 10.1016/j.matdes.2016.06.100 |  | Z3HEAs |  |  |  | {'percentage': 'at.%', 'Elements (at.%)': 'Z2 (CuYZrHfAl)', 'Cu': 'Z2 (CuYZrHfAl)'} |  |  |  | Z2 (CuYZrHfAl) |  |  | Z2 (CuYZrHfAl) | [11 empty] | Z2 (CuYZrHfAl) | Z2 (CuYZrHfAl) |  |  |  | Z2 (CuYZrHfAl)
| 10.1016/j.matdes.2016.06.100 |  | Z3HEAs |  |  |  | {'percentage': 'at.%', 'Elements (at.%)': 'hcp2', 'Cu': '10.3'} |  |  |  | 8.4 |  |  | - | [11 empty] | 28.2 | 53.1 |  |  |  | 0
| 10.1016/j.matdes.2016.06.100 |  | Z3HEAs |  |  |  | {'percentage': 'at.%', 'Elements (at.%)': 'hcp1', 'Cu': '9.5'} |  |  |  | 31.7 |  |  | - | [11 empty] | 35.4 | 23.4 |  |  |  | 0
| 10.1016/j.matdes.2016.06.100 |  | Z3HEAs |  |  |  | {'percentage': 'at.%', 'Elements (at.%)': 'bcc', 'Cu': '40.6'} |  |  |  | 9.2 |  |  | - | [11 empty] | 0 | 0 |  |  |  | 50.2
| 10.1016/j.matdes.2016.06.100 |  | Z3HEAs |  |  |  | {'percentage': 'at.%', 'Elements (at.%)': 'Z3 (CuYZrTiAl)', 'Cu': 'Z3 (CuYZrTiAl)'} |  |  |  | Z3 (CuYZrTiAl) |  |  | Z3 (CuYZrTiAl) | [11 empty] | Z3 (CuYZrTiAl) | Z3 (CuYZrTiAl) |  |  |  | Z3 (CuYZrTiAl)
| 10.1016/j.matdes.2016.06.100 |  | Z3HEAs |  |  |  | {'percentage': 'at.%', 'Elements (at.%)': 'hcp1', 'Cu': '7.9'} |  |  |  | 25.0 |  |  | 33.3 | [11 empty] | 32.1 | - |  |  |  | 1.7
| 10.1016/j.matdes.2016.06.100 |  | Z3HEAs |  |  |  | {'percentage': 'at.%', 'Elements (at.%)': 'bcc', 'Cu': '31.8'} |  |  |  | 17.5 |  |  | 4.8 | [11 empty] | 9.6 | - |  |  |  | 36.3
| 10.1016/j.matdes.2016.09.006 |  | MoTaVWZr |  |  |  | {'percentage': 'at.%', 'Regions': 'G'} |  |  |  |  | 31.39 |  |  |  |  | 28.93 |  | 21.90 |  |  |  |  | 16.05 |  | 1.73
| 10.1016/j.matdes.2016.09.006 |  | MoTaVWZr |  |  |  | {'percentage': 'at.%', 'Regions': 'IG'} |  |  |  |  | 2.48 |  |  |  |  | 6.64 |  | 20.97 |  |  |  |  | 28.82 |  | 41.09
| 10.1016/j.matdes.2016.09.006 |  | MoTaVWZr |  |  |  | {'percentage': 'at.%', 'Regions': 'FIG'} |  |  |  |  | 1.90 |  |  |  |  | 3.94 |  | - |  |  |  |  | 4.74 |  | 89.41
| 10.1016/j.matdes.2016.09.006 |  | MoTaVWZr |  |  |  | {'percentage': 'at.%', 'Regions': 'G'} |  |  |  |  | 31.86 |  |  |  |  | 27.10 |  | 25.13 |  |  |  |  | 12.66 |  | 3.25
| 10.1016/j.matdes.2016.09.006 |  | MoTaVWZr |  |  |  | {'percentage': 'at.%', 'Regions': 'IG'} |  |  |  |  | 15.60 |  |  |  |  | 17.08 |  | 20.13 |  |  |  |  | 18.88 |  | 28.30
| 10.1016/j.matdes.2016.09.006 |  | MoTaVWZr |  |  |  | {'percentage': 'at.%', 'Regions': 'FIG'} |  |  |  |  | 1.29 |  |  |  |  | 3.03 |  | 3.45 |  |  |  |  | 5.50 |  | 86.72
| 10.1016/j.matdes.2016.09.006 |  | MoTaVWZr |  |  |  | {'percentage': 'at.%', 'Regions': 'G'} |  |  |  |  | 29.75 |  |  |  |  | 26.80 |  | 26.98 |  |  |  |  | 12.73 |  | 3.73
| 10.1016/j.matdes.2016.09.006 |  | MoTaVWZr |  |  |  | {'percentage': 'at.%', 'Regions': 'IG'} |  |  |  |  | 18.81 |  |  |  |  | 18.02 |  | 21.22 |  |  |  |  | 17.66 |  | 24.29
| 10.1016/j.matdes.2016.09.006 |  | MoTaVWZr |  |  |  | {'percentage': 'at.%', 'Regions': 'FIG'} |  |  |  |  | 1.59 |  |  |  |  | 3.73 |  | - |  |  |  |  | 8.79 |  | 85.88
table | 10.1016/j.matdes.2016.12.036 | Mechanical properties of as-cast alloys. | AlCoCuFeNi (I) | Vickers hardness, HV | 387+-5 | HV | {'percentage': 'at.%', 'Composition': 'Nominal composition', 'Crystal structure': '-', 'Cu': '20'} | {'Sample': 'AlCoCuFeNi (I)', 'Fracture strength, s f (MPa)': '1452+-5', 'Yield strength, s 0.2 (MPa)': '1060+-4', 'Elastic modulus, E (GPa)': '202+-6', 'Fracture strain, e f (%)': '19.1+-0.5', 'Vickers hardness, HV': '387+-5', 'Hardening coefficient, n': '0.458'} |  | 20 | 20 |  | 20 | - | - | [9 empty] | 20
table | 10.1016/j.matdes.2016.12.036 | Mechanical properties of as-cast alloys. | AlCoCuFeNi (I) | Vickers hardness, HV | 387+-5 | HV | {'percentage': 'at.%', 'Composition': 'Cu-Co-Fe-rich', 'Crystal structure': 'FCC', 'Cu': '25.86'} | {'Sample': 'AlCoCuFeNi (I)', 'Fracture strength, s f (MPa)': '1452+-5', 'Yield strength, s 0.2 (MPa)': '1060+-4', 'Elastic modulus, E (GPa)': '202+-6', 'Fracture strain, e f (%)': '19.1+-0.5', 'Vickers hardness, HV': '387+-5', 'Hardening coefficient, n': '0.458'} |  | 20.38 | 12.65 |  | 18.73 | - | - | [9 empty] | 22.38
table | 10.1016/j.matdes.2016.12.036 | Mechanical properties of as-cast alloys. | AlCoCuFeNi (I) | Vickers hardness, HV | 387+-5 | HV | {'percentage': 'at.%', 'Composition': 'Al-Ni-rich', 'Crystal structure': 'BCC(A2/B2)', 'Cu': '11.37'} | {'Sample': 'AlCoCuFeNi (I)', 'Fracture strength, s f (MPa)': '1452+-5', 'Yield strength, s 0.2 (MPa)': '1060+-4', 'Elastic modulus, E (GPa)': '202+-6', 'Fracture strain, e f (%)': '19.1+-0.5', 'Vickers hardness, HV': '387+-5', 'Hardening coefficient, n': '0.458'} |  | 21.56 | 24.56 |  | 22.87 | - | - | [9 empty] | 19.65
table | 10.1016/j.matdes.2016.12.036 | Mechanical properties of as-cast alloys. | AlCoCuFeNiCr (II) | Vickers hardness, HV | 459+-6 | HV | {'percentage': 'at.%', 'Composition': 'Nominal composition', 'Crystal structure': '-', 'Cu': '16.67'} | {'Sample': 'AlCoCuFeNiCr (II)', 'Fracture strength, s f (MPa)': '1857+-8', 'Yield strength, s 0.2 (MPa)': '1285+-6', 'Elastic modulus, E (GPa)': '219+-5', 'Fracture strain, e f (%)': '24.6+-0.7', 'Vickers hardness, HV': '459+-6', 'Hardening coefficient, n': '0.536'} |  | 16.67 | 16.67 |  | 16.66 | - | 16.66 | [9 empty] | 16.67
table | 10.1016/j.matdes.2016.12.036 | Mechanical properties of as-cast alloys. | AlCoCuFeNiCr (II) | Vickers hardness, HV | 459+-6 | HV | {'percentage': 'at.%', 'Composition': 'Cu-rich', 'Crystal structure': 'FCC', 'Cu': '29.31'} | {'Sample': 'AlCoCuFeNiCr (II)', 'Fracture strength, s f (MPa)': '1857+-8', 'Yield strength, s 0.2 (MPa)': '1285+-6', 'Elastic modulus, E (GPa)': '219+-5', 'Fracture strain, e f (%)': '24.6+-0.7', 'Vickers hardness, HV': '459+-6', 'Hardening coefficient, n': '0.536'} |  | 15.60 | 11.31 |  | 17.52 | - | 11.67 | [9 empty] | 14.58
table | 10.1016/j.matdes.2016.12.036 | Mechanical properties of as-cast alloys. | AlCoCuFeNiCr (II) | Vickers hardness, HV | 459+-6 | HV | {'percentage': 'at.%', 'Composition': 'Al-Ni-rich', 'Crystal structure': 'BCC(A2/B2)', 'Cu': '10.91'} | {'Sample': 'AlCoCuFeNiCr (II)', 'Fracture strength, s f (MPa)': '1857+-8', 'Yield strength, s 0.2 (MPa)': '1285+-6', 'Elastic modulus, E (GPa)': '219+-5', 'Fracture strain, e f (%)': '24.6+-0.7', 'Vickers hardness, HV': '459+-6', 'Hardening coefficient, n': '0.536'} |  | 16.82 | 25.58 |  | 20.09 | - | 12.22 | [9 empty] | 14.27
table | 10.1016/j.matdes.2016.12.036 | Mechanical properties of as-cast alloys. | AlCoCuFeNiCr (II) | Vickers hardness, HV | 459+-6 | HV | {'percentage': 'at.%', 'Composition': 'Co-Fe-rich', 'Crystal structure': 'BCC(A2/B2)', 'Cu': '16.18'} | {'Sample': 'AlCoCuFeNiCr (II)', 'Fracture strength, s f (MPa)': '1857+-8', 'Yield strength, s 0.2 (MPa)': '1285+-6', 'Elastic modulus, E (GPa)': '219+-5', 'Fracture strain, e f (%)': '24.6+-0.7', 'Vickers hardness, HV': '459+-6', 'Hardening coefficient, n': '0.536'} |  | 19.77 | 11.94 |  | 15.99 | - | 16.72 | [9 empty] | 19.41
table | 10.1016/j.matdes.2016.12.036 | Mechanical properties of as-cast alloys. | AlCoCuFeNiTi (III) | Vickers hardness, HV | 623+-8 | HV | {'percentage': 'at.%', 'Composition': 'Nominal composition', 'Crystal structure': '-', 'Cu': '16.67'} | {'Sample': 'AlCoCuFeNiTi (III)', 'Fracture strength, s f (MPa)': '1816+-6', 'Yield strength, s 0.2 (MPa)': '1612+-7', 'Elastic modulus, E (GPa)': '231+-7', 'Fracture strain, e f (%)': '12.8+-0.3', 'Vickers hardness, HV': '623+-8', 'Hardening coefficient, n': '0.414'} |  | 16.67 | 16.67 |  | 16.66 | 16.66 | - | [9 empty] | 16.67
table | 10.1016/j.matdes.2016.12.036 | Mechanical properties of as-cast alloys. | AlCoCuFeNiTi (III) | Vickers hardness, HV | 623+-8 | HV | {'percentage': 'at.%', 'Composition': 'Cu-rich', 'Crystal structure': 'FCC', 'Cu': '48.86'} | {'Sample': 'AlCoCuFeNiTi (III)', 'Fracture strength, s f (MPa)': '1816+-6', 'Yield strength, s 0.2 (MPa)': '1612+-7', 'Elastic modulus, E (GPa)': '231+-7', 'Fracture strain, e f (%)': '12.8+-0.3', 'Vickers hardness, HV': '623+-8', 'Hardening coefficient, n': '0.414'} |  | 6.71 | 8.33 |  | 14.93 | 5.35 | - | [9 empty] | 15.83
table | 10.1016/j.matdes.2016.12.036 | Mechanical properties of as-cast alloys. | AlCoCuFeNiTi (III) | Vickers hardness, HV | 623+-8 | HV | {'percentage': 'at.%', 'Composition': 'Al-Ni-rich', 'Crystal structure': 'BCC(A2/B2)', 'Cu': '9.6'} | {'Sample': 'AlCoCuFeNiTi (III)', 'Fracture strength, s f (MPa)': '1816+-6', 'Yield strength, s 0.2 (MPa)': '1612+-7', 'Elastic modulus, E (GPa)': '231+-7', 'Fracture strain, e f (%)': '12.8+-0.3', 'Vickers hardness, HV': '623+-8', 'Hardening coefficient, n': '0.414'} |  | 16.01 | 20.38 |  | 19.97 | 17.75 | - | [9 empty] | 16.29
table | 10.1016/j.matdes.2016.12.036 | Mechanical properties of as-cast alloys. | AlCoCuFeNiTi (III) | Vickers hardness, HV | 623+-8 | HV | {'percentage': 'at.%', 'Composition': 'Al-Co-Ni-Ti-rich', 'Crystal structure': 'BCC(A2/B2)', 'Cu': '6.55'} | {'Sample': 'AlCoCuFeNiTi (III)', 'Fracture strength, s f (MPa)': '1816+-6', 'Yield strength, s 0.2 (MPa)': '1612+-7', 'Elastic modulus, E (GPa)': '231+-7', 'Fracture strain, e f (%)': '12.8+-0.3', 'Vickers hardness, HV': '623+-8', 'Hardening coefficient, n': '0.414'} |  | 19.87 | 21.93 |  | 18.50 | 18.40 | - | [9 empty] | 14.75
table | 10.1016/j.matdes.2016.12.036 | Mechanical properties of as-cast alloys. | AlCoCuFeNiCrTi (IV) | Vickers hardness, HV | 510+-5 | HV | {'percentage': 'at.%', 'Composition': 'Nominal composition', 'Crystal structure': '-', 'Cu': '14.28'} | {'Sample': 'AlCoCuFeNiCrTi (IV)', 'Fracture strength, s f (MPa)': '1588+-7', 'Yield strength, s 0.2 (MPa)': '1523+-5', 'Elastic modulus, E (GPa)': '239+-5', 'Fracture strain, e f (%)': '8.1+-0.2', 'Vickers hardness, HV': '510+-5', 'Hardening coefficient, n': '0.455'} |  | 14.29 | 14.29 |  | 14.28 | 14.29 | 14.29 | [9 empty] | 14.28
table | 10.1016/j.matdes.2016.12.036 | Mechanical properties of as-cast alloys. | AlCoCuFeNiCrTi (IV) | Vickers hardness, HV | 510+-5 | HV | {'percentage': 'at.%', 'Composition': 'Cu-rich', 'Crystal structure': 'FCC', 'Cu': '77.91'} | {'Sample': 'AlCoCuFeNiCrTi (IV)', 'Fracture strength, s f (MPa)': '1588+-7', 'Yield strength, s 0.2 (MPa)': '1523+-5', 'Elastic modulus, E (GPa)': '239+-5', 'Fracture strain, e f (%)': '8.1+-0.2', 'Vickers hardness, HV': '510+-5', 'Hardening coefficient, n': '0.455'} |  | 2.15 | 6.52 |  | 6.34 | 1.86 | 1.65 | [9 empty] | 3.57
table | 10.1016/j.matdes.2016.12.036 | Mechanical properties of as-cast alloys. | AlCoCuFeNiCrTi (IV) | Vickers hardness, HV | 510+-5 | HV | {'percentage': 'at.%', 'Composition': 'Fe-Cr-rich', 'Crystal structure': 'FCC', 'Cu': '7.13'} | {'Sample': 'AlCoCuFeNiCrTi (IV)', 'Fracture strength, s f (MPa)': '1588+-7', 'Yield strength, s 0.2 (MPa)': '1523+-5', 'Elastic modulus, E (GPa)': '239+-5', 'Fracture strain, e f (%)': '8.1+-0.2', 'Vickers hardness, HV': '510+-5', 'Hardening coefficient, n': '0.455'} |  | 9.47 | 2.55 |  | 7.11 | 9.14 | 30.76 | [9 empty] | 33.83
table | 10.1016/j.matdes.2016.12.036 | Mechanical properties of as-cast alloys. | AlCoCuFeNiCrTi (IV) | Vickers hardness, HV | 510+-5 | HV | {'percentage': 'at.%', 'Composition': 'Al-Ni-Ti-rich', 'Crystal structure': 'BCC(A2/B2)', 'Cu': '7.55'} | {'Sample': 'AlCoCuFeNiCrTi (IV)', 'Fracture strength, s f (MPa)': '1588+-7', 'Yield strength, s 0.2 (MPa)': '1523+-5', 'Elastic modulus, E (GPa)': '239+-5', 'Fracture strain, e f (%)': '8.1+-0.2', 'Vickers hardness, HV': '510+-5', 'Hardening coefficient, n': '0.455'} |  | 16.35 | 20.08 |  | 22.30 | 21.77 | 3.29 | [9 empty] | 8.64
text | 10.1016/j.matdes.2016.12.036 |  | AlCoCuFeNi (I) | hardness | 387 | HV | {'percentage': 'at.%', 'Composition': 'Nominal composition', 'Crystal structure': '-', 'Cu': '20'} |  |  | 20 | 20 |  | 20 | - | - | [9 empty] | 20
text | 10.1016/j.matdes.2016.12.036 |  | AlCoCuFeNi (I) | hardness | 387 | HV | {'percentage': 'at.%', 'Composition': 'Cu-Co-Fe-rich', 'Crystal structure': 'FCC', 'Cu': '25.86'} |  |  | 20.38 | 12.65 |  | 18.73 | - | - | [9 empty] | 22.38
text | 10.1016/j.matdes.2016.12.036 |  | AlCoCuFeNi (I) | hardness | 387 | HV | {'percentage': 'at.%', 'Composition': 'Al-Ni-rich', 'Crystal structure': 'BCC(A2/B2)', 'Cu': '11.37'} |  |  | 21.56 | 24.56 |  | 22.87 | - | - | [9 empty] | 19.65
text | 10.1016/j.matdes.2016.12.036 |  | AlCoCuFeNiCr (II) | hardness | 459 | HV | {'percentage': 'at.%', 'Composition': 'Nominal composition', 'Crystal structure': '-', 'Cu': '16.67'} |  |  | 16.67 | 16.67 |  | 16.66 | - | 16.66 | [9 empty] | 16.67
text | 10.1016/j.matdes.2016.12.036 |  | AlCoCuFeNiCr (II) | hardness | 459 | HV | {'percentage': 'at.%', 'Composition': 'Cu-rich', 'Crystal structure': 'FCC', 'Cu': '29.31'} |  |  | 15.60 | 11.31 |  | 17.52 | - | 11.67 | [9 empty] | 14.58
text | 10.1016/j.matdes.2016.12.036 |  | AlCoCuFeNiCr (II) | hardness | 459 | HV | {'percentage': 'at.%', 'Composition': 'Al-Ni-rich', 'Crystal structure': 'BCC(A2/B2)', 'Cu': '10.91'} |  |  | 16.82 | 25.58 |  | 20.09 | - | 12.22 | [9 empty] | 14.27
text | 10.1016/j.matdes.2016.12.036 |  | AlCoCuFeNiCr (II) | hardness | 459 | HV | {'percentage': 'at.%', 'Composition': 'Co-Fe-rich', 'Crystal structure': 'BCC(A2/B2)', 'Cu': '16.18'} |  |  | 19.77 | 11.94 |  | 15.99 | - | 16.72 | [9 empty] | 19.41
text | 10.1016/j.matdes.2016.12.036 |  | AlCoCuFeNiTi (III) | hardness | 623 | HV | {'percentage': 'at.%', 'Composition': 'Nominal composition', 'Crystal structure': '-', 'Cu': '16.67'} |  |  | 16.67 | 16.67 |  | 16.66 | 16.66 | - | [9 empty] | 16.67
text | 10.1016/j.matdes.2016.12.036 |  | AlCoCuFeNiTi (III) | hardness | 623 | HV | {'percentage': 'at.%', 'Composition': 'Cu-rich', 'Crystal structure': 'FCC', 'Cu': '48.86'} |  |  | 6.71 | 8.33 |  | 14.93 | 5.35 | - | [9 empty] | 15.83
text | 10.1016/j.matdes.2016.12.036 |  | AlCoCuFeNiTi (III) | hardness | 623 | HV | {'percentage': 'at.%', 'Composition': 'Al-Ni-rich', 'Crystal structure': 'BCC(A2/B2)', 'Cu': '9.6'} |  |  | 16.01 | 20.38 |  | 19.97 | 17.75 | - | [9 empty] | 16.29
text | 10.1016/j.matdes.2016.12.036 |  | AlCoCuFeNiTi (III) | hardness | 623 | HV | {'percentage': 'at.%', 'Composition': 'Al-Co-Ni-Ti-rich', 'Crystal structure': 'BCC(A2/B2)', 'Cu': '6.55'} |  |  | 19.87 | 21.93 |  | 18.50 | 18.40 | - | [9 empty] | 14.75
text | 10.1016/j.matdes.2016.12.036 |  | AlCoCuFeNiCrTi (IV) | hardness | 510 | HV | {'percentage': 'at.%', 'Composition': 'Nominal composition', 'Crystal structure': '-', 'Cu': '14.28'} |  |  | 14.29 | 14.29 |  | 14.28 | 14.29 | 14.29 | [9 empty] | 14.28
text | 10.1016/j.matdes.2016.12.036 |  | AlCoCuFeNiCrTi (IV) | hardness | 510 | HV | {'percentage': 'at.%', 'Composition': 'Cu-rich', 'Crystal structure': 'FCC', 'Cu': '77.91'} |  |  | 2.15 | 6.52 |  | 6.34 | 1.86 | 1.65 | [9 empty] | 3.57
text | 10.1016/j.matdes.2016.12.036 |  | AlCoCuFeNiCrTi (IV) | hardness | 510 | HV | {'percentage': 'at.%', 'Composition': 'Fe-Cr-rich', 'Crystal structure': 'FCC', 'Cu': '7.13'} |  |  | 9.47 | 2.55 |  | 7.11 | 9.14 | 30.76 | [9 empty] | 33.83
text | 10.1016/j.matdes.2016.12.036 |  | AlCoCuFeNiCrTi (IV) | hardness | 510 | HV | {'percentage': 'at.%', 'Composition': 'Al-Ni-Ti-rich', 'Crystal structure': 'BCC(A2/B2)', 'Cu': '7.55'} |  |  | 16.35 | 20.08 |  | 22.30 | 21.77 | 3.29 | [9 empty] | 8.64
text | 10.1016/j.matdes.2017.02.029 |  | V35Ti35Fe15Cr10Zr5 | hardness | 554.3 | HV
text | 10.1016/j.matdes.2017.02.029 |  | V35Ti35Fe15Cr10Zr5 | hardness | 572.68 | HV
| 10.1016/j.matdes.2017.02.029 |  | Nominal |  |  |  | {'percentage': 'at.%'} | [6 empty] | 35 | 10 | [8 empty] | 35 | 15 | 5
| 10.1016/j.matdes.2017.02.029 |  | Experimental |  |  |  | {'percentage': 'at.%'} | [6 empty] | 36.31 | 9.21 | [8 empty] | 37.74 | 12.52 | 4.22
| 10.1016/j.matdes.2017.02.029 |  | DR |  |  |  | {'percentage': 'at.%'} | [6 empty] | 37.12+-1.01 | 8.99+-0.1 | [8 empty] | 44.8+-1.59 | 8.6+-0.51 | 0. 49+-0.19
| 10.1016/j.matdes.2017.02.029 |  | IR |  |  |  | {'percentage': 'at.%'} | [6 empty] | 28.52+-0.29 | 10.29+-0.49 | [8 empty] | 26.35+-0.31 | 22.39+-0.05 | 12. 45+-0.46
| 10.1016/j.matdes.2017.02.029 |  | DR |  |  |  | {'percentage': 'at.%'} | [6 empty] | 36.11+-1.01 | 9.98+-0.11 | [8 empty] | 44.82+-1.60 | 8.6+-0.51 | 0. 48+-0.18
| 10.1016/j.matdes.2017.02.029 |  | IR |  |  |  | {'percentage': 'at.%'} | [6 empty] | 28.09+-0.15 | 10.52+-0.27 | [8 empty] | 27.56+-0.89 | 22.11+-0.23 | 11. 73+-0.26
| 10.1016/j.matdes.2017.04.027 |  | Base alloy |  |  |  | {'percentage': 'at.%'} |  |  | 19.5+-0.2 | 22.9+-0.2 |  | 19.9+-0.2 |  | 18.2+-0.2 | [9 empty] | 19.4+-0.1
| 10.1016/j.matdes.2017.04.027 |  | FeCrNiAlCo |  |  |  | {'percentage': 'at.%'} |  |  | 20.1+-0.5 | 23.8+-0.7 |  | 19.3+-0.2 |  | 17.1+-0.2 | [9 empty] | 19.7+-0.2
| 10.1016/j.matdes.2017.04.027 |  | AlNiCoFeCr |  |  |  | {'percentage': 'at.%'} |  |  | 19.1+-0.2 | 21.7+-0.2 |  | 19.0+-0.3 |  | 20.4+-0.4 | [9 empty] | 19.8+-0.4
| 10.1016/j.matdes.2017.04.027 |  | AlFeNiCoCr |  |  |  | {'percentage': 'at.%'} |  |  | 20.0+-0.2 | 22.3+-0.7 |  | 20.0+-0.3 |  | 18.7+-0.1 | [9 empty] | 19.1+-0.6
| 10.1016/j.matdes.2017.04.027 |  | AlCoNiFeCr |  |  |  | {'percentage': 'at.%'} |  |  | 19.0+-0.4 | 21.8+-0.4 |  | 20.2+-0.5 |  | 18.9+-0.2 | [9 empty] | 20.1+-0.7
| 10.1016/j.matdes.2017.04.086 |  | AlFeCoNiCu |  |  |  | {'percentage': 'at.%', 'Cu': '38.4'} |  |  | 28.5 | 1.3 |  | 2.6 | [11 empty] | 29.2
| 10.1016/j.matdes.2017.04.086 |  | AlFeCoNiCu |  |  |  | {'percentage': 'at.%', 'Cu': '2.1'} |  |  | 24.1 | 25.9 |  | 24.8 | [11 empty] | 23.1
| 10.1016/j.matdes.2017.07.008 |  | Arc-melting |  |  |  | {'percentage': 'at.%', 'Regions': 'Interdendrite'} |  |  | 20.86 | 12.91 |  | 27.35 |  | 21.17 | [9 empty] | 17.71
| 10.1016/j.matdes.2017.07.008 |  | Arc-melting |  |  |  | {'percentage': 'at.%', 'Regions': 'Dendrite'} |  |  | 22.13 | 9.36 |  | 21.02 |  | 23.11 | [9 empty] | 24.38
| 10.1016/j.matdes.2017.07.008 |  | Suction-casting |  |  |  | {'percentage': 'at.%', 'Regions': 'Interdendrite'} |  |  | 20.54 | 10.13 |  | 20.46 |  | 29.17 | [9 empty] | 19.7
| 10.1016/j.matdes.2017.07.008 |  | Suction-casting |  |  |  | {'percentage': 'at.%', 'Regions': 'Dendrite'} |  |  | 22.25 | 8.89 |  | 22.12 |  | 23.73 | [9 empty] | 23.01
| 10.1016/j.matdes.2017.08.022 |  | HfZrTiTa0.53 |  |  |  | {'percentage': 'at.%'} | [6 empty] | 29.98 |  |  | 13.03 | [8 empty] | 28.25 | 28.75
| 10.1016/j.matdes.2017.08.022 |  | HfZrTiTa0.53 |  |  |  | {'percentage': 'at.%'} | [6 empty] | 21.94+-0.32 |  |  | 15.41+-0.21 | [8 empty] | 28.41+-1.16 | 34.24+-1.28
| 10.1016/j.matdes.2017.08.022 |  | HfZrTiTa0.53 |  |  |  | {'percentage': 'at.%'} | [6 empty] | 26.33+-1.81 |  |  | 10.50+-1.02 | [8 empty] | 32.51+-3.33 | 30.48+-4.32
| 10.1016/j.matdes.2017.08.022 |  | HfZrTiTa0.53 |  |  |  | {'percentage': 'at.%'} | [6 empty] | 28.33 |  |  | 15.01 | [8 empty] | 28.33 | 28.33
| 10.1016/j.matdes.2017.08.022 |  | HfZrTiTa0.53 |  |  |  | {'percentage': 'at.%'} | [6 empty] | HCP |  |  | BCC | [8 empty] | HCP | HCP
| 10.1016/j.matdes.2017.08.022 |  | HfZrTiTa0.53 |  |  |  | {'percentage': 'at.%'} | [6 empty] | 44 |  |  | 69 | [8 empty] | 33 | 30
| 10.1016/j.matdes.2017.08.022 |  | HfZrTiTa0.53 |  |  |  | {'percentage': 'at.%'} | [6 empty] | 1941 |  |  | 3290 | [8 empty] | 2128 | 2506
| 10.1016/j.matdes.2018.01.025 |  | Nb0.45 |  |  |  | {'percentage': 'at.%', 'Phase': 'Laves'} |  |  | 22.09 |  |  | 16.3 |  | 13.84 | [5 empty] | 31.77 |  |  |  | 16
| 10.1016/j.matdes.2018.01.025 |  | Nb0.45 |  |  |  | {'percentage': 'at.%', 'Phase': 'FCC'} |  |  | 22.06 |  |  | 23.72 |  | 26.18 | [5 empty] | 2.85 |  |  |  | 25.19
| 10.1016/j.matdes.2018.01.025 |  | Nb0.45 |  |  |  | {'percentage': 'at.%', 'Phase': 'phase'} |  |  | Co |  |  | Ni |  | Cr | [5 empty] | Ta |  |  |  | Fe
| 10.1016/j.matdes.2018.01.025 |  | Ta0.4 |  |  |  | {'percentage': 'at.%', 'Phase': 'Laves'} |  |  | 22.96 |  |  | 15.6 |  | 15.67 | [5 empty] | 28.86 |  |  |  | 16.91
| 10.1016/j.matdes.2018.01.025 |  | Ta0.4 |  |  |  | {'percentage': 'at.%', 'Phase': 'FCC'} |  |  | 21.25 |  |  | 24.15 |  | 25.78 | [5 empty] | 4.43 |  |  |  | 24.39
| 10.1016/j.matdes.2018.01.025 |  | Ta0.4 |  |  |  | {'percentage': 'at.%', 'Phase': 'phase'} |  |  | Co |  |  | Ni |  | Cr | [5 empty] | Zr |  |  |  | Fe
| 10.1016/j.matdes.2018.01.025 |  | Zr0.55 |  |  |  | {'percentage': 'at.%', 'Phase': 'Laves'} |  |  | 21.26 |  |  | 29.57 |  | 7.13 | [5 empty] | 29.44 |  |  |  | 12.6
| 10.1016/j.matdes.2018.01.025 |  | Zr0.55 |  |  |  | {'percentage': 'at.%', 'Phase': 'FCC'} |  |  | 19.94 |  |  | 13.9 |  | 36.68 | [5 empty] | 2.71 |  |  |  | 26.77
| 10.1016/j.matdes.2018.01.025 |  | Zr0.55 |  |  |  | {'percentage': 'at.%', 'Phase': 'phase'} |  |  | Co |  |  | Ni |  | Cr | [5 empty] | Hf |  |  |  | Fe
| 10.1016/j.matdes.2018.01.025 |  | Hf0.4 |  |  |  | {'percentage': 'at.%', 'Phase': 'Laves'} |  |  | 23.62 |  |  | 31.16 |  | 7.22 | [5 empty] | 25.37 |  |  |  | 12.63
| 10.1016/j.matdes.2018.01.025 |  | Hf0.4 |  |  |  | {'percentage': 'at.%', 'Phase': 'FCC'} |  |  | 21.66 |  |  | 16.43 |  | 31.92 | [5 empty] | 1.88 |  |  |  | 28.11
| 10.1016/j.matdes.2018.01.057 |  | Phase |  |  |  | {'percentage': 'at.%', 'Alloy': 'Phase', 'Ae': 'B2', 'Be': 'B2', 'Ce': 'B2'}
| 10.1016/j.matdes.2018.01.057 |  | Element (at.%) |  |  |  | {'percentage': 'at.%', 'Alloy': 'Cr', 'Ae': '7.62 +- 0.79', 'Be': '6.36 +- 0.64', 'Ce': '4.13 +- 0.39'}
| 10.1016/j.matdes.2018.01.057 |  | Element (at.%) |  |  |  | {'percentage': 'at.%', 'Alloy': 'Fe', 'Ae': '11.22 +- 1.08', 'Be': '11.57 +- 1.08', 'Ce': '16.06 +- 1.56'}
| 10.1016/j.matdes.2018.01.057 |  | Element (at.%) |  |  |  | {'percentage': 'at.%', 'Alloy': 'Co', 'Ae': '13.18 +- 1.29', 'Be': '25.93 +- 2.47', 'Ce': '12.77 +- 1.20'}
| 10.1016/j.matdes.2018.01.057 |  | Element (at.%) |  |  |  | {'percentage': 'at.%', 'Alloy': 'Ni', 'Ae': '51.16 +- 5.04', 'Be': '37.04 +- 3.58', 'Ce': '38.70 +- 3.79'}
| 10.1016/j.matdes.2018.01.057 |  | Element (at.%) |  |  |  | {'percentage': 'at.%', 'Alloy': 'Al', 'Ae': '16.82 +- 1.63', 'Be': '19.10 +- 1.81', 'Ce': '28.34 +- 2.70'}
| 10.1016/j.matdes.2018.03.068 |  | NEC600 |  |  |  | {'percentage': 'at.%', 'Tdep (degC)': '600', 'O': '<2', 'a (A)': '4.34'} |  |  |  |  | 14 |  | 12 | 12 |  | 14 |  |  |  | 9 | [11 empty] | 36
| 10.1016/j.matdes.2018.03.068 |  | NEC450 |  |  |  | {'percentage': 'at.%', 'Tdep (degC)': '450', 'O': '<2', 'a (A)': '4.34'} |  |  |  |  | 13 |  | 13 | 15 |  | 13 |  |  |  | 9 | [11 empty] | 35
| 10.1016/j.matdes.2018.03.068 |  | NEC300 |  |  |  | {'percentage': 'at.%', 'Tdep (degC)': '300', 'O': '<1', 'a (A)': '4.34'} |  |  |  |  | 13 |  | 13 | 13 |  | 13 |  |  |  | 8 | [11 empty] | 40
| 10.1016/j.matdes.2018.03.068 |  | NECRT |  |  |  | {'percentage': 'at.%', 'Tdep (degC)': '20', 'O': '<2', 'a (A)': '4.32'} |  |  |  |  | 13 |  | 12 | 17 |  | 14 |  |  |  | 9 | [11 empty] | 33
| 10.1016/j.matdes.2018.03.068 |  | TaWC600 |  |  |  | {'percentage': 'at.%', 'Tdep (degC)': '600', 'O': '<3', 'a (A)': '4.35'} |  |  |  |  | 25 |  | 4 | 4 |  | 26 |  |  |  | 5 | [11 empty] | 33
| 10.1016/j.matdes.2018.03.068 |  | TaWC450 |  |  |  | {'percentage': 'at.%', 'Tdep (degC)': '450', 'O': '~2', 'a (A)': '4.36'} |  |  |  |  | 25 |  | 4 | 4 |  | 25 |  |  |  | 5 | [11 empty] | 35
| 10.1016/j.matdes.2018.03.068 |  | TaWC300 |  |  |  | {'percentage': 'at.%', 'Tdep (degC)': '300', 'O': '~0', 'a (A)': '4.36'} |  |  |  |  | 24 |  | 4 | 4 |  | 24 |  |  |  | 6 | [11 empty] | 38
| 10.1016/j.matdes.2018.03.068 |  | TaWCRT |  |  |  | {'percentage': 'at.%', 'Tdep (degC)': '20', 'O': '<2', 'a (A)': '4.33'} |  |  |  |  | 24 |  | 4 | 4 |  | 24 |  |  |  | 6 | [11 empty] | 36
| 10.1016/j.matdes.2018.03.068 |  | Nb300 |  |  |  | {'percentage': 'at.%', 'Tdep (degC)': '300', 'O': '~0', 'a (A)': '4.42'} |  |  |  |  | 4 |  | 3 | 4 |  | 2 |  |  |  | 51 | [11 empty] | 36
| 10.1016/j.matdes.2018.05.012 |  | CrMnFeCoNi |  |  |  | {'percentage': 'at.%', 'Cu': ''} |  |  | 18.86 +- 0.19 |  |  | 18.34 +- 0.55 |  | 21.48 +- 0.23 | [6 empty] | 21.31 +- 0.36 |  |  | 20.02 +- 0.20
| 10.1016/j.matdes.2018.05.012 |  | CrMnFeCoNi |  |  |  | {'percentage': 'at.%', 'Cu': '3.76 +- 0.12'} |  |  | 19.27 +- 0.22 |  |  | 18.51 +- 0.21 |  | 21.29 +- 0.31 | [6 empty] | 16.93 +- 0.51 |  |  | 20.24 +- 0.24
| 10.1016/j.matdes.2018.05.012 |  | CrMnFeCoNi |  |  |  | {'percentage': 'at.%', 'Cu': ''} |  |  | 19.6 +- 0.13 |  |  | 19.67 +- 0.34 |  | 21.45 +- 0.16 | [6 empty] | 19.22 +- 0.17 |  |  | 20.05 +- 0.20
| 10.1016/j.matdes.2018.05.012 |  | CrMnFeCoNi |  |  |  | {'percentage': 'at.%', 'Cu': ''} |  |  | 19.66 +- 0.12 |  |  | 19.38 +- 0.15 |  | 21.35 +- 0.27 | [6 empty] | 19.62 +- 0.21 |  |  | 19.99 +- 0.32
| 10.1016/j.matdes.2018.05.012 |  | CrMnFeCoNi |  |  |  | {'percentage': 'at.%', 'Cu': ''} |  |  | 19.57 +- 0.08 |  |  | 19.88 +- 0.10 |  | 21.30 +- 0.10 | [6 empty] | 19.31 +- 0.19 |  |  | 19.94 +- 0.21
| 10.1016/j.matdes.2018.05.012 |  | CrMnFeCoNi |  |  |  | {'percentage': 'at.%', 'Cu': ''} |  |  | 19.73 +- 0.41 |  |  | 19.69 +- 0.43 |  | 21.16 +- 0.04 | [6 empty] | 19.55 +- 0.31 |  |  | 19.87 +- 0.32
table | 10.1016/j.matdes.2018.06.003 | Solidification temperatures of the alloys calculated by CALPHAD and Vickers microhardness (standard deviation from 10 measurements). | AlNbTaTi | Measured hardness as-cast (Hv) | 458 +- 10 | Hv |  | {'Alloy': 'AlNbTaTi', 'Calculated liquidus T (degC)': '1896', 'Calculated solidus T (degC)': '1702', 'Calculated solidification interval (degC)': '194', 'Measured hardness as-cast (Hv)': '458 +- 10', 'Measured hardness heat-treated (Hv)': '-', 'Phases present in as-cast button': 'BCC', 'Phases present in heat-treated button': 'BCC + A15'}
table | 10.1016/j.matdes.2018.06.003 | Solidification temperatures of the alloys calculated by CALPHAD and Vickers microhardness (standard deviation from 10 measurements). | MoNbTaTi | Measured hardness as-cast (Hv) | 431 +- 7 | Hv |  | {'Alloy': 'MoNbTaTi', 'Calculated liquidus T (degC)': '2441', 'Calculated solidus T (degC)': '2283', 'Calculated solidification interval (degC)': '158', 'Measured hardness as-cast (Hv)': '431 +- 7', 'Measured hardness heat-treated (Hv)': '407 +- 17', 'Phases present in as-cast button': 'BCC', 'Phases present in heat-treated button': 'BCC'}
table | 10.1016/j.matdes.2018.06.003 | Solidification temperatures of the alloys calculated by CALPHAD and Vickers microhardness (standard deviation from 10 measurements). | NbTaTiW | Measured hardness as-cast (Hv) | 448 +- 32 | Hv |  | {'Alloy': 'NbTaTiW', 'Calculated liquidus T (degC)': '2684', 'Calculated solidus T (degC)': '2334', 'Calculated solidification interval (degC)': '350', 'Measured hardness as-cast (Hv)': '448 +- 32', 'Measured hardness heat-treated (Hv)': '482 +- 10', 'Phases present in as-cast button': 'BCC', 'Phases present in heat-treated button': 'BCC'}
table | 10.1016/j.matdes.2018.06.003 | Solidification temperatures of the alloys calculated by CALPHAD and Vickers microhardness (standard deviation from 10 measurements). | HfNbTaTi | Measured hardness as-cast (Hv) | 270 +- 5 | Hv |  | {'Alloy': 'HfNbTaTi', 'Calculated liquidus T (degC)': '2222', 'Calculated solidus T (degC)': '1992', 'Calculated solidification interval (degC)': '230', 'Measured hardness as-cast (Hv)': '270 +- 5', 'Measured hardness heat-treated (Hv)': '280 +- 10', 'Phases present in as-cast button': 'BCC', 'Phases present in heat-treated button': 'BCC'}
table | 10.1016/j.matdes.2018.06.003 | Solidification temperatures of the alloys calculated by CALPHAD and Vickers microhardness (standard deviation from 10 measurements). | CrNbTaTi | Measured hardness as-cast (Hv) | 495 +- 26 | Hv |  | {'Alloy': 'CrNbTaTi', 'Calculated liquidus T (degC)': '1989', 'Calculated solidus T (degC)': '1584', 'Calculated solidification interval (degC)': '405', 'Measured hardness as-cast (Hv)': '495 +- 26', 'Measured hardness heat-treated (Hv)': '-', 'Phases present in as-cast button': 'BCC', 'Phases present in heat-treated button': 'BCC + C15'}
table | 10.1016/j.matdes.2018.06.003 | Solidification temperatures of the alloys calculated by CALPHAD and Vickers microhardness (standard deviation from 10 measurements). | CrMoNbTi | Measured hardness as-cast (Hv) | 539 +- 32 | Hv |  | {'Alloy': 'CrMoNbTi', 'Calculated liquidus T (degC)': '2050', 'Calculated solidus T (degC)': '1674', 'Calculated solidification interval (degC)': '376', 'Measured hardness as-cast (Hv)': '539 +- 32', 'Measured hardness heat-treated (Hv)': '555 +- 24', 'Phases present in as-cast button': 'BCC', 'Phases present in heat-treated button': 'BCC'}
table | 10.1016/j.matdes.2018.06.003 | Solidification temperatures of the alloys calculated by CALPHAD and Vickers microhardness (standard deviation from 10 measurements). | CrMoTaTi | Measured hardness as-cast (Hv) | 630 +- 24 | Hv |  | {'Alloy': 'CrMoTaTi', 'Calculated liquidus T (degC)': '2174', 'Calculated solidus T (degC)': '1755', 'Calculated solidification interval (degC)': '419', 'Measured hardness as-cast (Hv)': '630 +- 24', 'Measured hardness heat-treated (Hv)': '630 +- 28', 'Phases present in as-cast button': 'BCC', 'Phases present in heat-treated button': 'BCC + C15'}
table | 10.1016/j.matdes.2018.06.003 | Solidification temperatures of the alloys calculated by CALPHAD and Vickers microhardness (standard deviation from 10 measurements). | CrNbTiW | Measured hardness as-cast (Hv) | - | Hv
table | 10.1016/j.matdes.2018.06.003 | Solidification temperatures of the alloys calculated by CALPHAD and Vickers microhardness (standard deviation from 10 measurements). | AlCrMoNb | Measured hardness as-cast (Hv) | - | Hv
table | 10.1016/j.matdes.2018.06.003 | Solidification temperatures of the alloys calculated by CALPHAD and Vickers microhardness (standard deviation from 10 measurements). | AlHfNbTi | Measured hardness as-cast (Hv) | - | Hv
table | 10.1016/j.matdes.2018.06.003 | Solidification temperatures of the alloys calculated by CALPHAD and Vickers microhardness (standard deviation from 10 measurements). | AlHfTaTi | Measured hardness as-cast (Hv) | - | Hv
table | 10.1016/j.matdes.2018.06.003 | Solidification temperatures of the alloys calculated by CALPHAD and Vickers microhardness (standard deviation from 10 measurements). | AlMoNbTi | Measured hardness as-cast (Hv) | 509 +- 18 | Hv |  | {'Alloy': 'AlMoNbTi', 'Calculated liquidus T (degC)': '1971', 'Calculated solidus T (degC)': '1780', 'Calculated solidification interval (degC)': '191', 'Measured hardness as-cast (Hv)': '509 +- 18', 'Measured hardness heat-treated (Hv)': '-', 'Phases present in as-cast button': 'BCC', 'Phases present in heat-treated button': 'BCC + A15'}
table | 10.1016/j.matdes.2018.06.003 | Solidification temperatures of the alloys calculated by CALPHAD and Vickers microhardness (standard deviation from 10 measurements). | MoNbTaTi | Measured hardness heat-treated (Hv) | 407 +- 17 | Hv |  | {'Alloy': 'MoNbTaTi', 'Calculated liquidus T (degC)': '2441', 'Calculated solidus T (degC)': '2283', 'Calculated solidification interval (degC)': '158', 'Measured hardness as-cast (Hv)': '431 +- 7', 'Measured hardness heat-treated (Hv)': '407 +- 17', 'Phases present in as-cast button': 'BCC', 'Phases present in heat-treated button': 'BCC'}
table | 10.1016/j.matdes.2018.06.003 | Solidification temperatures of the alloys calculated by CALPHAD and Vickers microhardness (standard deviation from 10 measurements). | NbTaTiW | Measured hardness heat-treated (Hv) | 482 +- 10 | Hv |  | {'Alloy': 'NbTaTiW', 'Calculated liquidus T (degC)': '2684', 'Calculated solidus T (degC)': '2334', 'Calculated solidification interval (degC)': '350', 'Measured hardness as-cast (Hv)': '448 +- 32', 'Measured hardness heat-treated (Hv)': '482 +- 10', 'Phases present in as-cast button': 'BCC', 'Phases present in heat-treated button': 'BCC'}
table | 10.1016/j.matdes.2018.06.003 | Solidification temperatures of the alloys calculated by CALPHAD and Vickers microhardness (standard deviation from 10 measurements). | HfNbTaTi | Measured hardness heat-treated (Hv) | 280 +- 10 | Hv |  | {'Alloy': 'HfNbTaTi', 'Calculated liquidus T (degC)': '2222', 'Calculated solidus T (degC)': '1992', 'Calculated solidification interval (degC)': '230', 'Measured hardness as-cast (Hv)': '270 +- 5', 'Measured hardness heat-treated (Hv)': '280 +- 10', 'Phases present in as-cast button': 'BCC', 'Phases present in heat-treated button': 'BCC'}
table | 10.1016/j.matdes.2018.06.003 | Solidification temperatures of the alloys calculated by CALPHAD and Vickers microhardness (standard deviation from 10 measurements). | CrNbTaTi | Measured hardness heat-treated (Hv) | - | Hv
table | 10.1016/j.matdes.2018.06.003 | Solidification temperatures of the alloys calculated by CALPHAD and Vickers microhardness (standard deviation from 10 measurements). | CrMoNbTi | Measured hardness heat-treated (Hv) | 555 +- 24 | Hv |  | {'Alloy': 'CrMoNbTi', 'Calculated liquidus T (degC)': '2050', 'Calculated solidus T (degC)': '1674', 'Calculated solidification interval (degC)': '376', 'Measured hardness as-cast (Hv)': '539 +- 32', 'Measured hardness heat-treated (Hv)': '555 +- 24', 'Phases present in as-cast button': 'BCC', 'Phases present in heat-treated button': 'BCC'}
table | 10.1016/j.matdes.2018.06.003 | Solidification temperatures of the alloys calculated by CALPHAD and Vickers microhardness (standard deviation from 10 measurements). | CrMoTaTi | Measured hardness heat-treated (Hv) | 630 +- 28 | Hv |  | {'Alloy': 'CrMoTaTi', 'Calculated liquidus T (degC)': '2174', 'Calculated solidus T (degC)': '1755', 'Calculated solidification interval (degC)': '419', 'Measured hardness as-cast (Hv)': '630 +- 24', 'Measured hardness heat-treated (Hv)': '630 +- 28', 'Phases present in as-cast button': 'BCC', 'Phases present in heat-treated button': 'BCC + C15'}
table | 10.1016/j.matdes.2018.06.003 | Solidification temperatures of the alloys calculated by CALPHAD and Vickers microhardness (standard deviation from 10 measurements). | CrNbTiW | Measured hardness heat-treated (Hv) | - | Hv
table | 10.1016/j.matdes.2018.06.003 | Solidification temperatures of the alloys calculated by CALPHAD and Vickers microhardness (standard deviation from 10 measurements). | AlCrMoNb | Measured hardness heat-treated (Hv) | - | Hv
table | 10.1016/j.matdes.2018.06.003 | Solidification temperatures of the alloys calculated by CALPHAD and Vickers microhardness (standard deviation from 10 measurements). | AlHfNbTi | Measured hardness heat-treated (Hv) | - | Hv
table | 10.1016/j.matdes.2018.06.003 | Solidification temperatures of the alloys calculated by CALPHAD and Vickers microhardness (standard deviation from 10 measurements). | AlHfTaTi | Measured hardness heat-treated (Hv) | - | Hv
table | 10.1016/j.matdes.2018.06.003 | Solidification temperatures of the alloys calculated by CALPHAD and Vickers microhardness (standard deviation from 10 measurements). | AlMoNbTi | Measured hardness heat-treated (Hv) | - | Hv
| 10.1016/j.matdes.2018.06.003 |  | NbTaTi-containing |  |  |  | {'percentage': 'at.%', 'Mo/W/Al/Cr': '22.8'} | [6 empty] | 28.4 |  |  | 25.5 |  |  |  | 24.5
| 10.1016/j.matdes.2018.06.003 |  | NbTaTi-containing |  |  |  | {'percentage': 'at.%', 'Mo/W/Al/Cr': '21.7'} | [6 empty] | 21.4 |  |  | 33.5 |  |  |  | 22.3
| 10.1016/j.matdes.2018.06.003 |  | NbTaTi-containing |  |  |  | {'percentage': 'at.%', 'Mo/W/Al/Cr': '23.5'} | [6 empty] | 26.3 |  |  | 23.9 |  |  |  | 26.5
| 10.1016/j.matdes.2018.06.003 |  | NbTaTi-containing |  |  |  | {'percentage': 'at.%', 'Mo/W/Al/Cr': '29.1'} | [6 empty] | 19.8 |  |  | 27.9 |  |  |  | 23.2
| 10.1016/j.matdes.2018.06.003 |  | NbTaTi-containing |  |  |  | {'percentage': 'at.%', 'Mo/W/Al/Cr': '23.4'} | [6 empty] | 33.5 |  |  | 22.2 |  |  |  | 22.9
| 10.1016/j.matdes.2018.06.003 |  | NbTaTi-containing |  |  |  | {'percentage': 'at.%', 'Mo/W/Al/Cr': '28.8'} | [6 empty] | 17.9 |  |  | 24.9 |  |  |  | 26.8
| 10.1016/j.matdes.2018.06.003 |  | NbTaTi-containing |  |  |  | {'percentage': 'at.%', 'Mo/W/Al/Cr': '20.3'} | [6 empty] | 25.0 |  |  | 27.4 |  |  |  | 27.4
| 10.1016/j.matdes.2018.06.003 |  | NbTaTi-containing |  |  |  | {'percentage': 'at.%', 'Mo/W/Al/Cr': '57.1'} | [6 empty] | 9.6 |  |  | 24.4 |  |  |  | 8.9
| 10.1016/j.matdes.2018.11.033 |  | Fe25Ni25Cr25Mo25 |  |  |  | {'percentage': 'at.%', 'Nominal composition': 'Fe25Ni25Cr25Mo25', 'Regions': 'OverallP (s)E (FCC)'} | [5 empty] | 23.1418.9524.95 |  | 21.9727.6029.60 |  |  |  | 26.1230.7519.73 | [5 empty] | 28.7722.7025.70
| 10.1016/j.matdes.2018.11.033 |  | Fe30Ni25Cr20Mo25 |  |  |  | {'percentage': 'at.%', 'Nominal composition': 'Fe30Ni25Cr20Mo25', 'Regions': 'OverallP (s)E (FCC + s)'} | [5 empty] | 23.4420.2035.00 |  | 17.6920.4517.37 |  |  |  | 23.4430.8013.57 | [5 empty] | 33.1728.5534.07
| 10.1016/j.matdes.2018.11.033 |  | Fe35Ni25Cr15Mo25 |  |  |  | {'percentage': 'at.%', 'Nominal composition': 'Fe35Ni25Cr15Mo25', 'Regions': 'OverallP (m)E (FCC + m)'} | [5 empty] | 24.8119.4523.23 |  | 12.5316.1015.13 |  |  |  | 25.3831.0527.28 | [5 empty] | 37.2933.3534.20
| 10.1016/j.matdes.2018.11.033 |  | Fe40Ni25Cr10Mo25 |  |  |  | {'percentage': 'at.%', 'Nominal composition': 'Fe40Ni25Cr10Mo25', 'Regions': 'OverallP (m)E (FCC + m)'} | [5 empty] | 24.7918.0025.98 |  | 8.2810.309.43 |  |  |  | 25.4634.8523.33 | [5 empty] | 41.4736.9041.78
| 10.1016/j.matdes.2018.11.033 |  | Fe45Ni25Cr5Mo25 |  |  |  | {'percentage': 'at.%', 'Nominal composition': 'Fe45Ni25Cr5Mo25', 'Regions': 'OverallP (m)E (FCC + m)'} | [5 empty] | 25.1117.1526.18 |  | 3.874.704.60 |  |  |  | 25.7337.4523.58 | [5 empty] | 45.2940.7545.65
| 10.1016/j.matdes.2018.11.033 |  | Fe30Ni25Cr25Mo20 |  |  |  | {'percentage': 'at.%', 'Nominal composition': 'Fe30Ni25Cr25Mo20', 'Regions': 'OverallP (s)E (FCC + s)'} | [5 empty] | 23.8420.6526.10 |  | 21.9426.8524.73 |  |  |  | 20.3323.7018.58 | [5 empty] | 33.8928.9030.53
| 10.1016/j.matdes.2018.11.033 |  | Fe35Ni25Cr25Mo15 |  |  |  | {'percentage': 'at.%', 'Nominal composition': 'Fe35Ni25Cr25Mo15', 'Regions': 'OverallE (FCC + s)'} | [5 empty] | 24.1823.64 |  | 22.0025.30 |  |  |  | 15.5816.25 | [5 empty] | 38.2434.84
| 10.1016/j.matdes.2018.11.033 |  | Fe40Ni25Cr25Mo10 |  |  |  | {'percentage': 'at.%', 'Nominal composition': 'Fe40Ni25Cr25Mo10', 'Regions': 'OverallP (FCC)E (FCC + s)'} | [5 empty] | 23.5627.4517.88 |  | 22.2423.3529.38 |  |  |  | 10.467.6514.38 | [5 empty] | 43.7441.5538.43
| 10.1016/j.matdes.2018.11.033 |  | Fe45Ni25Cr25Mo5 |  |  |  | {'percentage': 'at.%', 'Nominal composition': 'Fe45Ni25Cr25Mo5', 'Regions': 'OverallP (FCC)E (FCC + s)'} | [5 empty] | 24.3524.1017.83 |  | 20.8424.7031.98 |  |  |  | 5.062.907.60 | [5 empty] | 49.7548.3042.63
| 10.1016/j.matdes.2018.11.033 |  | Fe35Ni25Cr20Mo20 |  |  |  | {'percentage': 'at.%', 'Nominal composition': 'Fe35Ni25Cr20Mo20', 'Regions': 'OverallP (s)E (FCC + s)'} | [5 empty] | 23.6819.3025.38 |  | 17.6622.8020.58 |  |  |  | 19.6923.6516.70 | [5 empty] | 38.9734.3037.30
| 10.1016/j.matdes.2018.11.033 |  | Fe45Ni25Cr15Mo15 |  |  |  | {'percentage': 'at.%', 'Nominal composition': 'Fe45Ni25Cr15Mo15', 'Regions': 'OverallP (FCC)E (FCC + s)'} | [5 empty] | 24.3726.6022.40 |  | 12.9014.4516.25 |  |  |  | 14.989.0515.45 | [5 empty] | 47.7549.9545.88
| 10.1016/j.matdes.2018.11.033 |  | Fe55Ni25Cr10Mo10 |  |  |  | {'percentage': 'at.%', 'Nominal composition': 'Fe55Ni25Cr10Mo10', 'Regions': 'OverallP (FCC)E (FCC + s)'} | [5 empty] | 23.6124.7518.25 |  | 8.029.9511.58 |  |  |  | 10.107.8519.08 | [5 empty] | 58.2757.4051.15
| 10.1016/j.matdes.2018.11.033 |  | Fe65Ni25Cr5Mo5 |  |  |  | {'percentage': 'at.%', 'Nominal composition': 'Fe65Ni25Cr5Mo5', 'Regions': 'OverallP (FCC)'} | [5 empty] | 23.2924.23 |  | 3.835.00 |  |  |  | 5.286.50 | [5 empty] | 67.6164.28
| 10.1016/j.matdes.2019.107648 |  | FeCoNiV |  |  |  | {'percentage': 'at.%', 'Alloy': 'FeCoNiV'} |  |  | 25.60 |  |  | 24.25 | [10 empty] | 24.27 | 25.88
| 10.1016/j.matdes.2019.107692 |  | NbTaMoW | [8 empty] | 24.4 +- 1.2 |  |  |  |  | 23.1 +- 1.2 |  | 29.3 +- 1.5 |  | 23.2 +- 1.2
text | 10.1016/j.matdes.2019.107698 |  | CoCrFeNi | hardness | 120 | HV | {'percentage': 'at.%'} |  |  | 25 |  |  | 25 |  | 23 | [9 empty] | 25
text | 10.1016/j.matdes.2019.107698 |  | Al0.9CoCrFeNiTi0.5 | hardness | 620 | HV | {'percentage': 'at.%'} |  |  | 18.52 | 16.67 |  | 18.52 | 9.26 | 18.52 | [9 empty] | 18.52
| 10.1016/j.matdes.2019.107698 |  | Al0.3CoCrFeNi |  |  |  | {'percentage': 'at.%'} |  |  | 23.26 | 6.98 |  | 23.26 |  | 23.26 | [9 empty] | 23.26
| 10.1016/j.matdes.2019.107698 |  | Al0.6CoCrFeNi |  |  |  | {'percentage': 'at.%'} |  |  | 21.74 | 13.04 |  | 21.74 |  | 21.74 | [9 empty] | 21.74
| 10.1016/j.matdes.2019.107698 |  | Al0.9CoCrFeNi |  |  |  | {'percentage': 'at.%'} |  |  | 20.41 | 18.37 |  | 20.41 |  | 20.41 | [9 empty] | 20.41
| 10.1016/j.matdes.2019.107928 |  | Large area of the matrix |  |  |  | {'percentage': 'at.%'} | [6 empty] | 24.69 |  |  | 24.98 | [8 empty] | 24.92 | 25.51
| 10.1016/j.matdes.2019.107928 |  | Gray/dark lamellas |  |  |  | {'percentage': 'at.%'} | [6 empty] | 21.24 |  |  | 29.41 | [8 empty] | 24.41 | 24.94
| 10.1016/j.matdes.2019.107928 |  | Lighter lamellas |  |  |  | {'percentage': 'at.%'} | [6 empty] | 28.66 |  |  | 20.50 | [8 empty] | 25.51 | 25.33
| 10.1016/j.matdes.2019.107928 |  | Nominal |  |  |  | {'percentage': 'at.%'} | [6 empty] | 25 |  |  | 25 | [8 empty] | 25 | 25
| 10.1016/j.matdes.2019.108170 |  | CrFeCoNi |  |  |  | {'percentage': 'wt%'} |  |  | 25.47 |  |  | 26.4 |  | 22.8 | [6 empty] | 0 |  |  | 25.11
| 10.1016/j.matdes.2019.108170 |  | CoCrFeMnNi |  |  |  | {'percentage': 'wt%'} |  |  | 21.47 |  |  | 21.32 |  | 19.37 | [6 empty] | 19.6 |  |  | 18.15
| 10.1016/j.matdes.2019.108172 |  | FeCoCrMnNi |  |  |  | {'percentage': 'mass %', 'Alloys(abbr.)': '1Fe'} |  |  | 21.02 |  |  | 20.93 |  | 18.54 | [6 empty] | 19.59 |  |  | 19.92
| 10.1016/j.matdes.2019.108172 |  | Fe2CoCrMnNi |  |  |  | {'percentage': 'mass %', 'Alloys(abbr.)': '2Fe'} |  |  | 17.53 |  |  | 17.45 |  | 15.46 | [6 empty] | 16.34 |  |  | 33.22
| 10.1016/j.matdes.2019.108172 |  | Fe3CoCrMnNi |  |  |  | {'percentage': 'mass %', 'Alloys(abbr.)': '3Fe'} |  |  | 15.03 |  |  | 14.97 |  | 13.26 | [6 empty] | 14.01 |  |  | 42.73
| 10.1016/j.matdes.2019.108172 |  | FeCoCrMnNiC0.2 |  |  |  | {'percentage': 'mass %', 'Alloys(abbr.)': '1Fe0.2C'} |  |  | 20.84 |  |  | 20.75 |  | 18.39 | [6 empty] | 19.43 |  |  | 19.75 | [7 empty] | 0.85
| 10.1016/j.matdes.2019.108172 |  | Fe2CoCrMnNiC0.4 |  |  |  | {'percentage': 'mass %', 'Alloys(abbr.)': '2Fe0.4C'} |  |  | 17.28 |  |  | 17.21 |  | 15.25 | [6 empty] | 16.11 |  |  | 32.75 | [7 empty] | 1.41
| 10.1016/j.matdes.2019.108172 |  | Fe3CoCrMnNiC0.8 |  |  |  | {'percentage': 'mass %', 'Alloys(abbr.)': '3Fe0.8C'} |  |  | 14.67 |  |  | 14.61 |  | 12.94 | [6 empty] | 13.68 |  |  | 41.71 | [7 empty] | 2.39
| 10.1016/j.matdes.2019.108201 |  | FCC |  |  |  | {'percentage': 'at.%'} |  |  | 22 | 6 |  | 20 | 1 | 25 | [9 empty] | 26
| 10.1016/j.matdes.2019.108201 |  | BCC |  |  |  | {'percentage': 'at.%'} |  |  | 17 | 2 |  | 7 | 1 | 46 | [9 empty] | 27
| 10.1016/j.matdes.2019.108201 |  | B2 |  |  |  | {'percentage': 'at.%'} |  |  | 20 | 23 |  | 29 | 7 | 8 | [9 empty] | 12
text | 10.1016/j.matdes.2020.108716 |  | Re | hardness | 473 | HV
| 10.1016/j.matdes.2020.108716 |  | Sc13Ti30Zr30Hf25Re2 |  |  |  | {'percentage': 'at.%', 'Sc': '13.1'} | [6 empty] | 31.2 | [5 empty] | 2.1 | [5 empty] | 28.9 | 24.7
| 10.1016/j.matdes.2020.108716 |  | Sc10Ti30Zr30Hf25Re5 |  |  |  | {'percentage': 'at.%', 'Sc': '9.7'} | [6 empty] | 30.8 | [5 empty] | 4.9 | [5 empty] | 29.4 | 25.2
| 10.1016/j.matdes.2020.108716 |  | Sc7Ti30Zr30Hf25Re8 |  |  |  | {'percentage': 'at.%', 'Sc': '6.8'} | [6 empty] | 28.6 | [5 empty] | 8.7 | [5 empty] | 28.6 | 27.3
| 10.1016/j.matdes.2020.109315 |  | 83 |  |  |  | {'percentage': 'wt%', 'Sample': 'BASE', 'S *': '170', 'P *': '-'} |  |  | - | 7.65 |  | - | [8 empty] | 29.8 |  |  | bal. | [7 empty] | 1.11
| 10.1016/j.matdes.2020.109315 |  | 25 |  |  |  | {'percentage': 'wt%', 'Sample': 'BASENi', 'S *': '116', 'P *': '75'} |  |  | - | 8.02 |  | 5.00 | [8 empty] | 29.4 |  |  | bal. | [7 empty] | 1.15
| 10.1016/j.matdes.2020.109315 |  | 27 |  |  |  | {'percentage': 'wt%', 'Sample': 'BASECo', 'S *': '129', 'P *': '90'} |  |  | 5.07 | 8.10 |  | - | [8 empty] | 29.9 |  |  | bal. | [7 empty] | 1.19
| 10.1016/j.matdes.2020.109380 |  | AISI 304L |  |  |  | {'percentage': 'wt%', 'P': '0.035', 'S': '0.0016', 'N': '0.0822'} |  |  | 0.158 |  |  | 8.036 |  | 18.010 | [6 empty] | 1.885 | 0.301 | [9 empty] | 0.024
| 10.1016/j.matdes.2020.109380 |  | AISI 304L |  |  |  | {'percentage': 'wt%', 'P': 'Ti', 'S': 'Fe', 'N': ''} | [14 empty] | Nb | Mo | [9 empty] | Cu
| 10.1016/j.matdes.2020.109380 |  | AISI 304L |  |  |  | {'percentage': 'wt%', 'P': '0.003', 'S': 'Bal.', 'N': ''} | [14 empty] | 0.003 | 0.426 | [9 empty] | 0.434
text | 10.1016/j.matdes.2021.109462 |  | NbMoTaTi | hardness | 420 | HV | {'percentage': 'at. %', 'Melting point degC': '2450'} | [5 empty] | 0 | 25 |  |  | 25 |  | 25 |  | 25
text | 10.1016/j.matdes.2021.109462 |  | NbMoTaNi | hardness | 827 | HV | {'percentage': 'at. %', 'Melting point degC': '2215'} | [5 empty] | 25 | 0 |  |  | 25 |  | 25 |  | 25
text | 10.1016/j.matdes.2021.109462 |  | NbMoTaTi0.5Ni0.5 | hardness | 628 | HV | {'percentage': 'at. %', 'Melting point degC': '2347'} | [5 empty] | 12.5 | 12.5 |  |  | 25 |  | 25 |  | 25
| 10.1016/j.matdes.2021.109462 |  | NbMoTa |  |  |  | {'percentage': 'at. %', 'Melting point degC': '2750'} | [5 empty] | 0 | 0 |  |  | 33.33 |  | 33.33 |  | 33.33
| 10.1016/j.actamat.2019.12.040 |  | (at.%) |  |  |  | {'percentage': 'at.%', 'Element': '(at.%)'} |  |  | 9.41+-0.2 | 0.015+-0.00 |  | 0.011+-0.00 |  | 10.24+-0.1 | [6 empty] | 27.97+-0.1 |  |  | Bal.
| 10.1016/j.matlet.2006.03.158 |  | Cu0.5NiAlCoCrFeSi |  |  |  | {'percentage': 'wt.%', 'Elements': 'Cu0.5NiAlCoCrFeSi', 'Cu': '10.17', 'P': '0.006', 'S': '0.004'} |  |  | 18.86 | 8.63 |  | 18.79 |  | 16.65 | [7 empty] | 8.99 |  | 17.87 | [7 empty] | 0.03
| 10.1016/j.matlet.2014.04.062 |  | 1 |  |  |  | {'percentage': 'at.%', 'Ingot zone': '1-1', '(at.%)': 'D.R.'} | [6 empty] | 20.17 |  |  | 22.58 |  |  |  | 18.79 |  |  |  |  | 18.63 | 19.82
| 10.1016/j.matlet.2014.04.062 |  | 1 |  |  |  | {'percentage': 'at.%', 'Ingot zone': '1-1', '(at.%)': 'I.R.'} | [6 empty] | 21.21 |  |  | 19.64 |  |  |  | 17.83 |  |  |  |  | 20.69 | 20.62
| 10.1016/j.matlet.2014.04.062 |  | 1 |  |  |  | {'percentage': 'at.%', 'Ingot zone': '1-1', '(at.%)': 'Average'} | [6 empty] | 20.59 |  |  | 21.40 |  |  |  | 18.41 |  |  |  |  | 19.45 | 20.14
| 10.1016/j.matlet.2014.04.062 |  | 1-2 |  |  |  | {'percentage': 'at.%', 'Ingot zone': 'D.R.', '(at.%)': '19.59'} | [6 empty] | 17.57 | [6 empty] | 24.02 |  |  |  |  | 19.44 | 19.38
| 10.1016/j.matlet.2014.04.062 |  | 1-2 |  |  |  | {'percentage': 'at.%', 'Ingot zone': 'I.R.', '(at.%)': '21.75'} | [6 empty] | 21.66 | [6 empty] | 18.32 |  |  |  |  | 21.00 | 17.28
| 10.1016/j.matlet.2014.04.062 |  | 1-2 |  |  |  | {'percentage': 'at.%', 'Ingot zone': 'Average', '(at.%)': '20.58'} | [6 empty] | 19.45 | [6 empty] | 21.40 |  |  |  |  | 20.16 | 18.41
| 10.1016/j.matlet.2014.04.062 |  | 1-3 |  |  |  | {'percentage': 'at.%', 'Ingot zone': 'D.R.', '(at.%)': '19.85'} | [6 empty] | 18.02 | [6 empty] | 23.56 |  |  |  |  | 19.67 | 19.01
| 10.1016/j.matlet.2014.04.062 |  | 1-3 |  |  |  | {'percentage': 'at.%', 'Ingot zone': 'I.R.', '(at.%)': '21.94'} | [6 empty] | 22.09 | [6 empty] | 17.71 |  |  |  |  | 21.06 | 17.21
| 10.1016/j.matlet.2014.04.062 |  | 1-3 |  |  |  | {'percentage': 'at.%', 'Ingot zone': 'Average', '(at.%)': '20.43'} | [6 empty] | 19.14 | [6 empty] | 21.88 |  |  |  |  | 20.05 | 18.50
| 10.1016/j.matlet.2014.04.062 |  | 2 |  |  |  | {'percentage': 'at.%', 'Ingot zone': '2-1', '(at.%)': 'Average'} | [6 empty] | 21.09 |  |  | 20.33 |  |  |  | 17.63 |  |  |  |  | 20.41 | 20.54
| 10.1016/j.matlet.2014.04.062 |  | 3 |  |  |  | {'percentage': 'at.%', 'Ingot zone': '3-1', '(at.%)': 'Average'} | [6 empty] | 20.86 |  |  | 20.89 |  |  |  | 17.76 |  |  |  |  | 20.07 | 20.42
| 10.1016/j.matlet.2014.04.062 |  | 3 |  |  |  | {'percentage': 'at.%', 'Ingot zone': '3-2', '(at.%)': 'Average'} | [6 empty] | 20.82 |  |  | 20.97 |  |  |  | 17.82 |  |  |  |  | 19.95 | 20.43
| 10.1016/j.matlet.2014.06.064 |  | at% |  |  |  | {'percentage': 'at%', '': 'at%'} | [6 empty] | 33.74+-1.06 |  |  | 4.15+-0.31 |  |  |  | 4.06+-0.14 |  |  |  |  | 29.68+-0.44 | 28.36+-1.13
| 10.1016/j.matlet.2014.09.100 |  | AlCoCrFeNiTi0.5 |  |  |  | {'percentage': 'at%', 'Regions enriched': '', 'Crystal structure and lattice parameter (A)': ''} |  |  | 18.18 | 18.18 |  | 18.18 | 9.09 | 18.18 | [9 empty] | 18.18
| 10.1016/j.matlet.2014.09.100 |  | AlCoCrFeNiTi0.5 |  |  |  | {'percentage': 'at%', 'Regions enriched': 'Fe, Cr', 'Crystal structure and lattice parameter (A)': 'A2, 2.877'} |  |  | 17.62 | 7.11 |  | 9.11 | 4.43 | 34.51 | [9 empty] | 27.22
| 10.1016/j.matlet.2014.09.100 |  | AlCoCrFeNiTi0.5 |  |  |  | {'percentage': 'at%', 'Regions enriched': 'Al, Ni, Ti', 'Crystal structure and lattice parameter (A)': 'B2, 2.936'} |  |  | 19.52 | 20.81 |  | 30.24 | 11.79 | 5.14 | [9 empty] | 12.5
| 10.1016/j.matlet.2015.06.046 |  | A |  |  |  | {'percentage': 'at%'} |  |  | 25.3+-0.5 | 21.2+-1.3 |  | 25.0+-0.4 |  | 8.3+-0.9 | [9 empty] | 17.8+-2.1
| 10.1016/j.matlet.2015.06.046 |  | B |  |  |  | {'percentage': 'at%'} |  |  | 21.9+-2.8 | 7.6+-2.3 |  | 10.4+-2.0 |  | 28.5+-6.3 | [9 empty] | 27.3+-1.8
| 10.1016/j.matlet.2015.08.099 |  | Constituent |  |  |  | {'percentage': 'at%', 'Element, at%': 'Constituent'} |  |  |  | AlNbTiVZr0.5 |  |  | AlNbTiVZr0.5 | [6 empty] | AlNbTiVZr0.5 |  |  | AlNbTiVZr0.5 |  | AlNbTiVZr0.5
| 10.1016/j.matlet.2015.08.099 |  | No. |  |  |  | {'percentage': 'at%', 'Element, at%': 'Designation'} |  |  |  | AlNbTiVZr0.5 |  |  | AlNbTiVZr0.5 | [6 empty] | AlNbTiVZr0.5 |  |  | AlNbTiVZr0.5 |  | AlNbTiVZr0.5
| 10.1016/j.matlet.2015.08.099 |  | 1 |  |  |  | {'percentage': 'at%', 'Element, at%': 'Matrix'} |  |  |  | 21.0 |  |  | 24.8 | [6 empty] | 23.0 |  |  | 22.9 |  | 8.3
| 10.1016/j.matlet.2015.08.099 |  | 2 |  |  |  | {'percentage': 'at%', 'Element, at%': 'Gray particles'} |  |  |  | 33.1 |  |  | 8.8 | [6 empty] | 9.8 |  |  | 22.3 |  | 26.0
| 10.1016/j.matlet.2015.08.099 |  | 3 |  |  |  | {'percentage': 'at%', 'Element, at%': 'Bright particles'} |  |  |  | 38.2 |  |  | 10.7 | [6 empty] | 13.1 |  |  | 4.6 |  | 33.4
| 10.1016/j.matlet.2015.08.099 |  | Alloy composition |  |  |  | {'percentage': 'at%', 'Element, at%': 'Alloy composition'} |  |  |  | 23.4 |  |  | 22.8 | [6 empty] | 20.9 |  |  | 21.7 |  | 11.2
| 10.1016/j.matlet.2016.01.096 |  | AlCrFe2Ni2 |  |  |  | {'percentage': 'at%'} |  |  |  | 16.7 |  | 33.3 |  | 16.7 | [9 empty] | 33.3
| 10.1016/j.matlet.2016.01.096 |  | AlCrFe2Ni2 |  |  |  | {'percentage': 'at%'} |  |  |  | 17.5 |  | 33.4 |  | 16.3 | [9 empty] | 32.8
| 10.1016/j.matlet.2016.01.096 |  | AlCrFe2Ni2 |  |  |  | {'percentage': 'at%'} |  |  |  | 9.4 |  | 29.5 |  | 19.7 | [9 empty] | 41.4
| 10.1016/j.matlet.2016.01.096 |  | AlCrFe2Ni2 |  |  |  | {'percentage': 'at%'} |  |  |  | 21.7 |  | 33.9 |  | 15.8 | [9 empty] | 28.6
| 10.1016/j.matlet.2016.03.133 |  | HfMoxNbTaTiZr |  |  |  | {'Element': 'Nominal'} | [6 empty] | 20 |  |  | 20 |  | - |  | 20 |  |  |  |  | 20 | 20
| 10.1016/j.matlet.2016.03.133 |  | HfMoxNbTaTiZr |  |  |  | {'Element': 'DR'} | [6 empty] | 16.6 |  |  | 24.4 |  | - |  | 21.7 |  |  |  |  | 17.5 | 19.9
| 10.1016/j.matlet.2016.03.133 |  | HfMoxNbTaTiZr |  |  |  | {'Element': 'ID'} | [6 empty] | 21.7 |  |  | 15.9 |  | - |  | 16.5 |  |  |  |  | 23.6 | 22.2
| 10.1016/j.matlet.2016.03.133 |  | HfMoxNbTaTiZr |  |  |  | {'Element': 'Nominal'} | [6 empty] | 19.0 |  |  | 19.0 |  | 4.8 |  | 19.0 |  |  |  |  | 19.0 | 19.0
| 10.1016/j.matlet.2016.03.133 |  | HfMoxNbTaTiZr |  |  |  | {'Element': 'DR'} | [6 empty] | 14.7 |  |  | 21.7 |  | 5.8 |  | 23.1 |  |  |  |  | 16.8 | 17.9
| 10.1016/j.matlet.2016.03.133 |  | HfMoxNbTaTiZr |  |  |  | {'Element': 'ID'} | [6 empty] | 19.3 |  |  | 13.2 |  | 4.0 |  | 18.1 |  |  |  |  | 24.3 | 21.0
| 10.1016/j.matlet.2016.03.133 |  | HfMoxNbTaTiZr |  |  |  | {'Element': 'Nominal'} | [6 empty] | 18.2 |  |  | 18.2 |  | 9.1 |  | 18.2 |  |  |  |  | 18.2 | 18.2
| 10.1016/j.matlet.2016.03.133 |  | HfMoxNbTaTiZr |  |  |  | {'Element': 'DR'} | [6 empty] | 15.4 |  |  | 26.3 |  | 9.3 |  | 20.7 |  |  |  |  | 12.9 | 15.5
| 10.1016/j.matlet.2016.03.133 |  | HfMoxNbTaTiZr |  |  |  | {'Element': 'ID'} | [6 empty] | 19.3 |  |  | 11.1 |  | 8.7 |  | 14.5 |  |  |  |  | 24.8 | 21.7
| 10.1016/j.matlet.2016.03.133 |  | HfMoxNbTaTiZr |  |  |  | {'Element': 'Nominal'} | [6 empty] | 17.4 |  |  | 17.4 |  | 13.0 |  | 17.4 |  |  |  |  | 17.4 | 17.4
| 10.1016/j.matlet.2016.03.133 |  | HfMoxNbTaTiZr |  |  |  | {'Element': 'DR'} | [6 empty] | 13.5 |  |  | 20.1 |  | 14.6 |  | 19.7 |  |  |  |  | 16.2 | 15.9
| 10.1016/j.matlet.2016.03.133 |  | HfMoxNbTaTiZr |  |  |  | {'Element': 'ID'} | [6 empty] | 17.9 |  |  | 12.9 |  | 11.2 |  | 15.9 |  |  |  |  | 22.0 | 20.3
| 10.1016/j.matlet.2016.03.133 |  | HfMoxNbTaTiZr |  |  |  | {'Element': 'Nominal'} | [6 empty] | 16.7 |  |  | 16.7 |  | 16.7 |  | 16.7 |  |  |  |  | 16.7 | 16.7
| 10.1016/j.matlet.2016.03.133 |  | HfMoxNbTaTiZr |  |  |  | {'Element': 'DR'} | [6 empty] | 12.4 |  |  | 24.4 |  | 18.4 |  | 19.5 |  |  |  |  | 10.8 | 14.3
| 10.1016/j.matlet.2016.03.133 |  | HfMoxNbTaTiZr |  |  |  | {'Element': 'ID'} | [6 empty] | 18.3 |  |  | 9.9 |  | 13.6 |  | 12.3 |  |  |  |  | 24.7 | 21.1
| 10.1016/j.matlet.2016.09.050 |  | Target |  |  |  | {'percentage': 'at%'} | [6 empty] | 20.1+-0.1 |  |  | 20.3+-0.1 | 19.6+-0.3 |  |  | 19.8+-0.1 |  |  |  |  | 20.2+-0.1
| 10.1016/j.matlet.2016.09.050 |  | Thin films |  |  |  | {'percentage': 'at%'} | [6 empty] | 19.7+-0.1 |  |  | 20.1+-0.1 | 19.3+-0.2 |  |  | 20.2+-0.1 |  |  |  |  | 20.7+-0.2
| 10.1016/j.matlet.2017.09.121 |  | 2 |  |  |  | {'Total': '100.0'} |  |  |  | 2 |  |  | 21.8 | 18.1 | [5 empty] | 27.5 |  |  |  |  | 24.3 |  |  |  |  | 4.3
| 10.1016/j.matlet.2017.09.121 |  | 9 |  |  |  | {'Total': '100.0'} |  |  |  | 5 |  |  | 27.7 | 21.2 | [5 empty] | 18.0 |  |  |  |  | 16.2 |  |  |  |  | 2.9
| 10.1016/j.matlet.2017.09.121 |  | 1 |  |  |  | {'Total': '100.0'} |  |  |  | 2 |  |  | 19.7 | 18.2 | [5 empty] | 28.8 |  |  |  |  | 26.0 |  |  |  |  | 4.3
| 10.1016/j.matlet.2017.09.121 |  | 2 |  |  |  | {'Total': '100.0'} |  |  |  | 5 |  |  | 27.2 | 23.2 | [5 empty] | 20.5 |  |  |  |  | 18.8 |  |  |  |  | 3.3
| 10.1016/j.matlet.2017.09.121 |  | 5 |  |  |  | {'Total': '100.0'} |  |  |  | 4 |  |  | 21.2 | 18.8 | [5 empty] | 23.8 |  |  |  |  | 22.8 |  |  |  |  | 4.4
| 10.1016/j.matlet.2017.09.121 |  | 22 |  |  |  | {'Total': '100.0'} |  |  |  | 7 |  |  | 25.0 | 15.3 | [5 empty] | 14.2 |  |  |  |  | 14.0 |  |  |  |  | 2.5
| 10.1016/j.matlet.2018.04.052 |  | wt% |  |  |  | {'percentage': 'wt%', 'Element': 'wt%'} |  |  | Balance |  |  | 21.2 |  | 18.2 | [6 empty] | 17.9 |  |  | 19.5
| 10.1016/j.matlet.2018.08.059 |  | 1 |  |  |  | {'percentage': 'at.%', 'Phase': 'TiB2', 'Error': '1.5%'} |  |  | - | - |  | - | 35 | - |  |  | 48 | [6 empty] | - | [7 empty] | 13
| 10.1016/j.matlet.2018.08.059 |  | 2 |  |  |  | {'percentage': 'at.%', 'Phase': 'TiC', 'Error': '0.8%'} |  |  | - | - |  | - | 48 | - |  |  | 8 | [6 empty] | - | [7 empty] | 40
| 10.1016/j.matlet.2018.08.059 |  | 3 |  |  |  | {'percentage': 'at.%', 'Phase': 'FCC', 'Error': '0.35%'} |  |  | 12 | 16 |  | 21 | 1 | 2 |  |  | 22 | [6 empty] | 10 | [7 empty] | 15
| 10.1016/j.matlet.2018.08.059 |  | 4 |  |  |  | {'percentage': 'at.%', 'Phase': '(Cr,Fe)B borides', 'Error': '0.15%'} |  |  | 3 | - |  | - | 1 | 43 |  |  | 31 | [6 empty] | 8 | [7 empty] | 5
text | 10.1016/j.matlet.2018.08.100 |  | Fe50Mn30Co10Cr10 HEA | hardness | 766 | HV | {'percentage': 'wt.%', 'O': '1.83'} |  |  | 8.78 |  |  |  |  | 9.89 | [6 empty] | 31.45 |  |  | 43.69 | [7 empty] | 4.37
| 10.1016/j.matlet.2018.08.100 |  | HEA + 0.2 wt% GNP |  |  |  | {'percentage': 'wt%', 'O': '3.56'} |  |  | 10.09 |  |  |  |  | 6.76 | [6 empty] | 27.82 |  |  | 44.76 | [7 empty] | 6.99
| 10.1016/j.matlet.2018.08.100 |  | HEA + 0.4 wt% GNP |  |  |  | {'percentage': 'wt%', 'O': '9.00'} |  |  | 9.46 |  |  |  |  | 7.28 | [6 empty] | 26.49 |  |  | 42.04 | [7 empty] | 5.73
| 10.1016/j.matlet.2018.08.100 |  | HEA + 0.8 wt% GNP |  |  |  | {'percentage': 'wt%', 'O': '1.44'} |  |  | 8.19 |  |  |  |  | 8.88 | [6 empty] | 26.57 |  |  | 49.06 | [7 empty] | 5.86
| 10.1016/j.matlet.2019.04.012 |  | Nb0.2 HEA |  |  |  | {'percentage': 'at.%', 'Condition': 'Nominal', 'Phase': 'Nominal', '~Vf (%)': ''} |  |  | 18.87 |  |  | 39.62 |  | 18.87 | [5 empty] | 3.77 |  |  |  | 18.87
| 10.1016/j.matlet.2019.04.012 |  | as-cast |  |  |  | {'percentage': 'at.%', 'Condition': 'FCC', 'Phase': '~94%', '~Vf (%)': '18.82 +- 0.21'} |  |  | 21.08 +- 0.58 |  |  | 1.92 +- 0.79 |  | 19.86 +- 0.90 | [9 empty] | 38.32 +- 0.81
| 10.1016/j.matlet.2019.04.012 |  | as-cast |  |  |  | {'percentage': 'at.%', 'Condition': 'Laves (HCP)', 'Phase': '~ 6%', '~Vf (%)': '15.84 +- 1.97'} |  |  | 17.80 +- 2.09 |  |  | 20.12 +- 4.01 |  | 14.98 +- 1.51 | [9 empty] | 31.26 +- 4.10
| 10.1016/j.matlet.2019.04.012 |  | 800 degC/24 h |  |  |  | {'percentage': 'at.%', 'Condition': 'FCC', 'Phase': '~84%', '~Vf (%)': '18.84 +- 0.29'} |  |  | 21.20 +- 0.22 |  |  | 1.82 +- 0.73 |  | 20.50 +- 0.61 | [9 empty] | 37.63 +- 0.25
| 10.1016/j.matlet.2019.04.012 |  | 800 degC/24 h |  |  |  | {'percentage': 'at.%', 'Condition': 'e-(D019)', 'Phase': '~10%', '~Vf (%)': '18.49 +- 0.45'} |  |  | 19.63 +- 1.17 |  |  | 6.61 +- 0.83 |  | 15.79 +- 2.11 | [9 empty] | 39.49 +- 0.88
| 10.1016/j.matlet.2019.04.012 |  | 800 degC/24 h |  |  |  | {'percentage': 'at.%', 'Condition': 'Laves (HCP)', 'Phase': '~5%', '~Vf (%)': '17.18 +- 1.48'} |  |  | 16.39 +- 2.82 |  |  | 19.15 +- 4.25 |  | 13.56 +- 1.50 | [9 empty] | 33.73 +- 5.63
| 10.1016/j.matlet.2019.04.012 |  | 800 degC/24 h |  |  |  | {'percentage': 'at.%', 'Condition': 'Nb-rich phase (complex FCC)', 'Phase': '~1%', '~Vf (%)': '14.98 +- 0.59'} |  |  | 16.06 +- 0.82 |  |  | 33.38 +- 2.57 |  | 10.78 +- 0.94 | [9 empty] | 24.78 +- 1.23
| 10.1016/j.matlet.2019.04.012 |  | Nb0.4 HEA |  |  |  | {'percentage': 'at.%', 'Condition': 'Nominal', 'Phase': 'Nominal', '~Vf (%)': ''} |  |  | 18.18 |  |  | 38.18 |  | 18.18 | [5 empty] | 7.27 |  |  |  | 18.18
| 10.1016/j.matlet.2019.04.012 |  | as-cast |  |  |  | {'percentage': 'at.%', 'Condition': 'FCC', 'Phase': '~82%', '~Vf (%)': '18.26 +- 0.11'} |  |  | 21.06 +- 0.83 |  |  | 3.62 +- 0.77 |  | 19.84 +- 0.69 | [9 empty] | 37.24 +- 0.78
| 10.1016/j.matlet.2019.04.012 |  | as-cast |  |  |  | {'percentage': 'at.%', 'Condition': 'Laves (HCP)', 'Phase': '~18%', '~Vf (%)': '18.85 +- 1.77'} |  |  | 14.55 +- 0.92 |  |  | 19.30 +- 2.55 |  | 13.95 +- 0.94 | [9 empty] | 33.30 +- 1.27
| 10.1016/j.matlet.2019.04.012 |  | 800 degC/24 h |  |  |  | {'percentage': 'at.%', 'Condition': 'FCC', 'Phase': '~64%', '~Vf (%)': '18.58 +- 0.39'} |  |  | 20.06 +- 1.56 |  |  | 3.18 +- 0.62 |  | 19.61 +- 1.29 | [9 empty] | 38.58 +- 2.20
| 10.1016/j.matlet.2019.04.012 |  | 800 degC/24 h |  |  |  | {'percentage': 'at.%', 'Condition': 'e (D019)', 'Phase': '~18%', '~Vf (%)': '18.66 +- 0.90'} |  |  | 20.94 +- 1.58 |  |  | 5.98 +- 1.78 |  | 15.34 +- 1.04 | [9 empty] | 39.12 +- 1.20
| 10.1016/j.matlet.2019.04.012 |  | 800 degC/24 h |  |  |  | {'percentage': 'at.%', 'Condition': 'Laves (HCP)', 'Phase': '~16%', '~Vf (%)': '20.61 +- 1.25'} |  |  | 10.54 +- 2.82 |  |  | 17.40 +- 2.12 |  | 10.77 +- 2.00 | [9 empty] | 40.70 +- 4.89
| 10.1016/j.matlet.2019.04.012 |  | 800 degC/24 h |  |  |  | {'percentage': 'at.%', 'Condition': 'Nb-rich phase (complex FCC)', 'Phase': '~2%', '~Vf (%)': '13.73 +- 2.49'} |  |  | 15.17 +- 1.27 |  |  | 37.03 +- 7.47 |  | 9.27 +- 1.17 | [9 empty] | 24.77 +- 4.76
| 10.1016/j.matlet.2019.06.067 |  | FCC |  |  |  | {'percentage': 'at%'} |  |  | 33.91 | 12.08 | 3.36 | 26.82 |  | 12.12 | [9 empty] | 11.71
| 10.1016/j.matlet.2019.06.067 |  | B2 |  |  |  | {'percentage': 'at%'} |  |  | 22.75 | 32.85 | 1.19 | 31.67 |  | 4.82 | [9 empty] | 6.72
table | 10.1016/j.matlet.2020.127372 | Chemical composition of the structural constituents of the Al20Cr10Nb15Ti20V25Zr10 alloy. The corresponding constituents are identified in Fig. 1b-e. | B2 phase | Microhardness, HV | 665 +- 20 | HV |  | {'Elements, at.%': 'B2 phase', 'Al': '17.8', 'Cr': '9.0', 'Nb': '15.3', 'Ti': '20.6', 'V': '33.5', 'Zr': '3.8', 'Microhardness, HV': '665 +- 20'} | ['Microhardness, HV', 'Microhardness, HV', 'As-cast']
table | 10.1016/j.matlet.2020.127372 | Chemical composition of the structural constituents of the Al20Cr10Nb15Ti20V25Zr10 alloy. The corresponding constituents are identified in Fig. 1b-e. | Eutectic C14 Laves + B2 | Microhardness, HV | 820 +- 30 | HV |  | {'Elements, at.%': 'Eutectic C14 Laves + B2', 'Al': '24.1', 'Cr': '10.9', 'Nb': '10.9', 'Ti': '15.3', 'V': '22.0', 'Zr': '16.8', 'Microhardness, HV': '820 +- 30'} | ['Microhardness, HV', 'Microhardness, HV', 'As-cast']
table | 10.1016/j.matlet.2020.127372 | Chemical composition of the structural constituents of the Al20Cr10Nb15Ti20V25Zr10 alloy. The corresponding constituents are identified in Fig. 1b-e. |  | Microhardness, HV |  | HV |  |  | ['Microhardness, HV', 'Microhardness, HV', 'As-cast']
table | 10.1016/j.matlet.2020.127372 | Chemical composition of the structural constituents of the Al20Cr10Nb15Ti20V25Zr10 alloy. The corresponding constituents are identified in Fig. 1b-e. | Condition | Microhardness, HV | Annealed at 1200 degC, 24 h | HV |  |  | ['Microhardness, HV', 'Microhardness, HV', 'As-cast']
table | 10.1016/j.matlet.2020.127372 | Chemical composition of the structural constituents of the Al20Cr10Nb15Ti20V25Zr10 alloy. The corresponding constituents are identified in Fig. 1b-e. | B2 phase | Microhardness, HV | 320 +- 25 | HV |  | {'Elements, at.%': 'B2 phase', 'Al': '16.8', 'Cr': '8.0', 'Nb': '16.0', 'Ti': '24.1', 'V': '32.1', 'Zr': '3.0', 'Microhardness, HV': '320 +- 25'} | ['Microhardness, HV', 'Microhardness, HV', 'As-cast']
table | 10.1016/j.matlet.2020.127372 | Chemical composition of the structural constituents of the Al20Cr10Nb15Ti20V25Zr10 alloy. The corresponding constituents are identified in Fig. 1b-e. | C14 Laves phase | Microhardness, HV | 460 +- 40 | HV |  | {'Elements, at.%': 'C14 Laves phase', 'Al': '27.7', 'Cr': '12.6', 'Nb': '9.1', 'Ti': '9.1', 'V': '19.8', 'Zr': '21.7', 'Microhardness, HV': '460 +- 40'} | ['Microhardness, HV', 'Microhardness, HV', 'As-cast']
table | 10.1016/j.matlet.2020.127372 | Chemical composition of the structural constituents of the Al20Cr10Nb15Ti20V25Zr10 alloy. The corresponding constituents are identified in Fig. 1b-e. | Zr5Al3-type phase | Microhardness, HV | 600 +- 50 | HV |  | {'Elements, at.%': 'Zr5Al3-type phase', 'Al': '35.7', 'Cr': '1.3', 'Nb': '11.7', 'Ti': '12.3', 'V': '6.3', 'Zr': '32.7', 'Microhardness, HV': '600 +- 50'} | ['Microhardness, HV', 'Microhardness, HV', 'As-cast']
table | 10.1016/j.matlet.2020.127372 | Chemical composition of the structural constituents of the Al20Cr10Nb15Ti20V25Zr10 alloy. The corresponding constituents are identified in Fig. 1b-e. | B2 phase | Microhardness, HV | 665 +- 20 | HV |  | {'Constituents designation': 'B2 phase', 'Al': '17.8', 'Cr': '9.0', 'Nb': '15.3', 'Ti': '20.6', 'V': '33.5', 'Zr': '3.8', 'Microhardness, HV': '665 +- 20'} | ['Microhardness, HV', 'As-cast']
table | 10.1016/j.matlet.2020.127372 | Chemical composition of the structural constituents of the Al20Cr10Nb15Ti20V25Zr10 alloy. The corresponding constituents are identified in Fig. 1b-e. | Eutectic C14 Laves + B2 | Microhardness, HV | 820 +- 30 | HV |  | {'Constituents designation': 'Eutectic C14 Laves + B2', 'Al': '24.1', 'Cr': '10.9', 'Nb': '10.9', 'Ti': '15.3', 'V': '22.0', 'Zr': '16.8', 'Microhardness, HV': '820 +- 30'} | ['Microhardness, HV', 'As-cast']
table | 10.1016/j.matlet.2020.127372 | Chemical composition of the structural constituents of the Al20Cr10Nb15Ti20V25Zr10 alloy. The corresponding constituents are identified in Fig. 1b-e. |  | Microhardness, HV |  | HV |  |  | ['Microhardness, HV', 'As-cast']
table | 10.1016/j.matlet.2020.127372 | Chemical composition of the structural constituents of the Al20Cr10Nb15Ti20V25Zr10 alloy. The corresponding constituents are identified in Fig. 1b-e. | Condition | Microhardness, HV | Annealed at 1200 degC, 24 h | HV |  |  | ['Microhardness, HV', 'As-cast']
table | 10.1016/j.matlet.2020.127372 | Chemical composition of the structural constituents of the Al20Cr10Nb15Ti20V25Zr10 alloy. The corresponding constituents are identified in Fig. 1b-e. | B2 phase | Microhardness, HV | 320 +- 25 | HV |  | {'Constituents designation': 'B2 phase', 'Al': '16.8', 'Cr': '8.0', 'Nb': '16.0', 'Ti': '24.1', 'V': '32.1', 'Zr': '3.0', 'Microhardness, HV': '320 +- 25'} | ['Microhardness, HV', 'As-cast']
table | 10.1016/j.matlet.2020.127372 | Chemical composition of the structural constituents of the Al20Cr10Nb15Ti20V25Zr10 alloy. The corresponding constituents are identified in Fig. 1b-e. | C14 Laves phase | Microhardness, HV | 460 +- 40 | HV |  | {'Constituents designation': 'C14 Laves phase', 'Al': '27.7', 'Cr': '12.6', 'Nb': '9.1', 'Ti': '9.1', 'V': '19.8', 'Zr': '21.7', 'Microhardness, HV': '460 +- 40'} | ['Microhardness, HV', 'As-cast']
table | 10.1016/j.matlet.2020.127372 | Chemical composition of the structural constituents of the Al20Cr10Nb15Ti20V25Zr10 alloy. The corresponding constituents are identified in Fig. 1b-e. | Zr5Al3-type phase | Microhardness, HV | 600 +- 50 | HV |  | {'Constituents designation': 'Zr5Al3-type phase', 'Al': '35.7', 'Cr': '1.3', 'Nb': '11.7', 'Ti': '12.3', 'V': '6.3', 'Zr': '32.7', 'Microhardness, HV': '600 +- 50'} | ['Microhardness, HV', 'As-cast']
table | 10.1016/j.matlet.2020.127372 | Chemical composition of the structural constituents of the Al20Cr10Nb15Ti20V25Zr10 alloy. The corresponding constituents are identified in Fig. 1b-e. | B2 phase | Microhardness, HV | 665 +- 20 | HV |  | {'Alloy composition': 'B2 phase', '21.3': '17.8', '9.7': '9.0', '12.7': '15.3', '18.7': '20.6', '27.2': '33.5', '10.4': '3.8', 'Microhardness, HV': '665 +- 20'} | ['As-cast']
table | 10.1016/j.matlet.2020.127372 | Chemical composition of the structural constituents of the Al20Cr10Nb15Ti20V25Zr10 alloy. The corresponding constituents are identified in Fig. 1b-e. | Eutectic C14 Laves + B2 | Microhardness, HV | 820 +- 30 | HV |  | {'Alloy composition': 'Eutectic C14 Laves + B2', '21.3': '24.1', '9.7': '10.9', '12.7': '10.9', '18.7': '15.3', '27.2': '22.0', '10.4': '16.8', 'Microhardness, HV': '820 +- 30'} | ['As-cast']
table | 10.1016/j.matlet.2020.127372 | Chemical composition of the structural constituents of the Al20Cr10Nb15Ti20V25Zr10 alloy. The corresponding constituents are identified in Fig. 1b-e. |  | Microhardness, HV |  | HV |  |  | ['As-cast']
table | 10.1016/j.matlet.2020.127372 | Chemical composition of the structural constituents of the Al20Cr10Nb15Ti20V25Zr10 alloy. The corresponding constituents are identified in Fig. 1b-e. | Condition | Microhardness, HV | Annealed at 1200 degC, 24 h | HV |  |  | ['As-cast']
table | 10.1016/j.matlet.2020.127372 | Chemical composition of the structural constituents of the Al20Cr10Nb15Ti20V25Zr10 alloy. The corresponding constituents are identified in Fig. 1b-e. | B2 phase | Microhardness, HV | 320 +- 25 | HV |  | {'Alloy composition': 'B2 phase', '21.3': '16.8', '9.7': '8.0', '12.7': '16.0', '18.7': '24.1', '27.2': '32.1', '10.4': '3.0', 'Microhardness, HV': '320 +- 25'} | ['As-cast']
table | 10.1016/j.matlet.2020.127372 | Chemical composition of the structural constituents of the Al20Cr10Nb15Ti20V25Zr10 alloy. The corresponding constituents are identified in Fig. 1b-e. | C14 Laves phase | Microhardness, HV | 460 +- 40 | HV |  | {'Alloy composition': 'C14 Laves phase', '21.3': '27.7', '9.7': '12.6', '12.7': '9.1', '18.7': '9.1', '27.2': '19.8', '10.4': '21.7', 'Microhardness, HV': '460 +- 40'} | ['As-cast']
table | 10.1016/j.matlet.2020.127372 | Chemical composition of the structural constituents of the Al20Cr10Nb15Ti20V25Zr10 alloy. The corresponding constituents are identified in Fig. 1b-e. | Zr5Al3-type phase | Microhardness, HV | 600 +- 50 | HV |  | {'Alloy composition': 'Zr5Al3-type phase', '21.3': '35.7', '9.7': '1.3', '12.7': '11.7', '18.7': '12.3', '27.2': '6.3', '10.4': '32.7', 'Microhardness, HV': '600 +- 50'} | ['As-cast']
| 10.1016/j.matlet.2020.127372 |  | Al20Cr10Nb15Ti20V25Zr10 |  |  |  | {'percentage': 'at.%', 'Microhardness, HV': 'Microhardness, HV'} |  |  |  | Al |  |  | Ti | Cr | [5 empty] | Nb |  |  | V |  | Zr
| 10.1016/j.matlet.2020.127372 |  | Al20Cr10Nb15Ti20V25Zr10 |  |  |  | {'percentage': 'at.%', 'Microhardness, HV': 'Microhardness, HV'} |  |  |  | 21.3 |  |  | 18.7 | 9.7 | [5 empty] | 12.7 |  |  | 27.2 |  | 10.4
| 10.1016/j.matlet.2020.127372 |  | Al20Cr10Nb15Ti20V25Zr10 |  |  |  | {'percentage': 'at.%', 'Microhardness, HV': 'As-cast'} |  |  |  | As-cast |  |  | As-cast | As-cast | [5 empty] | As-cast |  |  | As-cast |  | As-cast
| 10.1016/j.matlet.2020.127372 |  | Al20Cr10Nb15Ti20V25Zr10 |  |  |  | {'percentage': 'at.%', 'Microhardness, HV': '665 +- 20'} |  |  |  | 17.8 |  |  | 20.6 | 9.0 | [5 empty] | 15.3 |  |  | 33.5 |  | 3.8
| 10.1016/j.matlet.2020.127372 |  | Al20Cr10Nb15Ti20V25Zr10 |  |  |  | {'percentage': 'at.%', 'Microhardness, HV': '820 +- 30'} |  |  |  | 24.1 |  |  | 15.3 | 10.9 | [5 empty] | 10.9 |  |  | 22.0 |  | 16.8
| 10.1016/j.matlet.2020.127372 |  | Al20Cr10Nb15Ti20V25Zr10 |  |  |  | {'percentage': 'at.%', 'Microhardness, HV': 'Annealed at 1200 degC, 24 h'} |  |  |  | Annealed at 1200 degC, 24 h |  |  | Annealed at 1200 degC, 24 h | Annealed at 1200 degC, 24 h | [5 empty] | Annealed at 1200 degC, 24 h |  |  | Annealed at 1200 degC, 24 h |  | Annealed at 1200 degC, 24 h
| 10.1016/j.matlet.2020.127372 |  | Al20Cr10Nb15Ti20V25Zr10 |  |  |  | {'percentage': 'at.%', 'Microhardness, HV': '320 +- 25'} |  |  |  | 16.8 |  |  | 24.1 | 8.0 | [5 empty] | 16.0 |  |  | 32.1 |  | 3.0
| 10.1016/j.matlet.2020.127372 |  | Al20Cr10Nb15Ti20V25Zr10 |  |  |  | {'percentage': 'at.%', 'Microhardness, HV': '460 +- 40'} |  |  |  | 27.7 |  |  | 9.1 | 12.6 | [5 empty] | 9.1 |  |  | 19.8 |  | 21.7
| 10.1016/j.matlet.2020.127372 |  | Al20Cr10Nb15Ti20V25Zr10 |  |  |  | {'percentage': 'at.%', 'Microhardness, HV': '600 +- 50'} |  |  |  | 35.7 |  |  | 12.3 | 1.3 | [5 empty] | 11.7 |  |  | 6.3 |  | 32.7
| 10.1016/j.matlet.2020.127937 |  | SEM-EDS |  |  |  | {'percentage': 'at%', 'Regions': 'L1'} |  |  | 7.4 | 70.4 |  | 6.9 |  | 7.8 | [9 empty] | 7.6
| 10.1016/j.matlet.2020.127937 |  | SEM-EDS |  |  |  | {'percentage': 'at%', 'Regions': 'L2'} |  |  | 4.6 | 81.9 |  | 4.3 |  | 4.6 | [9 empty] | 4.6
| 10.1016/j.matlet.2020.127937 |  | SEM-EDS |  |  |  | {'percentage': 'at%', 'Regions': 'L3 (phase 1)'} |  |  | 4.1 | 84.3 |  | 4.8 |  | 2.7 | [9 empty] | 4
| 10.1016/j.matlet.2020.127937 |  | SEM-EDS |  |  |  | {'percentage': 'at%', 'Regions': 'L3 (phase 2)'} |  |  | 3.5 | 84.8 |  | 4.1 |  | 4.0 | [9 empty] | 3.7
| 10.1016/j.matlet.2020.127937 |  | TEM-EDS |  |  |  | {'percentage': 'at%', 'Regions': '1'} |  |  | 7.7 | 71.5 |  | 5.9 |  | 6.8 | [9 empty] | 8.3
| 10.1016/j.matlet.2020.127937 |  | TEM-EDS |  |  |  | {'percentage': 'at%', 'Regions': '2'} |  |  | 7.2 | 78.8 |  | 5.4 |  | 2.3 | [9 empty] | 6.2
| 10.1016/j.matlet.2020.127937 |  | TEM-EDS |  |  |  | {'percentage': 'at%', 'Regions': '3'} |  |  | 4.5 | 75.1 |  | 4.9 |  | 9.1 | [9 empty] | 6.4
| 10.1016/j.matlet.2020.127937 |  | TEM-EDS |  |  |  | {'percentage': 'at%', 'Regions': '4'} |  |  | 0 | 81.2 |  | 0.4 |  | 15.2 | [9 empty] | 1.2
| 10.1016/j.matlet.2020.127937 |  | TEM-EDS |  |  |  | {'percentage': 'at%', 'Regions': '5'} |  |  | 7.5 | 77.4 |  | 8.0 |  | 0 | [9 empty] | 7.1
| 10.1016/j.matlet.2020.128021 |  | - |  |  |  | {'percentage': 'at.%', 'Region': 'Nominal', 'Cu': '14.7'} |  |  |  | 24.46 |  | 29.4 |  | 14.7 | [9 empty] | 14.7
| 10.1016/j.matlet.2020.128021 |  | T1 |  |  |  | {'percentage': 'at.%', 'Region': 'DR', 'Cu': '10.57'} |  |  |  | 20.15 |  | 36.25 |  | 15.73 | [9 empty] | 17.29
| 10.1016/j.matlet.2020.128021 |  | T2 |  |  |  | {'percentage': 'at.%', 'Region': 'DR', 'Cu': '10.46'} |  |  |  | 22.34 |  | 34.97 |  | 15.67 | [9 empty] | 16.55
| 10.1016/j.matlet.2020.128021 |  | T3 |  |  |  | {'percentage': 'at.%', 'Region': 'DR', 'Cu': '10.23'} |  |  |  | 23.65 |  | 34.49 |  | 15.55 | [9 empty] | 16.08
| 10.1016/j.matlet.2020.128021 |  | T4 |  |  |  | {'percentage': 'at.%', 'Region': 'DR', 'Cu': '10.64'} |  |  |  | 23.06 |  | 34.84 |  | 15.02 | [9 empty] | 16.43
| 10.1016/j.matlet.2020.128021 |  | T5 |  |  |  | {'percentage': 'at.%', 'Region': 'DR', 'Cu': '11.24'} |  |  |  | 21.32 |  | 36.53 |  | 14.87 | [9 empty] | 16.03
| 10.1016/j.actamat.2020.02.059 |  | Al6Ti6 |  |  |  | {'percentage': 'at.%', '': 'L12-precipitate'} |  |  | 20.40 +- 0.25 | 10.24 +- 1.08 |  | 49.33 +- 0.73 | 13.61 +- 0.74 | 2.30 +- 0.38 | [9 empty] | 4.12 +- 0.14
| 10.1016/j.actamat.2020.02.059 |  | Al6Ti6 |  |  |  | {'percentage': 'at.%', '': 'Heusler-precipitate'} |  |  | 28.42 +- 0.96 | 26.57 +- 0.92 |  | 21.14 +- 0.55 | 17.31 +- 1.30 | 2.84 +- 0.45 | [9 empty] | 3.72 +- 0.34
| 10.1016/j.actamat.2020.02.059 |  | Al6Ti6 |  |  |  | {'percentage': 'at.%', '': 'FCC-matrix'} |  |  | 34.71 +- 0.17 | 3.60 +- 0.43 |  | 18.60 +- 0.71 | 1.61 +- 0.14 | 23.25 +- 0.53 | [9 empty] | 18.24 +- 0.59
| 10.1016/j.actamat.2020.02.059 |  | Al6Ti6 |  |  |  | {'percentage': 'at.%', '': 'L12-precipitate'} |  |  | 21.93 +- 0.83 | 10.66 +- 0.70 |  | 45.39 +- 0.81 | 13.96 +- 0.46 | 3.27 +- 0.24 | [9 empty] | 4.78 +- 0.40
| 10.1016/j.actamat.2020.02.059 |  | Al6Ti6 |  |  |  | {'percentage': 'at.%', '': 'Heusler-precipitate'} |  |  | 25.17 +- 0.21 | 25.04 +- 0.58 |  | 24.88 +- 0.31 | 17.85 +- 0.51 | 3.09 +- 0.23 | [9 empty] | 3.97 +- 0.15
| 10.1016/j.actamat.2020.02.059 |  | Al6Ti6 |  |  |  | {'percentage': 'at.%', '': 'FCC-matrix'} |  |  | 32.19 +- 0.91 | 5.62 +- 0.52 |  | 22.51 +- 0.35 | 2.96 +- 0.17 | 20.13 +- 0.62 | [9 empty] | 16.59 +- 0.36
| 10.1016/j.actamat.2020.02.059 |  | Al6Ti6 |  |  |  | {'percentage': 'at.%', '': 'L12-precipitate'} |  |  | 23.80 +- 0.35 | 8.85 +- 0.43 |  | 43.20 +- 0.40 | 14.62 +- 0.2 | 3.99 +- 0.19 | [9 empty] | 5.54 +- 0.21
| 10.1016/j.actamat.2020.02.059 |  | Al6Ti6 |  |  |  | {'percentage': 'at.%', '': 'FCC-matrix'} |  |  | 30.67 +- 0.46 | 6.31 +- 0.20 |  | 26.72 +- 0.44 | 5.03 +- 0.21 | 16.96 +- 0.34 | [9 empty] | 14.31 +- 0.34
| 10.1016/j.matlet.2020.128979 |  | Al0.2MoNbTaTiW/MC |  |  |  | {'percentage': 'at.%'} |  |  |  | - | 2.6 |  | 11.1 |  |  | 18.4 |  | 1.4 |  | 9.8 | [11 empty] | 56.8
| 10.1016/j.matlet.2020.128979 |  | Al0.2MoNbTaTiW/MC |  |  |  | {'percentage': 'at.%'} |  |  |  | 10.7 | 16.8 |  | 8.8 |  |  | 16.1 |  | 20.7 |  | 20.9 | [11 empty] | 6.1
| 10.1016/j.actamat.2015.01.068 |  | HEA-I |  |  |  | {'percentage': 'At.%', '': '+-1.1'} |  |  | +-0.9 |  |  | 20.3 |  | +-1.1 | [6 empty] | +-2.6 |  |  | +-1.7
| 10.1016/j.actamat.2015.01.068 |  | HEA-I+SC |  |  |  | {'percentage': 'At.%', '': '+-1.0'} |  |  | +-0.9 |  |  | 19.9 |  | +-1.0 | [6 empty] | +-2.5 |  |  | +-1.6
| 10.1016/j.actamat.2015.01.068 |  | HEA-I+SC+A1 |  |  |  | {'percentage': 'At.%', '': '+-0.2'} |  |  | +-0.1 |  |  | 20.3 |  | +-0.2 | [6 empty] | +-0.3 |  |  | +-0.2
| 10.1016/j.actamat.2015.01.068 |  | HEA-I+SC+A2 |  |  |  | {'percentage': 'At.%', '': '+-0.2'} |  |  | +-0.3 |  |  | 18.9 |  | +-0.6 | [6 empty] | +-0.3 |  |  | +-0.3
| 10.1016/j.matlet.2021.130130 |  | HEA |  |  |  | {'percentage': 'at%'} |  |  | 19.91 +- 0.53 |  |  | 19.87 +- 0.18 |  | 20.15 +- 0.28 | [6 empty] | 19.68 +- 0.45 |  |  | 20.39 +- 0.15
| 10.1016/j.mechmat.2021.103798 |  | Nominal (%) |  |  |  | {'Cu': '1.5'} |  |  | 20 |  |  |  |  | 15 | [6 empty] | 20 | 5 |  | 38.5
| 10.1016/j.mechmat.2021.103798 |  | Actual (%) |  |  |  | {'Cu': '1.5+-1.0'} |  |  | 19.5+-1.3 |  |  |  |  | 15.0+-1.2 | [6 empty] | 18.6+-1.2 | 5.3+-1.5 |  | 40.2+-1.1
| 10.1016/j.actamat.2020.03.041 |  | Ni3 0Co2 0Fe25Cr25 |  |  |  | {'D': 'Ni25Co25Fe30Cr20', 'E': 'Ni2 7.5Co27.5Fe2 0Cr25', 'F': 'Ni20Co20Fe35Cr25', 'G': 'Ni20Co27.5Fe27.5Cr25', 'H': 'Ni35Co20Fe20Cr25', 'I': 'Ni27.5Co20Fe27.5Cr25', 'J': 'Ni20Co35Fe20Cr25', '(b)': '(b)', 'Diffusion couples': 'End Member - 1', 'Pseudo binary (PB)- 1': 'A', 'Pseudo binary (PB) - 2': 'C', 'Pseudo ternary (PT) -1': 'E', 'Pseudo ternary (PT) - 2': 'G', 'Pseudo ternary (PT) - 3': 'I'} | [10 empty] | Ni2 0Co3 0Fe25Cr25 | [14 empty] | Ni25Co25Fe20Cr30
| 10.1016/j.actamat.2020.03.041 |  | Ni29.4Co19.8Fe25.1Cr25.7 |  |  |  | {'D': 'Ni24.6Co24.7Fe30.1Cr20.6', 'E': 'Ni26.9Co27. 2Fe2 0.2Cr25.7', 'F': 'Ni19.4Co19.8Fe35.1Cr25.7', 'G': 'Ni19.3Co27.3Fe27. 7Cr25.7', 'H': 'Ni34.3Co19.8Fe20. 2Cr25.7', 'I': 'Ni26.9Co19.8Fe27.6Cr25.7', 'J': 'Ni19. 5Co34.5Fe20.3Cr25.7', '(b)': '(b)', 'Diffusion couples': 'End Member - 2', 'Pseudo binary (PB)- 1': 'B', 'Pseudo binary (PB) - 2': 'D', 'Pseudo ternary (PT) -1': 'F', 'Pseudo ternary (PT) - 2': 'H', 'Pseudo ternary (PT) - 3': 'J'} | [10 empty] | Ni19.5Co29.7Fe25.1Cr25.7 | [14 empty] | Ni24.6Co24.7Fe20Cr30.7
| 10.1016/j.micron.2017.06.007 |  | As-cast |  |  |  | {'': 'FCC', 'Cu': '11.30'} |  |  |  | 9.68 |  | 33.38 |  | 22.99 | [9 empty] | 22.67
| 10.1016/j.micron.2017.06.007 |  | As-cast |  |  |  | {'': 'BCC', 'Cu': '17.11'} |  |  |  | 24.85 |  | 42.60 |  | 6.70 | [9 empty] | 8.74
| 10.1016/j.micron.2017.06.007 |  | As-cast |  |  |  | {'': 'BCC', 'Cu': '8.20'} |  |  |  | 10.94 |  | 19.33 |  | 41.25 | [9 empty] | 20.28
| 10.1016/j.micron.2017.06.007 |  | 600degC |  |  |  | {'': 'FCC', 'Cu': '12.08'} |  |  |  | 11.43 |  | 33.65 |  | 21.53 | [9 empty] | 21.33
| 10.1016/j.micron.2017.06.007 |  | 600degC |  |  |  | {'': 'BCC', 'Cu': '16.54'} |  |  |  | 25.63 |  | 36.87 |  | 11.09 | [9 empty] | 9.87
| 10.1016/j.micron.2017.06.007 |  | 900degC |  |  |  | {'': 'FCC', 'Cu': '39.09'} |  |  |  | 12.06 |  | 30.42 |  | 6.18 | [9 empty] | 12.26
| 10.1016/j.micron.2017.06.007 |  | 900degC |  |  |  | {'': 'BCC', 'Cu': '23.82'} |  |  |  | 15.68 |  | 31.23 |  | 14.78 | [9 empty] | 14.49
| 10.1016/j.micron.2017.06.007 |  | 900degC |  |  |  | {'': 'BCC', 'Cu': '14.46'} |  |  |  | 25.51 |  | 43.29 |  | 7.95 | [9 empty] | 8.81
| 10.1016/j.micron.2017.06.007 |  | 1100degC |  |  |  | {'': 'FCC', 'Cu': '18.86'} |  |  |  | 9.53 |  | 35.08 |  | 16.09 | [9 empty] | 20.46
| 10.1016/j.micron.2017.06.007 |  | 1100degC |  |  |  | {'': 'BCC', 'Cu': '16.08'} |  |  |  | 22.88 |  | 41.09 |  | 10.72 | [9 empty] | 9.28
| 10.1016/j.micron.2017.06.007 |  | 1100degC |  |  |  | {'': 'BCC', 'Cu': '5.33'} |  |  |  | 7.24 |  | 16.47 |  | 50.97 | [9 empty] | 19.98
| 10.1016/j.micron.2019.102739 |  | Undoped |  |  |  | {'percentage': 'at.%'} |  |  | 20.6 |  |  | 19.2 |  | 20.6 | [6 empty] | 19.8 |  |  | 19.8
| 10.1016/j.micron.2019.102739 |  | Carbon-doped |  |  |  | {'percentage': 'at.%'} |  |  | 21.0 |  |  | 19.9 |  | 19.2 | [6 empty] | 19.9 |  |  | 19.1 | [7 empty] | 0.9
| 10.1016/j.micron.2021.103144 |  | CoCrFeMnNi |  |  |  | {'percentage': 'at. %', '': 'Dendrite', 'P': '1'} |  |  | 20.92 |  |  | 18.67 |  | 21.61 | [6 empty] | 16.94 |  |  | 21.86
| 10.1016/j.micron.2021.103144 |  | CoCrFeMnNi |  |  |  | {'percentage': 'at. %', '': 'Dendrite', 'P': '2'} |  |  | 20.82 |  |  | 18.48 |  | 21.47 | [6 empty] | 16.98 |  |  | 22.24
| 10.1016/j.micron.2021.103144 |  | CoCrFeMnNi |  |  |  | {'percentage': 'at. %', '': 'Dendrite', 'P': '3'} |  |  | 21.35 |  |  | 18.41 |  | 21.40 | [6 empty] | 16.66 |  |  | 22.18
| 10.1016/j.micron.2021.103144 |  | CoCrFeMnNi |  |  |  | {'percentage': 'at. %', '': 'Dendrite', 'P': '4'} |  |  | 21.56 |  |  | 18.17 |  | 21.85 | [6 empty] | 16.27 |  |  | 22.14
| 10.1016/j.micron.2021.103144 |  | CoCrFeMnNi |  |  |  | {'percentage': 'at. %', '': 'Average', 'P': ''} |  |  | 21.17 +- 0.35 |  |  | 18.43 +- 0.21 |  | 21.58 +- 0.20 | [6 empty] | 16.71 +- 0.33 |  |  | 22.10 +- 0.17
| 10.1016/j.micron.2021.103144 |  | CoCrFeMnNi |  |  |  | {'percentage': 'at. %', '': '1', 'P': '18.58'} |  |  | 18.72 |  |  |  |  | 17.92 | [6 empty] | 21.44 |  |  | 23.34
| 10.1016/j.micron.2021.103144 |  | CoCrFeMnNi |  |  |  | {'percentage': 'at. %', '': '2', 'P': '17.77'} |  |  | 18.09 |  |  |  |  | 16.39 | [6 empty] | 22.65 |  |  | 25.09
| 10.1016/j.micron.2021.103144 |  | CoCrFeMnNi |  |  |  | {'percentage': 'at. %', '': '3', 'P': '17.94'} |  |  | 17.59 |  |  |  |  | 16.45 | [6 empty] | 22.37 |  |  | 25.65
| 10.1016/j.micron.2021.103144 |  | CoCrFeMnNi |  |  |  | {'percentage': 'at. %', '': '4', 'P': '16.99'} |  |  | 17.93 |  |  |  |  | 15.33 | [6 empty] | 22.36 |  |  | 27.39
| 10.1016/j.micron.2021.103144 |  | CoCrFeMnNi |  |  |  | {'percentage': 'at. %', '': 'Average', 'P': ''} |  |  | 17.82 +- 0.65 |  |  | 22.21 +- 0.83 |  | 18.08 +- 0.47 | [6 empty] | 25.37 +- 1.67 |  |  | 16.52 +- 1.06
| 10.1016/j.micron.2021.103144 |  | CoCrFeMnNi |  |  |  | {'percentage': 'at. %', '': '', 'P': '1'} |  |  | 19.86 |  |  | 19.90 |  | 20.51 | [6 empty] | 20.34 |  |  | 19.39
| 10.1016/j.micron.2021.103144 |  | CoCrFeMnNi |  |  |  | {'percentage': 'at. %', '': '', 'P': '2'} |  |  | 19.78 |  |  | 20.12 |  | 20.15 | [6 empty] | 20.02 |  |  | 19.93
| 10.1016/j.micron.2021.103144 |  | CoCrFeMnNi |  |  |  | {'percentage': 'at. %', '': '', 'P': '3'} |  |  | 20.35 |  |  | 19.52 |  | 20.87 | [6 empty] | 19.94 |  |  | 19.31
| 10.1016/j.micron.2021.103144 |  | CoCrFeMnNi |  |  |  | {'percentage': 'at. %', '': '', 'P': '4'} |  |  | 20.36 |  |  | 19.73 |  | 20.49 | [6 empty] | 19.73 |  |  | 19.68
| 10.1016/j.micron.2021.103144 |  | CoCrFeMnNi |  |  |  | {'percentage': 'at. %', '': 'Average', 'P': ''} |  |  | 20.09 +- 0.31 |  |  | 19.82 +- 0.26 |  | 20.51 +- 0.29 | [6 empty] | 20.01 +- 0.25 |  |  | 19.58 +- 0.28
| 10.1016/j.msea.2006.11.049 |  | Al0HEA100 |  |  |  | {'percentage': 'at.%', 'Region': 'Dendrite', 'Cu': '5.77'} |  |  | 18.60 | 0 |  | 15.71 | 23.38 | 5.60 | [6 empty] | 9.95 |  | 9.78 | 11.22
| 10.1016/j.msea.2006.11.049 |  | Al11.1HEA88.9 |  |  |  | {'percentage': 'at.%', 'Region': 'Dendrite', 'Cu': '3.46'} |  |  | 12.38 | 14.48 |  | 9.67 | 9.81 | 17.32 | [6 empty] | 2.82 |  | 17.28 | 12.78
| 10.1016/j.msea.2006.11.049 |  | Al20HEA80 |  |  |  | {'percentage': 'at.%', 'Region': 'Dendrite', 'Cu': '4.47'} |  |  | 11.53 | 23.61 |  | 9.77 | 10.58 | 10.94 | [6 empty] | 6.90 |  | 11.90 | 10.30
| 10.1016/j.msea.2006.11.049 |  | Al40HEA60 |  |  |  | {'percentage': 'at.%', 'Region': 'Dendrite', 'Cu': '3.08'} |  |  | 2.59 | 37.97 |  | 2.50 | 3.82 | 19.96 | [6 empty] | 3.51 |  | 19.70 | 6.87
| 10.1016/j.msea.2007.01.122 |  | AlCoCrCuNi |  |  |  | {'percentage': 'atomic percent', 'Cu': 'AlCoCrCuNi'} |  |  | AlCoCrCuNi | AlCoCrCuNi |  | AlCoCrCuNi |  | AlCoCrCuNi | [9 empty] | AlCoCrCuNi
| 10.1016/j.msea.2007.01.122 |  | Nominal |  |  |  | {'percentage': 'atomic percent', 'Cu': '20'} |  |  | 20 | 20 |  | 20 |  | 20 | [9 empty] | -
| 10.1016/j.msea.2007.01.122 |  | Dendrite |  |  |  | {'percentage': 'atomic percent', 'Cu': '11'} |  |  | 21 | 21 |  | 22 |  | 25 | [9 empty] | -
| 10.1016/j.msea.2007.01.122 |  | Interdendrite |  |  |  | {'percentage': 'atomic percent', 'Cu': '58'} |  |  | 8 | 13 |  | 15 |  | 6 | [9 empty] | -
| 10.1016/j.msea.2007.01.122 |  | AlCoCrCuFeNi |  |  |  | {'percentage': 'atomic percent', 'Cu': 'AlCoCrCuFeNi'} |  |  | AlCoCrCuFeNi | AlCoCrCuFeNi |  | AlCoCrCuFeNi |  | AlCoCrCuFeNi | [9 empty] | AlCoCrCuFeNi
| 10.1016/j.msea.2007.01.122 |  | Nominal |  |  |  | {'percentage': 'atomic percent', 'Cu': '17'} |  |  | 17 | 17 |  | 17 |  | 17 | [9 empty] | 17
| 10.1016/j.msea.2007.01.122 |  | Dendrite |  |  |  | {'percentage': 'atomic percent', 'Cu': '11'} |  |  | 17 | 17 |  | 16 |  | 21 | [9 empty] | 18
| 10.1016/j.msea.2007.01.122 |  | Interdendrite |  |  |  | {'percentage': 'atomic percent', 'Cu': '63'} |  |  | 5 | 12 |  | 12 |  | 3 | [9 empty] | 5
| 10.1016/j.msea.2008.12.053 |  | CoCrFeNiTiAl0 |  |  |  | {'Zone': 'Nominal'} |  |  | 20 | 0 |  | 20 | 20 | 20 | [9 empty] | 20
| 10.1016/j.msea.2008.12.053 |  | CoCrFeNiTiAl0.5 |  |  |  | {'Zone': 'Nominal'} |  |  | 18.2 | 9.0 |  | 18.2 | 18.2 | 18.2 | [9 empty] | 18.2
| 10.1016/j.msea.2008.12.053 |  | CoCrFeNiTiAl1.0 |  |  |  | {'Zone': 'Nominal'} |  |  | 16.6 | 16.7 |  | 16.7 | 16.7 | 16.6 | [9 empty] | 16.7
| 10.1016/j.msea.2008.12.053 |  | CoCrFeNiTiAl1.5 |  |  |  | {'Zone': 'Nominal'} |  |  | 15.4 | 23.0 |  | 15.4 | 15.4 | 15.4 | [9 empty] | 15.4
| 10.1016/j.msea.2008.12.053 |  | CoCrFeNiTiAl2.0 |  |  |  | {'Zone': 'Nominal'} |  |  | 14.3 | 28.5 |  | 14.3 | 14.3 | 14.3 | [9 empty] | 14.3
text | 10.1016/j.msea.2010.05.052 |  | Al0.5CoCrCuFeNi | hardness | 200 | HV
| 10.1016/j.msea.2010.05.052 |  | Al0.3CrFe1.5MnNi0.5 |  |  |  | {'percentage': 'at.%', 'Elements (at.%)': 'Dendrite'} |  |  |  | 8.1 |  | 10.9 |  | 24.6 | [6 empty] | 21.3 |  |  | 35.1
| 10.1016/j.msea.2010.05.052 |  | Al0.5CrFe1.5MnNi0.5 |  |  |  | {'percentage': 'at.%', 'Elements (at.%)': 'BCC matrix'} |  |  |  | 12.5 |  | 11.1 |  | 19.2 | [6 empty] | 23.7 |  |  | 33.5
| 10.1016/j.msea.2010.07.049 |  | AlCoCrFeNiSi |  |  |  | {'percentage': 'at.%', 'Regions in Fig. 2': 'Nominal'} |  |  | 20.0 | 20.0 |  | 20.0 |  | 20.0 | [7 empty] | - |  | 20.0
| 10.1016/j.msea.2010.07.049 |  | AlCoCrFeNiSi |  |  |  | {'percentage': 'at.%', 'Regions in Fig. 2': 'EDX'} |  |  | 21.1 | 16.7 |  | 19.1 |  | 21.2 | [7 empty] | - |  | 21.9
| 10.1016/j.msea.2010.07.049 |  | AlCoCrFeNiSi |  |  |  | {'percentage': 'at.%', 'Regions in Fig. 2': 'Nominal'} |  |  | 19.2 | 19.2 |  | 19.2 |  | 19.2 | [7 empty] | 3.8 |  | 19.2
| 10.1016/j.msea.2010.07.049 |  | AlCoCrFeNiSi |  |  |  | {'percentage': 'at.%', 'Regions in Fig. 2': 'EDX'} |  |  | 20.1 | 17.6 |  | 18.5 |  | 20.2 | [7 empty] | 3.7 |  | 19.9
| 10.1016/j.msea.2010.07.049 |  | AlCoCrFeNiSi |  |  |  | {'percentage': 'at.%', 'Regions in Fig. 2': 'Nominal'} |  |  | 18.5 | 18.5 |  | 18.5 |  | 18.5 | [7 empty] | 7.4 |  | 18.5
| 10.1016/j.msea.2010.07.049 |  | AlCoCrFeNiSi |  |  |  | {'percentage': 'at.%', 'Regions in Fig. 2': 'A'} |  |  | 17.2 | 11.5 |  | 14.1 |  | 25.4 | [7 empty] | 8.9 |  | 22.9
| 10.1016/j.msea.2010.07.049 |  | AlCoCrFeNiSi |  |  |  | {'percentage': 'at.%', 'Regions in Fig. 2': 'B'} |  |  | 20.2 | 29.9 |  | 25.3 |  | 9.6 | [7 empty] | 2.5 |  | 12.5
| 10.1016/j.msea.2010.07.049 |  | AlCoCrFeNiSi |  |  |  | {'percentage': 'at.%', 'Regions in Fig. 2': 'Nominal'} |  |  | 17.8 | 17.8 |  | 17.8 |  | 17.8 | [7 empty] | 10.7 |  | 17.8
| 10.1016/j.msea.2010.07.049 |  | AlCoCrFeNiSi |  |  |  | {'percentage': 'at.%', 'Regions in Fig. 2': 'A'} |  |  | 17.2 | 10.5 |  | 13.1 |  | 24.4 | [7 empty] | 13.8 |  | 21.0
| 10.1016/j.msea.2010.07.049 |  | AlCoCrFeNiSi |  |  |  | {'percentage': 'at.%', 'Regions in Fig. 2': 'B'} |  |  | 19.2 | 31.8 |  | 24.3 |  | 8.6 | [7 empty] | 4.6 |  | 11.5
| 10.1016/j.msea.2010.07.049 |  | AlCoCrFeNiSi |  |  |  | {'percentage': 'at.%', 'Regions in Fig. 2': 'Nominal'} |  |  | 17.2 | 17.2 |  | 17.2 |  | 17.2 | [7 empty] | 13.8 |  | 17.2
| 10.1016/j.msea.2010.07.049 |  | AlCoCrFeNiSi |  |  |  | {'percentage': 'at.%', 'Regions in Fig. 2': 'A'} |  |  | 19.7 | 13.5 |  | 14.0 |  | 20.1 | [7 empty] | 16.1 |  | 19.7
| 10.1016/j.msea.2010.07.049 |  | AlCoCrFeNiSi |  |  |  | {'percentage': 'at.%', 'Regions in Fig. 2': 'B'} |  |  | 18.7 | 32.2 |  | 23.9 |  | 7.6 | [7 empty] | 6.6 |  | 11.0
| 10.1016/j.msea.2010.07.049 |  | AlCoCrFeNiSi |  |  |  | {'percentage': 'at.%', 'Regions in Fig. 2': 'C'} |  |  | 15.0 | 4.0 |  | 10.9 |  | 30.2 | [7 empty] | 20.8 |  | 18.9
| 10.1016/j.msea.2010.07.049 |  | AlCoCrFeNiSi |  |  |  | {'percentage': 'at.%', 'Regions in Fig. 2': 'Nominal'} |  |  | 16.6 | 16.6 |  | 16.6 |  | 16.6 | [7 empty] | 16.6 |  | 16.6
| 10.1016/j.msea.2010.07.049 |  | AlCoCrFeNiSi |  |  |  | {'percentage': 'at.%', 'Regions in Fig. 2': 'A'} |  |  | 18.3 | 17.3 |  | 16.9 |  | 11.1 | [7 empty] | 17.3 |  | 19.8
| 10.1016/j.msea.2010.07.049 |  | AlCoCrFeNiSi |  |  |  | {'percentage': 'at.%', 'Regions in Fig. 2': 'B'} |  |  | 18.5 | 32.8 |  | 23.4 |  | 6.7 | [7 empty] | 8.2 |  | 10.4
| 10.1016/j.msea.2010.07.049 |  | AlCoCrFeNiSi |  |  |  | {'percentage': 'at.%', 'Regions in Fig. 2': 'C'} |  |  | 5.6 | 2.4 |  | 3.7 |  | 53.8 | [7 empty] | 23.6 |  | 10.9
| 10.1016/j.msea.2011.01.072 |  | 0 |  |  |  | {'percentage': 'at%', 'Region': 'Nominal'} |  |  | 22.2 | 22.2 |  | 22.2 |  | 0 |  |  |  | 11.2 | [5 empty] | 22.2
| 10.1016/j.msea.2011.01.072 |  | 0 |  |  |  | {'percentage': 'at%', 'Region': 'Region A (gray) overall'} |  |  | 20.9 | 29.7 |  | 27.0 |  | 0 |  |  |  | 4.5 | [5 empty] | 17.9
| 10.1016/j.msea.2011.01.072 |  | 0 |  |  |  | {'percentage': 'at%', 'Region': 'Region B (gray+white) overall'} |  |  | 20.9 | 10.0 |  | 11.5 |  | 0 |  |  |  | 33.9 | [5 empty] | 23.7
| 10.1016/j.msea.2011.01.072 |  | 0.5 |  |  |  | {'percentage': 'at%', 'Region': 'Nominal'} |  |  | 20.0 | 20.0 |  | 20.0 |  | 10.0 |  |  |  | 10.0 | [5 empty] | 20.0
| 10.1016/j.msea.2011.01.072 |  | 0.5 |  |  |  | {'percentage': 'at%', 'Region': 'Region A (gray+white) overall'} |  |  | 19.1 | 28.3 |  | 24.8 |  | 7.0 |  |  |  | 4.5 | [5 empty] | 16.3
| 10.1016/j.msea.2011.01.072 |  | 0.5 |  |  |  | {'percentage': 'at%', 'Region': 'Region B (gray+white) overall'} |  |  | 20.3 | 15.1 |  | 16.5 |  | 11.8 |  |  |  | 15.0 | [5 empty] | 21.3
| 10.1016/j.msea.2011.01.072 |  | 1.0 |  |  |  | {'percentage': 'at%', 'Region': 'Nominal'} |  |  | 18.2 | 18.2 |  | 18.2 |  | 18.2 |  |  |  | 9.0 | [5 empty] | 18.2
| 10.1016/j.msea.2011.01.072 |  | 1.0 |  |  |  | {'percentage': 'at%', 'Region': 'Region A (gray+white) overall'} |  |  | 18.1 | 24.5 |  | 24.4 |  | 12.3 |  |  |  | 5.1 | [5 empty] | 15.6
| 10.1016/j.msea.2011.01.072 |  | 1.0 |  |  |  | {'percentage': 'at%', 'Region': 'Region B (gray+white) overall'} |  |  | 17.5 | 11.3 |  | 14.1 |  | 21.0 |  |  |  | 16.8 | [5 empty] | 19.3
| 10.1016/j.msea.2011.01.072 |  | 1.5 |  |  |  | {'percentage': 'at%', 'Region': 'Nominal'} |  |  | 16.7 | 16.7 |  | 16.7 |  | 25.0 |  |  |  | 8.2 | [5 empty] | 16.7
| 10.1016/j.msea.2011.01.072 |  | 1.5 |  |  |  | {'percentage': 'at%', 'Region': 'Region A (gray+white) overall'} |  |  | 15.8 | 28.4 |  | 25.1 |  | 13.9 |  |  |  | 4.2 | [5 empty] | 12.6
| 10.1016/j.msea.2011.01.072 |  | 1.5 |  |  |  | {'percentage': 'at%', 'Region': 'Region B (gray+white) overall'} |  |  | 16.4 | 15.8 |  | 15.7 |  | 25.8 |  |  |  | 9.1 | [5 empty] | 17.2
| 10.1016/j.msea.2011.01.072 |  | 2.0 |  |  |  | {'percentage': 'at%', 'Region': 'Nominal'} |  |  | 15.4 | 15.4 |  | 15.4 |  | 30.8 |  |  |  | 7.6 | [5 empty] | 15.4
| 10.1016/j.msea.2011.01.072 |  | 2.0 |  |  |  | {'percentage': 'at%', 'Region': 'Region A (gray+white) overall'} |  |  | 14.2 | 30.1 |  | 27.0 |  | 15.3 |  |  |  | 2.9 | [5 empty] | 10.5
| 10.1016/j.msea.2011.01.072 |  | 2.0 |  |  |  | {'percentage': 'at%', 'Region': 'Region B (gray+white) overall'} |  |  | 15.0 | 14.2 |  | 14.1 |  | 32.0 |  |  |  | 9.0 | [5 empty] | 15.7
| 10.1016/j.msea.2011.09.033 |  | NbCrMo0.5Ta0.5TiZr |  |  |  | {'percentage': 'At.%'} | [6 empty] | 19.40 | 18.39 |  | 11.86 |  | 10.04 |  | 21.84 |  |  |  |  | 18.48
| 10.1016/j.msea.2011.09.033 |  | NbCrMo0.5Ta0.5TiZr |  |  |  | {'percentage': 'Wt.%'} | [6 empty] | 10.67 | 10.98 |  | 24.64 |  | 11.06 |  | 23.30 |  |  |  |  | 19.36
| 10.1016/j.msea.2011.10.110 |  | AlCoCrFeNb0.1Ni |  |  |  | {'Regions': 'DR'} |  |  | 15.96 | 35.84 |  | 25.05 |  | 9.29 | [5 empty] | 3.41 |  |  |  | 10.45
| 10.1016/j.msea.2011.10.110 |  | AlCoCrFeNb0.1Ni |  |  |  | {'Regions': 'ID'} |  |  | 17.20 | 12.17 |  | 8.36 |  | 17.23 | [5 empty] | 27.65 |  |  |  | 17.38
| 10.1016/j.msea.2011.10.110 |  | AlCoCrFeNb0.25Ni |  |  |  | {'Regions': 'A'} |  |  | 17.35 | 27.22 |  | 20.41 |  | 15.94 | [5 empty] | 2.72 |  |  |  | 16.35
| 10.1016/j.msea.2011.10.110 |  | AlCoCrFeNb0.25Ni |  |  |  | {'Regions': 'B'} |  |  | 20.05 | 12.20 |  | 14.51 |  | 22.23 | [5 empty] | 10.70 |  |  |  | 20.30
| 10.1016/j.msea.2011.10.110 |  | AlCoCrFeNb0.5Ni |  |  |  | {'Regions': 'A'} |  |  | 17.27 | 30.35 |  | 25.49 |  | 11.39 | [5 empty] | 2.92 |  |  |  | 12.57
| 10.1016/j.msea.2011.10.110 |  | AlCoCrFeNb0.5Ni |  |  |  | {'Regions': 'B'} |  |  | 18.26 | 16.60 |  | 15.75 |  | 18.41 | [5 empty] | 13.37 |  |  |  | 17.60
| 10.1016/j.msea.2011.10.110 |  | AlCoCrFeAlNb0.75Ni |  |  |  | {'Regions': 'A'} |  |  | 17.76 | 9.22 |  | 9.33 |  | 19.51 | [5 empty] | 25.72 |  |  |  | 18.45
| 10.1016/j.msea.2011.10.110 |  | AlCoCrFeAlNb0.75Ni |  |  |  | {'Regions': 'B'} |  |  | 16.78 | 26.92 |  | 22.90 |  | 12.60 | [5 empty] | 7.45 |  |  |  | 13.35
| 10.1016/j.msea.2011.11.063 |  | AlCrFeCuNi1.0 |  |  |  | {'percentage': 'atomic percent', 'Cu': '5.13'} |  |  |  | 8.7 |  | 10.99 |  | 39.77 | [9 empty] | 35.41
| 10.1016/j.msea.2011.11.063 |  | AlCrFeCuNi1.0 |  |  |  | {'percentage': 'atomic percent', 'Cu': '62.37'} |  |  |  | 15.25 |  | 13.64 |  | 2.72 | [9 empty] | 6.03
| 10.1016/j.msea.2012.03.080 |  | 1 |  |  |  | {'percentage': 'at.%', 'Cu': '25.0000', 'Sn': '0', 'Atomic ratio': 'FeCoCuNi'} |  |  | 25.0000 |  |  | 25.0000 | [11 empty] | 25.0000
| 10.1016/j.msea.2012.03.080 |  | 2 |  |  |  | {'percentage': 'at.%', 'Cu': '24.8756', 'Sn': '0.4975', 'Atomic ratio': 'FeCoCuNiSn0.02'} |  |  | 24.8756 |  |  | 24.8756 | [11 empty] | 24.8756
| 10.1016/j.msea.2012.03.080 |  | 3 |  |  |  | {'percentage': 'at.%', 'Cu': '24.7525', 'Sn': '0.9901', 'Atomic ratio': 'FeCoCuNiSn0.04'} |  |  | 24.7525 |  |  | 24.7525 | [11 empty] | 24.7525
| 10.1016/j.msea.2012.03.080 |  | 4 |  |  |  | {'percentage': 'at.%', 'Cu': '24.6914', 'Sn': '1.2346', 'Atomic ratio': 'FeCoCuNiSn0.05'} |  |  | 24.6914 |  |  | 24.6914 | [11 empty] | 24.6914
| 10.1016/j.msea.2012.03.080 |  | 5 |  |  |  | {'percentage': 'at.%', 'Cu': '24.5700', 'Sn': '1.7199', 'Atomic ratio': 'FeCoCuNiSn0.07'} |  |  | 24.5700 |  |  | 24.5700 | [11 empty] | 24.5700
| 10.1016/j.msea.2012.03.080 |  | 6 |  |  |  | {'percentage': 'at.%', 'Cu': '24.3902', 'Sn': '2.4390', 'Atomic ratio': 'FeCoCuNiSn0.1'} |  |  | 24.3902 |  |  | 24.3902 | [11 empty] | 24.3902
| 10.1016/j.msea.2012.03.080 |  | 7 |  |  |  | {'percentage': 'at.%', 'Cu': '23.8095', 'Sn': '4.7619', 'Atomic ratio': 'FeCoCuNiSn0.2'} |  |  | 23.8095 |  |  | 23.8095 | [11 empty] | 23.8095
| 10.1016/j.msea.2012.03.080 |  | 8 |  |  |  | {'percentage': 'at.%', 'Cu': '22.2222', 'Sn': '11.1111', 'Atomic ratio': 'FeCoCuNiSn0.5'} |  |  | 22.2222 |  |  | 22.2222 | [11 empty] | 22.2222
| 10.1016/j.msea.2012.06.075 |  | Ti0 |  |  |  | {'percentage': 'at%'} |  |  | 25.7 |  |  | 24.3 | 0 | 24.8 | [9 empty] | 25.2
| 10.1016/j.msea.2012.06.075 |  | Ti0.3 |  |  |  | {'percentage': 'at%'} |  |  | 22.8 |  |  | 23.5 | 6.8 | 23.7 | [9 empty] | 23.2
| 10.1016/j.msea.2012.06.075 |  | Ti0.5 |  |  |  | {'percentage': 'at%'} |  |  | 22.8 |  |  | 22.8 | 11.9 | 21.4 | [9 empty] | 21.1
| 10.1016/j.msea.2012.10.007 |  | HEAG AgAlCoCrCuNi |  |  |  | {'percentage': 'at. pct', 'Ag': '16.6', 'Cu': '16.6'} |  |  | 16.6 | 16.6 |  | 16.6 |  | 16.6 | [9 empty] | ---------
| 10.1016/j.msea.2012.10.007 |  | HEAGFE AgAlCoCrCuFeNi |  |  |  | {'percentage': 'at. pct', 'Ag': '14.3', 'Cu': '14.3'} |  |  | 14.3 | 14.3 |  | 14.3 |  | 14.3 | [9 empty] | 14.3
| 10.1016/j.msea.2012.10.007 |  | HECUFE Al1.8CoCrCu3.5FeNi |  |  |  | {'percentage': 'at. pct', 'Ag': '-------', 'Cu': '35.0'} |  |  | 11.3 | 20.0 |  | 11.2 |  | 11.2 | [9 empty] | 11.2
| 10.1016/j.msea.2012.12.018 |  | NbTiVZr |  |  |  | {'percentage': 'at%', 'r (g/cm3)': '6.52'} | [6 empty] | 24.5 | - | [5 empty] | 28.3 |  |  | 23.0 |  | 24.2
| 10.1016/j.msea.2012.12.018 |  | NbTiV2Zr |  |  |  | {'percentage': 'at%', 'r (g/cm3)': '6.34'} | [6 empty] | 19.4 | - | [5 empty] | 22.6 |  |  | 37.2 |  | 20.8
| 10.1016/j.msea.2012.12.018 |  | CrNbTiZr |  |  |  | {'percentage': 'at%', 'r (g/cm3)': '6.67'} | [6 empty] | 23.9 | 24.6 | [5 empty] | 26.7 |  |  | - |  | 24.8
| 10.1016/j.msea.2012.12.018 |  | CrNbTiVZr |  |  |  | {'percentage': 'at%', 'r (g/cm3)': '6.57'} | [6 empty] | 19.9 | 20.2 | [5 empty] | 20.0 |  |  | 19.6 |  | 20.3
| 10.1016/j.msea.2013.12.096 |  | CoFeNiAl0.5Ti0.5 |  |  |  | {'percentage': 'at%', 'Phases': 'Nominal composition'} |  |  | 25 | 12.5 |  | 25 | 12.5 | - | [9 empty] | 25
| 10.1016/j.msea.2013.12.096 |  | CoFeNiAl0.5Ti0.5 |  |  |  | {'percentage': 'at%', 'Phases': 'FCC'} |  |  | 26.3+-0.4 | 5.8+-0.5 |  | 27.4+-1.5 | 9.6+-2.9 | - | [9 empty] | 30.9+-0.9
| 10.1016/j.msea.2013.12.096 |  | CoFeNiAl0.5Ti0.5 |  |  |  | {'percentage': 'at%', 'Phases': 'BCC'} |  |  | 25.8+-0.6 | 15.7+-0.6 |  | 25.7+-0.7 | 18.7+-0.4 | - | [9 empty] | 14.1+-0.8
| 10.1016/j.msea.2013.12.096 |  | CoFeNiAl0.5Ti0.5 |  |  |  | {'percentage': 'at%', 'Phases': 'Unknown'} |  |  | 16.5+-0.7 | 45.6+-2.4 |  | 14.5+-0.6 | 12.0+-0.8 | - | [9 empty] | 11.4+-3.1
| 10.1016/j.msea.2013.12.096 |  | CrCoFeNiAl0.5Ti0.5 |  |  |  | {'percentage': 'at%', 'Phases': 'Nominal composition'} |  |  | 20 | 10 |  | 20 | 10 | 20 | [9 empty] | 20
| 10.1016/j.msea.2013.12.096 |  | CrCoFeNiAl0.5Ti0.5 |  |  |  | {'percentage': 'at%', 'Phases': 'FCC1'} |  |  | 20.1+-0.2 | 2.3+-0.1 |  | 19.7+-0.3 | 5.6+-1.3 | 25.7+-0.4 | [9 empty] | 26.6+-0.4
| 10.1016/j.msea.2013.12.096 |  | CrCoFeNiAl0.5Ti0.5 |  |  |  | {'percentage': 'at%', 'Phases': 'FCC2'} |  |  | 21.3+-0.3 | 16.4+-0.5 |  | 29.5+-0.2 | 23.5+-0.4 | 3.9+-0.2 | [9 empty] | 5.4+-0.1
| 10.1016/j.msea.2013.12.096 |  | CrCoFeNiAl0.5Ti0.5 |  |  |  | {'percentage': 'at%', 'Phases': 'Unknown'} |  |  | 6.3+-0.1 | 65.0+-2.0 |  | 6.7+-0.2 | 12.6+-1.5 | 4.6+-0.5 | [9 empty] | 4.8+-0.1
| 10.1016/j.msea.2014.07.059 |  | Dendrite |  |  |  | {'percentage': 'at%', 'Cu': ''}
| 10.1016/j.msea.2014.07.059 |  | As-cast |  |  |  | {'percentage': 'at%', 'Cu': '9.1'} |  |  | 20.9 | 6.2 |  | 17.4 |  | 23.4 | [9 empty] | 23.4
| 10.1016/j.msea.2014.07.059 |  | 700degC |  |  |  | {'percentage': 'at%', 'Cu': '12.8'} |  |  | 19.8 | 6.6 |  | 18.5 |  | 20.4 | [9 empty] | 21.9
| 10.1016/j.msea.2014.07.059 |  | 850degC |  |  |  | {'percentage': 'at%', 'Cu': '8.4'} |  |  | 22.0 | 3.9 |  | 16.6 |  | 24.1 | [9 empty] | 24.9
| 10.1016/j.msea.2014.07.059 |  | 1000degC |  |  |  | {'percentage': 'at%', 'Cu': '8.5'} |  |  | 20.4 | 7.0 |  | 18.7 |  | 22.8 | [9 empty] | 22.8
| 10.1016/j.msea.2014.07.059 |  | Interdendritic |  |  |  | {'percentage': 'at%', 'Cu': ''}
| 10.1016/j.msea.2014.07.059 |  | As-cast |  |  |  | {'percentage': 'at%', 'Cu': '51.0'} |  |  | 6.9 | 12.1 |  | 15.8 |  | 7.0 | [9 empty] | 7.2
| 10.1016/j.msea.2014.07.059 |  | 700degC |  |  |  | {'percentage': 'at%', 'Cu': '82.3'} |  |  | 2.5 | 4.8 |  | 6.3 |  | 1.9 | [9 empty] | 2.3
| 10.1016/j.msea.2014.07.059 |  | 850degC |  |  |  | {'percentage': 'at%', 'Cu': '71.8'} |  |  | 2.7 | 9.9 |  | 11.0 |  | 1.9 | [9 empty] | 2.6
| 10.1016/j.msea.2014.07.059 |  | 1000degC |  |  |  | {'percentage': 'at%', 'Cu': '59.5'} |  |  | 5.0 | 11.4 |  | 15.7 |  | 3.5 | [9 empty] | 5.2
| 10.1016/j.msea.2014.07.059 |  | Precipitate 1 |  |  |  | {'percentage': 'at%', 'Cu': ''}
| 10.1016/j.msea.2014.07.059 |  | As-cast |  |  |  | {'percentage': 'at%', 'Cu': '-'} |  |  | - | - |  | - |  | - | [9 empty] | -
| 10.1016/j.msea.2014.07.059 |  | 700degC |  |  |  | {'percentage': 'at%', 'Cu': '8.0'} |  |  | 10.7 | 31.8 |  | 38.7 |  | 2.5 | [9 empty] | 8.3
| 10.1016/j.msea.2014.07.059 |  | 850degC |  |  |  | {'percentage': 'at%', 'Cu': '11.9'} |  |  | 10.0 | 31.1 |  | 35.5 |  | 3.7 | [9 empty] | 7.8
| 10.1016/j.msea.2014.07.059 |  | 1000degC |  |  |  | {'percentage': 'at%', 'Cu': '-'} |  |  | - | - |  | - |  | - | [9 empty] | -
| 10.1016/j.msea.2014.07.059 |  | Precipitate 2 |  |  |  | {'percentage': 'at%', 'Cu': ''}
| 10.1016/j.msea.2014.07.059 |  | As-cast |  |  |  | {'percentage': 'at%', 'Cu': '-'} |  |  | - | - |  | - |  | - | [9 empty] | -
| 10.1016/j.msea.2014.07.059 |  | 700degC |  |  |  | {'percentage': 'at%', 'Cu': '0.7'} |  |  | 19.1 | 0.5 |  | 4.4 |  | 52.1 | [9 empty] | 23.2
| 10.1016/j.msea.2014.07.059 |  | 850degC |  |  |  | {'percentage': 'at%', 'Cu': '0.6'} |  |  | 18.6 | 0.8 |  | 5.5 |  | 53.0 | [9 empty] | 21.5
| 10.1016/j.msea.2014.07.059 |  | 1000degC |  |  |  | {'percentage': 'at%', 'Cu': '-'} |  |  | - | - |  | - |  | - | [9 empty] | -
text | 10.1016/j.msea.2015.01.002 |  | AlCoCrCuMnTi | hardness | 554.8 | HV | {'percentage': 'atomic percent', '': 'Nominal', 'Phase': '', 'Cu': '16.67', 'Fe/Ti': '16.67', 'Lattice constant (A)': ''} |  |  | 16.67 | 16.67 |  |  |  | 16.67 | [6 empty] | 16.67
text | 10.1016/j.msea.2015.01.002 |  | AlCoCrCuMnTi | hardness | 554.8 | HV | {'percentage': 'atomic percent', '': 'Actual', 'Phase': '', 'Cu': '16.2', 'Fe/Ti': '16.4', 'Lattice constant (A)': ''} |  |  | 16.4 | 18.6 |  |  |  | 16.3 | [6 empty] | 16.1
text | 10.1016/j.msea.2015.01.002 |  | AlCoCrCuMnTi | hardness | 554.8 | HV | {'percentage': 'atomic percent', '': 'DR', 'Phase': '', 'Cu': '5.7', 'Fe/Ti': '19.5', 'Lattice constant (A)': ''} |  |  | 26.6 | 10.8 |  |  |  | 19.9 | [6 empty] | 7.5
text | 10.1016/j.msea.2015.01.002 |  | AlCoCrCuMnTi | hardness | 554.8 | HV | {'percentage': 'atomic percent', '': '', 'Phase': 'BCC1', 'Cu': '6.3', 'Fe/Ti': '21.4', 'Lattice constant (A)': '2.98'} |  |  | 30.5 | 22.8 |  |  |  | 13.1 | [6 empty] | 5.9
text | 10.1016/j.msea.2015.01.002 |  | AlCoCrCuMnTi | hardness | 554.8 | HV | {'percentage': 'atomic percent', '': '', 'Phase': 'BCC2', 'Cu': '1.9', 'Fe/Ti': '9.9', 'Lattice constant (A)': '3.17'} |  |  | 7.4 | 10.5 |  |  |  | 55.3 | [6 empty] | 15.0
text | 10.1016/j.msea.2015.01.002 |  | AlCoCrCuMnTi | hardness | 554.8 | HV | {'percentage': 'atomic percent', '': 'ID-A', 'Phase': 'FCC', 'Cu': '3.3', 'Fe/Ti': '27.7', 'Lattice constant (A)': '3.58'} |  |  | 11.7 | 11.3 |  |  |  | 22.3 | [6 empty] | 23.7
text | 10.1016/j.msea.2015.01.002 |  | AlCoCrCuMnTi | hardness | 554.8 | HV | {'percentage': 'atomic percent', '': 'ID-B', 'Phase': 'AlCu2Mn-like phase', 'Cu': '50.1', 'Fe/Ti': '1.4', 'Lattice constant (A)': '2.97'} |  |  | 1.3 | 19.5 |  |  |  | 1.6 | [6 empty] | 26.1
text | 10.1016/j.msea.2015.01.002 |  | AlCoCrCuMnTi | hardness | 554.8 | HV | {'percentage': 'atomic percent', '': 'Precipitate', 'Phase': '', 'Cu': '18.4', 'Fe/Ti': '18.6', 'Lattice constant (A)': ''} |  |  | 21.2 | 19.4 |  |  |  | 7.8 | [6 empty] | 14.6
text | 10.1016/j.msea.2015.01.002 |  | AlCoCrCuMnTi | hardness | 554.8 | HV | {'percentage': 'atomic percent', '': 'Nominal', 'Phase': '', 'Cu': '16.67', 'Fe/Ti': '16.67', 'Lattice constant (A)': ''} |  |  | 16.67 | 16.67 |  |  |  | 16.67 | [6 empty] | 16.67
text | 10.1016/j.msea.2015.01.002 |  | AlCoCrCuMnTi | hardness | 554.8 | HV | {'percentage': 'atomic percent', '': 'Actual', 'Phase': '', 'Cu': '16.2', 'Fe/Ti': '16.4', 'Lattice constant (A)': ''} |  |  | 16.4 | 18.6 |  |  |  | 16.3 | [6 empty] | 16.1
text | 10.1016/j.msea.2015.01.002 |  | AlCoCrCuMnTi | hardness | 554.8 | HV | {'percentage': 'atomic percent', '': 'DR', 'Phase': '', 'Cu': '5.7', 'Fe/Ti': '19.5', 'Lattice constant (A)': ''} |  |  | 26.6 | 10.8 |  |  |  | 19.9 | [6 empty] | 7.5
text | 10.1016/j.msea.2015.01.002 |  | AlCoCrCuMnTi | hardness | 554.8 | HV | {'percentage': 'atomic percent', '': '', 'Phase': 'BCC1', 'Cu': '6.3', 'Fe/Ti': '21.4', 'Lattice constant (A)': '2.98'} |  |  | 30.5 | 22.8 |  |  |  | 13.1 | [6 empty] | 5.9
text | 10.1016/j.msea.2015.01.002 |  | AlCoCrCuMnTi | hardness | 554.8 | HV | {'percentage': 'atomic percent', '': '', 'Phase': 'BCC2', 'Cu': '1.9', 'Fe/Ti': '9.9', 'Lattice constant (A)': '3.17'} |  |  | 7.4 | 10.5 |  |  |  | 55.3 | [6 empty] | 15.0
text | 10.1016/j.msea.2015.01.002 |  | AlCoCrCuMnTi | hardness | 554.8 | HV | {'percentage': 'atomic percent', '': 'ID-A', 'Phase': 'FCC', 'Cu': '3.3', 'Fe/Ti': '27.7', 'Lattice constant (A)': '3.58'} |  |  | 11.7 | 11.3 |  |  |  | 22.3 | [6 empty] | 23.7
text | 10.1016/j.msea.2015.01.002 |  | AlCoCrCuMnTi | hardness | 554.8 | HV | {'percentage': 'atomic percent', '': 'ID-B', 'Phase': 'AlCu2Mn-like phase', 'Cu': '50.1', 'Fe/Ti': '1.4', 'Lattice constant (A)': '2.97'} |  |  | 1.3 | 19.5 |  |  |  | 1.6 | [6 empty] | 26.1
text | 10.1016/j.msea.2015.01.002 |  | AlCoCrCuMnTi | hardness | 554.8 | HV | {'percentage': 'atomic percent', '': 'Precipitate', 'Phase': '', 'Cu': '18.4', 'Fe/Ti': '18.6', 'Lattice constant (A)': ''} |  |  | 21.2 | 19.4 |  |  |  | 7.8 | [6 empty] | 14.6
| 10.1016/j.msea.2015.01.002 |  | AlCoCrCuMnFe |  |  |  | {'percentage': 'atomic percent', '': 'Nominal', 'Phase': '', 'Cu': '16.67', 'Fe/Ti': '16.67', 'Lattice constant (A)': ''} |  |  | 16.67 | 16.67 |  |  |  | 16.67 | [6 empty] | 16.67
| 10.1016/j.msea.2015.01.002 |  | AlCoCrCuMnFe |  |  |  | {'percentage': 'atomic percent', '': 'Actual', 'Phase': '', 'Cu': '16.2', 'Fe/Ti': '15.9', 'Lattice constant (A)': ''} |  |  | 16.7 | 18.4 |  |  |  | 16.6 | [6 empty] | 16.2
| 10.1016/j.msea.2015.01.002 |  | AlCoCrCuMnFe |  |  |  | {'percentage': 'atomic percent', '': 'DR', 'Phase': '', 'Cu': '7.4', 'Fe/Ti': '19.6', 'Lattice constant (A)': ''} |  |  | 19.0 | 17.7 |  |  |  | 20.3 | [6 empty] | 16.0
| 10.1016/j.msea.2015.01.002 |  | AlCoCrCuMnFe |  |  |  | {'percentage': 'atomic percent', '': '', 'Phase': 'BCC1', 'Cu': '12.0', 'Fe/Ti': '18.1', 'Lattice constant (A)': '3.01'} |  |  | 19.1 | 15.8 |  |  |  | 17.6 | [6 empty] | 17.4
| 10.1016/j.msea.2015.01.002 |  | AlCoCrCuMnFe |  |  |  | {'percentage': 'atomic percent', '': '', 'Phase': 'BCC2', 'Cu': '20.4', 'Fe/Ti': '14.5', 'Lattice constant (A)': '2.89'} |  |  | 16.4 | 15.5 |  |  |  | 14.9 | [6 empty] | 18.3
| 10.1016/j.msea.2015.01.002 |  | AlCoCrCuMnFe |  |  |  | {'percentage': 'atomic percent', '': 'ID', 'Phase': 'FCC', 'Cu': '72.1', 'Fe/Ti': '2.9', 'Lattice constant (A)': '3.69'} |  |  | 3.2 | 5.7 |  |  |  | 1.5 | [6 empty] | 14.6
| 10.1016/j.msea.2015.01.002 |  | AlCoCrCuMnFe |  |  |  | {'percentage': 'atomic percent', '': 'Precipitate', 'Phase': '', 'Cu': '58.1', 'Fe/Ti': '3.8', 'Lattice constant (A)': ''} |  |  | 4.9 | 12.9 |  |  |  | 3.7 | [6 empty] | 16.6
| 10.1016/j.msea.2015.02.072 |  | (a) |  |  |  | {'percentage': 'Atomic %'} |  |  | (a) | (a) |  | (a) |  | (a) | [9 empty] | (a)
| 10.1016/j.msea.2015.02.072 |  | Al0.3 |  |  |  | {'percentage': 'Atomic %'} |  |  | 23.3 | 8.6 |  | 22.1 |  | 22.8 | [9 empty] | 23.2
| 10.1016/j.msea.2015.02.072 |  | Al0.6 |  |  |  | {'percentage': 'Atomic %'} |  |  | 21.4 | 14.3 |  | 20.6 |  | 20.85 | [9 empty] | 22.8
| 10.1016/j.msea.2015.02.072 |  | Al0.85 |  |  |  | {'percentage': 'Atomic %'} |  |  | 20.2 | 18.7 |  | 19.4 |  | 20.7 | [9 empty] | 21.1
| 10.1016/j.msea.2015.02.072 |  | (b) |  |  |  | {'percentage': 'Atomic %'} |  |  | (b) | (b) |  | (b) |  | (b) | [9 empty] | (b)
| 10.1016/j.msea.2015.02.072 |  | Al0.3 |  |  |  | {'percentage': 'Atomic %'} |  |  | 23.4 | 7.7 |  | 21.9 |  | 23.5 | [9 empty] | 25.0
| 10.1016/j.msea.2015.02.072 |  | Al0.6 |  |  |  | {'percentage': 'Atomic %'} |  |  | 20.7 | 13.6 |  | 20.8 |  | 22.1 | [9 empty] | 22.8
| 10.1016/j.msea.2015.02.072 |  | Al0.85 |  |  |  | {'percentage': 'Atomic %'} |  |  | 21.6 | 18.0 |  | 20.6 |  | 23.9 | [9 empty] | 23.1
text | 10.1016/j.msea.2015.07.052 |  | Co20Ni20Fe20Al20Ti20 | hardness | ~704 | HV
text | 10.1016/j.msea.2015.07.052 |  | Co20Ni20Fe20Al20Ti20 | hardness | 704 | HV
| 10.1016/j.msea.2015.07.052 |  | Nominal composition |  |  |  | {'percentage': 'at%'} |  |  | 20 | 20 |  | 20 | 20 | [10 empty] | 20
| 10.1016/j.msea.2015.07.052 |  | FCC |  |  |  | {'percentage': 'at%'} |  |  | 26.85+-0.34 | 5.39+-0.61 |  | 27.15+-1.41 | 8.92+-0.73 | [10 empty] | 31.69+-0.90
| 10.1016/j.msea.2015.07.052 |  | BCC |  |  |  | {'percentage': 'at%'} |  |  | 25.71+-0.42 | 19.98+-0.27 |  | 24.63+-0.62 | 17.37+-2.56 | [10 empty] | 12.31+-3.22
| 10.1016/j.msea.2015.07.052 |  | Particles |  |  |  | {'percentage': 'at%'} |  |  | 2.24+-0.66 | 71.03+-1.38 |  | 1.30+-0.57 | 23.13+-1.27 | [10 empty] | 2.30+-0.72
text | 10.1016/j.msea.2015.07.088 |  | alloy | hardness | 167 | HV
| 10.1016/j.msea.2015.07.088 |  | Nominal |  |  |  | {'percentage': 'atomic percent'} |  |  | 21.0 | 5.3 |  | 26.3 |  | 21.1 | [9 empty] | 26.3
| 10.1016/j.msea.2015.07.088 |  | Dendrite |  |  |  | {'percentage': 'atomic percent'} |  |  | 24.6 | 3.8 |  | 25.6 |  | 19.6 | [9 empty] | 26.4
| 10.1016/j.msea.2015.07.088 |  | Interdendritic |  |  |  | {'percentage': 'atomic percent'} |  |  | 23.2 | 6.8 |  | 28.2 |  | 19.8 | [9 empty] | 23.0
text | 10.1016/j.msea.2015.08.056 |  | Al0.75FeNiCrCoTi0.25 | hardness | 609 | HV | {'percentage': 'at%', 'Regions': 'Nominal composition'} |  |  | 20 | 15 |  | 20 | 5 | 20 | [9 empty] | 20
| 10.1016/j.msea.2015.08.056 |  | Al0.75FeNiCrCo |  |  |  | {'percentage': 'at%', 'Regions': 'Nominal composition'} |  |  | 21 | 15.8 |  | 21.1 | - | 21 | [9 empty] | 21.1
| 10.1016/j.msea.2015.08.056 |  | Al0.75FeNiCr |  |  |  | {'percentage': 'at%', 'Regions': 'Nominal composition'} |  |  | - | 20 |  | 26.7 | - | 26.7 | [9 empty] | 26.6
| 10.1016/j.msea.2015.08.078 |  | A2 |  |  |  | {'percentage': 'at%'} |  |  | 19 | 3 |  | 6 |  | 43 | [9 empty] | 30
| 10.1016/j.msea.2015.08.078 |  | B2 |  |  |  | {'percentage': 'at%'} |  |  | 19 | 30 |  | 27 |  | 9 | [9 empty] | 14
| 10.1016/j.msea.2015.08.078 |  | A1 |  |  |  | {'percentage': 'at%'} |  |  | 23 | 8 |  | 15 |  | 27 | [9 empty] | 27
| 10.1016/j.msea.2015.08.078 |  | s |  |  |  | {'percentage': 'at%'} |  |  | 24 | 5 |  | 11 |  | 28 | [9 empty] | 31
text | 10.1016/j.actamat.2020.05.003 |  | NiCoCr | hardness | 146 | HV
| 10.1016/j.actamat.2020.05.003 |  | NiCoRu |  |  |  | {'(%)': 'Avg.'} |  |  | 37.14 |  |  | 41.86 | [14 empty] | 21.00
| 10.1016/j.actamat.2020.05.003 |  | NiCoRu |  |  |  | {'(%)': 'St.dev.'} |  |  | 0.49 |  |  | 2.26 | [14 empty] | 2.74
| 10.1016/j.actamat.2020.05.003 |  | NiCoRu |  |  |  | {'(%)': ''}
| 10.1016/j.msea.2015.09.034 |  | Al0.1CoCrFeNi |  |  |  | {'percentage': 'at.%', '': 'fcc', 'Lattice parameter (A)': '3.583'} |  |  | 25.6+-1.3 | 1.7+-0.7 |  | 24.9+-2.2 |  | 22.5+-2.3 | [9 empty] | 25.3+-1.2
| 10.1016/j.msea.2015.09.034 |  | Al0.75CoCrFeNi |  |  |  | {'percentage': 'at.%', '': 'fcc', 'Lattice parameter (A)': '3.597'} |  |  | 24.4+-2.6 | 6.2+-0.3 |  | 17.0+-3.6 |  | 26.1+-3.1 | [9 empty] | 26.1+-3.0
| 10.1016/j.msea.2015.09.034 |  | Al0.75CoCrFeNi |  |  |  | {'percentage': 'at.%', '': 'ordered bcc', 'Lattice parameter (A)': '2.886'} |  |  | 17.9+-2.1 | 32.3+-2.1 |  | 30.6+-5.5 |  | 4.8+-0.8 | [9 empty] | 11.5+-1.4
| 10.1016/j.msea.2015.09.034 |  | Al1.5CoCrFeNi |  |  |  | {'percentage': 'at.%', '': 'disordered bcc', 'Lattice parameter (A)': '2.881'} |  |  | 8.8+-0.6 | 5.0+-0.1 |  | 1.1+-0.8 |  | 52.9+-4.0 | [9 empty] | 31.8+-4.8
| 10.1016/j.msea.2015.09.034 |  | Al1.5CoCrFeNi |  |  |  | {'percentage': 'at.%', '': 'ordered bcc', 'Lattice parameter (A)': '2.881'} |  |  | 21.3+-2.1 | 40.2+-2.6 |  | 24+-5.3 |  | 3.2+-1.1 | [9 empty] | 11.2+-0.8
| 10.1016/j.msea.2016.01.019 |  | Nominal value |  |  |  | {'percentage': 'at%', 'O': '-'} |  |  | 20.0 | 20.0 |  | 20.0 |  | 20.0 | [9 empty] | 20.0
| 10.1016/j.msea.2016.01.019 |  | SEBM |  |  |  | {'percentage': 'at%', 'O': '0.14'} |  |  | 20.0 | 20.6 |  | 20.0 |  | 18.8 | [9 empty] | 20.2
| 10.1016/j.msea.2016.01.019 |  | Cast |  |  |  | {'percentage': 'at%', 'O': '0.17'} |  |  | 20.2 | 19.9 |  | 20.1 |  | 19.5 | [9 empty] | 20.0
| 10.1016/j.actamat.2020.05.015 |  | None |  |  |  | {'percentage': 'at.%'} |  |  | 20.0+-0.6 |  |  | 20.6+-0.8 |  | 18.5+-0.3 | [6 empty] | 20.9+-0.5 |  |  | 20.0+-0.5
| 10.1016/j.msea.2016.07.102 |  | NbTaTiV |  |  |  | {'percentage': 'at.%', 'Concentrations (at.%)': 'C aver'} |  |  |  |  | - |  | 22.55 |  |  | 27.45 |  |  |  | 27.8 |  |  | 21.55
| 10.1016/j.msea.2016.07.102 |  | NbTaVW |  |  |  | {'percentage': 'at.%', 'Concentrations (at.%)': 'C aver'} |  |  |  |  | 21.18 |  | - |  |  | 29.65 |  |  |  | 28.50 |  |  | 20.67
| 10.1016/j.msea.2016.07.102 |  | NbTaTiVW |  |  |  | {'percentage': 'at.%', 'Concentrations (at.%)': 'C aver'} |  |  |  |  | 18 |  | 16.7 |  |  | 25.35 |  |  |  | 22.7 |  |  | 17.35
| 10.1016/j.msea.2016.08.048 |  | Nominal |  |  |  | {'percentage': 'at%'} |  |  | 16.39 | 16.39 |  | 34.43 |  | 16.39 | [9 empty] | 16.39
| 10.1016/j.msea.2016.08.048 |  | L12 |  |  |  | {'percentage': 'at%'} |  |  | 18.47+-0.25 | 8.66+-0.2 |  | 32.85+-0.36 |  | 20.53+-0.05 | [9 empty] | 19.48+-0.25
| 10.1016/j.msea.2016.08.048 |  | B2 |  |  |  | {'percentage': 'at%'} |  |  | 13.00+-0.14 | 24.30+-1.3 |  | 45.70+-2.83 |  | 6.50 +-0.84 | [9 empty] | 10.55+-0.77
| 10.1016/j.msea.2016.08.048 |  | Nano-precipitates inside B2 |  |  |  | {'percentage': 'at%'} |  |  | 13.32+-1.1 | 18.11+-1.3 |  | 38.9+-6.3 |  | 23.6+-3.9 | [9 empty] | 10.08+-1.1
| 10.1016/j.msea.2016.09.062 |  | Atomic % |  |  |  | {'percentage': 'Atomic %'} |  |  | 19.2+-0.9 | 20.9+-2.5 |  | 20.3+-1.0 |  | 19.1+-0.9 | [9 empty] | 20.4+-0.8
| 10.1016/j.msea.2016.12.110 |  | Al0.1CoCrFeNi |  |  |  | {'percentage': 'at%'} |  |  | 24.6 +- 0.5 | 2.2+-0.5 |  | 24.1 +- 0.8 |  | 24.9 +- 0.7 | [9 empty] | 24.2 +- 0.8
| 10.1016/j.msea.2017.01.099 |  | (at%) |  |  |  | {'percentage': 'at%'} |  |  | 20 |  |  | 20 |  | 20 | [6 empty] | 20 |  |  | 20
| 10.1016/j.msea.2017.01.099 |  | (wt%) |  |  |  | {'percentage': 'wt%'} |  |  | 21.02 |  |  | 20.93 |  | 18.55 | [6 empty] | 19.58 |  |  | 19.92
| 10.1016/j.msea.2017.02.072 |  | Nominal |  |  |  | {'percentage': 'at%'} |  |  |  | 20 |  | 20 |  | 20 | [6 empty] | 20 |  |  | 20
| 10.1016/j.msea.2017.02.072 |  | Measured |  |  |  | {'percentage': 'at%'} |  |  |  | 19.3 |  | 20.8 |  | 20.5 | [6 empty] | 17.9 |  |  | 21.5
| 10.1016/j.msea.2017.03.099 |  | Fe36Ni18Mn33Al13 |  |  |  | {'percentage': 'at%', 'Phase': 'f.c.c.'} |  |  |  | 14.6+-1.4 |  | 14.9+-0.5 | [8 empty] | 30.9+-0.8 |  |  | 39.6+-0.5
| 10.1016/j.msea.2017.03.099 |  | Fe36Ni18Mn33Al13 |  |  |  | {'percentage': 'at%', 'Phase': 'B2'} |  |  |  | 34.1+-2.6 |  | 38.0+-3.1 | [8 empty] | 16.5+-1.2 |  |  | 11.4+-2.5
| 10.1016/j.msea.2017.03.099 |  | Fe36Ni18Mn33Al13 |  |  |  | {'percentage': 'at%', 'Phase': 'f.c.c.'} |  |  |  | 11.0+-0.5 |  | 11.5+-0.2 | [8 empty] | 32.9+-0.2 |  |  | 44.6+-0.1
| 10.1016/j.msea.2017.03.099 |  | 1000K, 1h |  |  |  | {'percentage': 'at%', 'Phase': 'B2'} |  |  |  | 37.2+-0.4 |  | 39.8+-0.9 | [8 empty] | 15.5+-0.5 |  |  | 7.6+-0.8
| 10.1016/j.msea.2017.03.099 |  | 1000K, 1h |  |  |  | {'percentage': 'at%', 'Phase': 'ppt.'} |  |  |  | 41.1+-0.5 |  | 34.2+-0.7 | [8 empty] | 14.0+-0.7 |  |  | 6.8+-0.5
| 10.1016/j.msea.2017.03.099 |  | Fe36Ni18Mn33Al13C1.26 |  |  |  | {'percentage': 'at%', 'Phase': 'f.c.c.'} |  |  |  | 11.7+-0.5 |  | 14.9+-0.6 | [8 empty] | 30.2+-0.6 |  |  | 43.3+-1.5
| 10.1016/j.msea.2017.03.099 |  | Fe36Ni18Mn33Al13C1.26 |  |  |  | {'percentage': 'at%', 'Phase': 'MS'} |  |  |  | 28.9+-2.0 |  | 37.5+-1.9 | [8 empty] | 22.9+-1.6 |  |  | 10.7+-2.2
| 10.1016/j.msea.2017.03.099 |  | Fe36Ni18Mn33Al13C1.26 |  |  |  | {'percentage': 'at%', 'Phase': 'f.c.c.'} |  |  |  | 11.8+-0.4 |  | 14.0+-0.4 | [8 empty] | 30.9+-1.2 |  |  | 43.3+-1.0
| 10.1016/j.msea.2017.03.099 |  | 1000K, 1h |  |  |  | {'percentage': 'at%', 'Phase': 'MS'} |  |  |  | 39.3+-1.2 |  | 40.0+-0.1 | [8 empty] | 15.3+-0.5 |  |  | 5.3+-0.9
| 10.1016/j.msea.2017.03.099 |  | 1000K, 1h |  |  |  | {'percentage': 'at%', 'Phase': 'ppt.'} |  |  |  | 44.8+-2.6 |  | 37.5+-1.2 | [8 empty] | 13.0+-1.2 |  |  | 4.1+-0.2
| 10.1016/j.msea.2017.03.099 |  | Fe36Ni18Mn33Al13C1.26 |  |  |  | {'percentage': 'at%', 'Phase': 'f.c.c.'} |  |  |  | 10.2+-1.7 |  | 11.9+-0.4 | [8 empty] | 34.7+-1.0 |  |  | 43.1+-1.0
| 10.1016/j.msea.2017.03.099 |  | T1 treatment |  |  |  | {'percentage': 'at%', 'Phase': 'MS'} |  |  |  | 38.9+-0.5 |  | 34.9+-0.1 | [8 empty] | 16.5+-0.5 |  |  | 9.7+-0.1
| 10.1016/j.msea.2017.03.099 |  | T1 treatment |  |  |  | {'percentage': 'at%', 'Phase': 'ppt.'} |  |  |  | 41.1+-0.8 |  | 34.7+-0.6 | [8 empty] | 15.5+-0.3 |  |  | 8.6+-0.3
| 10.1016/j.msea.2017.08.019 |  | Elements, at.% |  |  |  | {'percentage': 'at.%', 'Elements, at.%': 'Elements, at.%', 'Volume fraction, %': 'Volume fraction, %', '': 'longitudinal'} |  |  |  | Al |  |  | Ti | [6 empty] | Nb |  |  | V |  | Zr
| 10.1016/j.msea.2017.08.019 |  | Constituents |  |  |  | {'percentage': 'at.%', 'Elements, at.%': 'Constituents', 'Volume fraction, %': '', '': ''}
| 10.1016/j.msea.2017.08.019 |  | No. |  |  |  | {'percentage': 'at.%', 'Elements, at.%': 'Designation', 'Volume fraction, %': '', '': ''}
| 10.1016/j.msea.2017.08.019 |  | Alloy composition |  |  |  | {'percentage': 'at.%', 'Elements, at.%': 'Alloy composition', 'Volume fraction, %': '-', '': ''} |  |  |  | 27.6 |  |  | 24.8 | [6 empty] | 24.1 |  |  | 23.5 |  | -
| 10.1016/j.msea.2017.08.019 |  | 1 |  |  |  | {'percentage': 'at.%', 'Elements, at.%': 'Grains', 'Volume fraction, %': '> 99', '': ''} |  |  |  | 25.4 |  |  | 24.8 | [6 empty] | 23.4 |  |  | 23.2 |  | 3.2
| 10.1016/j.msea.2017.08.019 |  | 2 |  |  |  | {'percentage': 'at.%', 'Elements, at.%': 'Light-gray particles (Zr5Al3-type phase)', 'Volume fraction, %': '< 1', '': ''} |  |  |  | 35.1 |  |  | 14.3 | [6 empty] | 15.9 |  |  | 5.2 |  | 29.5
| 10.1016/j.msea.2017.08.019 |  | Alloy composition |  |  |  | {'percentage': 'at.%', 'Elements, at.%': 'Alloy composition', 'Volume fraction, %': '-', '': ''} |  |  |  | 25.7 |  |  | 24.6 | [6 empty] | 23.6 |  |  | 22.8 |  | 3.3
| 10.1016/j.msea.2017.08.019 |  | 1 |  |  |  | {'percentage': 'at.%', 'Elements, at.%': 'Grains', 'Volume fraction, %': '95 +- 2', '': ''} |  |  |  | 24.0 |  |  | 25.2 | [6 empty] | 23.1 |  |  | 23.1 |  | 4.6
| 10.1016/j.msea.2017.08.019 |  | 2 |  |  |  | {'percentage': 'at.%', 'Elements, at.%': 'Light-gray particles (Zr5Al3-type phase)', 'Volume fraction, %': '5 +- 1', '': '-'} |  |  |  | 38.2 |  |  | 11.4 | [6 empty] | 14.0 |  |  | 4.4 |  | 32.0
| 10.1016/j.msea.2017.08.019 |  | Alloy composition |  |  |  | {'percentage': 'at.%', 'Elements, at.%': 'Alloy composition', 'Volume fraction, %': '', '': ''} |  |  |  | 25.0 |  |  | 24.0 | [6 empty] | 22.4 |  |  | 21.9 |  | 6.7
| 10.1016/j.msea.2017.08.019 |  | 1 |  |  |  | {'percentage': 'at.%', 'Elements, at.%': 'Matrix', 'Volume fraction, %': '85 +- 2', '': ''} |  |  |  | 21.0 |  |  | 24.8 | [6 empty] | 23.0 |  |  | 22.9 |  | 8.3
| 10.1016/j.msea.2017.08.019 |  | 2 |  |  |  | {'percentage': 'at.%', 'Elements, at.%': 'Light-gray particles (Zr5Al3-type phase)', 'Volume fraction, %': '5 +- 1', '': ''} |  |  |  | 38.2 |  |  | 10.7 | [6 empty] | 13.1 |  |  | 4.6 |  | 33.4
| 10.1016/j.msea.2017.08.019 |  | 3 |  |  |  | {'percentage': 'at.%', 'Elements, at.%': 'Dark-gray particles (ZrAlV-type Laves phase)', 'Volume fraction, %': '10 +- 2', '': '9.0 +- 2.5'} |  |  |  | 33.1 |  |  | 8.8 | [6 empty] | 9.8 |  |  | 22.3 |  | 26.0
| 10.1016/j.msea.2017.08.019 |  | Alloy composition |  |  |  | {'percentage': 'at.%', 'Elements, at.%': 'Alloy composition', 'Volume fraction, %': '-', '': ''} |  |  |  | 23.4 |  |  | 22.8 | [6 empty] | 20.9 |  |  | 21.7 |  | 11.2
| 10.1016/j.msea.2017.08.019 |  | 1 |  |  |  | {'percentage': 'at.%', 'Elements, at.%': 'Matrix', 'Volume fraction, %': '67 +- 3', '': ''} |  |  |  | 16.5 |  |  | 24.7 | [6 empty] | 25.8 |  |  | 18.5 |  | 14.5
| 10.1016/j.msea.2017.08.019 |  | 2 |  |  |  | {'percentage': 'at.%', 'Elements, at.%': 'Light-gray particles (Zr5Al3-type phase)', 'Volume fraction, %': '12 +- 2', '': ''} |  |  |  | 38.7 |  |  | 8.3 | [6 empty] | 9.5 |  |  | 3.6 |  | 39.9
| 10.1016/j.msea.2017.08.019 |  | 3 |  |  |  | {'percentage': 'at.%', 'Elements, at.%': 'Dark-gray particles (ZrAlV-type Laves phase)', 'Volume fraction, %': '21 +- 2', '': '12.2 +- 5.0'} |  |  |  | 28.9 |  |  | 8.6 | [6 empty] | 9.9 |  |  | 22.3 |  | 30.3
| 10.1016/j.msea.2017.08.019 |  | Alloy composition |  |  |  | {'percentage': 'at.%', 'Elements, at.%': 'Alloy composition', 'Volume fraction, %': '-', '': ''} |  |  |  | 22.0 |  |  | 19.9 | [6 empty] | 20.8 |  |  | 18.9 |  | 18.4
| 10.1016/j.msea.2017.08.019 |  | 1 |  |  |  | {'percentage': 'at.%', 'Elements, at.%': 'Matrix', 'Volume fraction, %': '50 +- 2', '': ''} |  |  |  | 13.7 |  |  | 25.3 | [6 empty] | 23.0 |  |  | 15.1 |  | 22.9
| 10.1016/j.msea.2017.08.019 |  | 2 |  |  |  | {'percentage': 'at.%', 'Elements, at.%': 'Light-gray particles (Zr5Al3-type phase)', 'Volume fraction, %': '5 +- 1', '': ''} |  |  |  | 33.7 |  |  | 9.9 | [6 empty] | 12.2 |  |  | 3.8 |  | 40.4
| 10.1016/j.msea.2017.08.019 |  | 3 |  |  |  | {'percentage': 'at.%', 'Elements, at.%': 'Dark-gray particles (ZrAlV-type Laves phase)', 'Volume fraction, %': '45 +- 2', '': '31.0 +- 6.5'} |  |  |  | 20.7 |  |  | 10.9 | [6 empty] | 14.4 |  |  | 25.2 |  | 28.8
| 10.1016/j.msea.2017.08.019 |  | Alloy composition |  |  |  | {'percentage': 'at.%', 'Elements, at.%': 'Alloy composition', 'Volume fraction, %': '-', '': ''} |  |  |  | 16.9 |  |  | 19.1 | [6 empty] | 19.4 |  |  | 18.7 |  | 25.9
text | 10.1016/j.msea.2017.09.089 |  | alloy | hardness | 150.7 | HV
text | 10.1016/j.msea.2017.09.089 |  | Al0.25CoCrFeNi | hardness | 401.3 | HV | {'percentage': 'at%'} |  |  | 23.5 | 5.8 |  | 23.5 |  | 23.5 | [9 empty] | 23.5
text | 10.1016/j.msea.2017.09.089 |  | Al0.25CoCrFeNi | hardness | 401.3 | HV | {'percentage': 'at%'} |  |  | 24 +- 0.7 | 5.6 +- 0.3 |  | 25.9 +- 0.8 |  | 22.3 +- 0.7 | [9 empty] | 22.1 +- 1.3
text | 10.1016/j.msea.2017.09.089 |  | Al0.25CoCrFeNi | hardness | 401.3 | HV | {'percentage': 'at%'} |  |  | 24 +- 1.7 | 4.3 +- 0.3 |  | 25.5 +- 2.4 |  | 23.8 +- 1.8 | [9 empty] | 22.3 +- 1.2
text | 10.1016/j.msea.2017.09.089 |  | Al0.25CoCrFeNi | hardness | 401.3 | HV | {'percentage': 'at%'} |  |  | 22.3 +- 1 | 5.9 +- 0.9 |  | 25.7 +- 2.5 |  | 23.9 +- 0.8 | [9 empty] | 22.3 +- 3.6
text | 10.1016/j.msea.2017.09.102 |  | Gd0.05 | hardness | 176 | HV | {'percentage': 'at%', '': '23.46', 'Cu': '9.71', 'Gd': '0.01'} |  |  | 23.47 |  |  | 20.15 |  | 23.46 | [9 empty] | 23.20
text | 10.1016/j.msea.2017.09.102 |  | Gd0.05 | hardness | 176 | HV | {'percentage': 'at%', '': '11.36', 'Cu': '56.11', 'Gd': '0.21'} |  |  | 10.11 |  |  | 12.01 |  | 11.36 | [9 empty] | 10.20
text | 10.1016/j.msea.2017.09.102 |  | Gd0.3 | hardness | 293 | HV | {'percentage': 'at%', '': '27.83', 'Cu': '3.76', 'Gd': '0.57'} |  |  | 25.46 |  |  | 16.37 |  | 27.83 | [9 empty] | 26.01
text | 10.1016/j.msea.2017.09.102 |  | Gd0.3 | hardness | 293 | HV | {'percentage': 'at%', '': '2.21', 'Cu': '45.32', 'Gd': '16.04'} |  |  | 6.99 |  |  | 25.11 |  | 2.21 | [9 empty] | 3.97
text | 10.1016/j.msea.2017.09.102 |  | Gd0.1 | hardness | 223 | HV | {'percentage': 'at%', '': '24.71', 'Cu': '6.88', 'Gd': '0.13'} |  |  | 24.41 |  |  | 19.59 |  | 24.71 | [9 empty] | 24.28
text | 10.1016/j.msea.2017.09.102 |  | Gd0.1 | hardness | 223 | HV | {'percentage': 'at%', '': '7.46', 'Cu': '59.57', 'Gd': '3.28'} |  |  | 7.49 |  |  | 14.53 |  | 7.46 | [9 empty] | 7.66
text | 10.1016/j.msea.2017.09.102 |  | Gd0.3 | hardness | 293 | HV | {'percentage': 'at%', '': '27.83', 'Cu': '3.76', 'Gd': '0.57'} |  |  | 25.46 |  |  | 16.37 |  | 27.83 | [9 empty] | 26.01
text | 10.1016/j.msea.2017.09.102 |  | Gd0.3 | hardness | 293 | HV | {'percentage': 'at%', '': '2.21', 'Cu': '45.32', 'Gd': '16.04'} |  |  | 6.99 |  |  | 25.11 |  | 2.21 | [9 empty] | 3.97
| 10.1016/j.msea.2017.09.102 |  | Gd0 |  |  |  | {'percentage': 'at%', '': '23.30', 'Cu': '9.61', 'Gd': '0'} |  |  | 23.91 |  |  | 20.14 |  | 23.30 | [9 empty] | 23.03
| 10.1016/j.msea.2017.09.102 |  | Gd0 |  |  |  | {'percentage': 'at%', '': '8.59', 'Cu': '61.48', 'Gd': '0'} |  |  | 9.88 |  |  | 10.46 |  | 8.59 | [9 empty] | 9.59
| 10.1016/j.msea.2017.09.102 |  | Gd0.2 |  |  |  | {'percentage': 'at%', '': '27.34', 'Cu': '5.14', 'Gd': '0.36'} |  |  | 24.71 |  |  | 17.11 |  | 27.34 | [9 empty] | 25.34
| 10.1016/j.msea.2017.09.102 |  | Gd0.2 |  |  |  | {'percentage': 'at%', '': '8.94', 'Cu': '37.89', 'Gd': '10.48'} |  |  | 10.38 |  |  | 23.01 |  | 8.94 | [9 empty] | 9.31
| 10.1016/j.msea.2017.10.012 |  | AlCoCrCuNi |  |  |  | {'percentage': 'at%', 'Place': '1', 'Cu': '59.7'} |  |  | 8.4 | 11.9 |  | 15.8 |  | 4.2
| 10.1016/j.msea.2017.10.012 |  | AlCoCrCuNi |  |  |  | {'percentage': 'at%', 'Place': '2', 'Cu': '13.7'} |  |  | 21.8 | 21.6 |  | 20.9 |  | 22.0
| 10.1016/j.msea.2017.10.012 |  | AlCoCrCuNi |  |  |  | {'percentage': 'at%', 'Place': '', 'Cu': ''}
| 10.1016/j.msea.2017.10.012 |  | AlCoCrCuNi |  |  |  | {'percentage': 'at%', 'Place': '1', 'Cu': '4.2'} |  |  | 21.7 | 38.7 |  | 32.2 |  | 3.2
| 10.1016/j.msea.2017.10.012 |  | AlCoCrCuNi |  |  |  | {'percentage': 'at%', 'Place': '2', 'Cu': '9.7'} |  |  | 55.8 | 4.3 |  | 3.1 |  | 27.1
| 10.1016/j.msea.2017.10.012 |  | AlCoCrCuNi |  |  |  | {'percentage': 'at%', 'Place': '3', 'Cu': '3.7'} |  |  | 21.0 | 3.3 |  | 4.1 |  | 65.7
| 10.1016/j.msea.2017.10.012 |  | AlCoCrCuNi |  |  |  | {'percentage': 'at%', 'Place': '', 'Cu': ''}
| 10.1016/j.msea.2017.10.012 |  | AlCoCrCuNi |  |  |  | {'percentage': 'at%', 'Place': '1', 'Cu': '11.1'} |  |  | 19.1 | 30.3 |  | 29.2 |  | 10.3
| 10.1016/j.msea.2017.10.012 |  | AlCoCrCuNi |  |  |  | {'percentage': 'at%', 'Place': '2', 'Cu': '3.9'} |  |  | 32.2 | 3.9 |  | 7.7 |  | 52.3
| 10.1016/j.msea.2017.10.012 |  | AlCoCrCuNi |  |  |  | {'percentage': 'at%', 'Place': '3', 'Cu': '64.3'} |  |  | 6.9 | 11.0 |  | 14.1 |  | 3.7
| 10.1016/j.msea.2017.12.004 |  | Ti0 |  |  |  | {'percentage': 'at%'} |  |  |  |  | 25 |  | 0 |  |  | 25 |  | 25 |  | 25
| 10.1016/j.msea.2017.12.004 |  | Ti0.25 |  |  |  | {'percentage': 'at%'} |  |  |  |  | 23.5 |  | 5.9 |  |  | 23.5 |  | 23.5 |  | 23.5
| 10.1016/j.msea.2017.12.004 |  | Ti0.5 |  |  |  | {'percentage': 'at%'} |  |  |  |  | 22.2 |  | 11.1 |  |  | 22.2 |  | 22.2 |  | 22.2
| 10.1016/j.msea.2017.12.004 |  | Ti0.75 |  |  |  | {'percentage': 'at%'} |  |  |  |  | 21.1 |  | 15.8 |  |  | 21.1 |  | 21.1 |  | 21.1
| 10.1016/j.msea.2017.12.004 |  | Ti1 |  |  |  | {'percentage': 'at%'} |  |  |  |  | 20 |  | 20 |  |  | 20 |  | 20 |  | 20
| 10.1016/j.msea.2017.12.060 |  | Cu0 |  |  |  | {'percentage': 'at%', 'Regions': 'All', 'Crystal structure': 'FCC1', 'Cu': '0'} |  |  | 18.89 |  |  | 21.86 |  | 19.55 | [6 empty] | 21.96 |  |  | 17.75
| 10.1016/j.msea.2017.12.060 |  | Cu0.25 |  |  |  | {'percentage': 'at%', 'Regions': 'DR', 'Crystal structure': 'FCC1', 'Cu': '3.93'} |  |  | 19.74 |  |  | 18.39 |  | 20.95 | [6 empty] | 16.70 |  |  | 20.28
| 10.1016/j.msea.2017.12.060 |  | Cu0.25 |  |  |  | {'percentage': 'at%', 'Regions': 'IR', 'Crystal structure': 'FCC2', 'Cu': '19.01'} |  |  | 11.53 |  |  | 21.12 |  | 11.11 | [6 empty] | 27.26 |  |  | 9.98
| 10.1016/j.msea.2017.12.060 |  | Cu0.50 |  |  |  | {'percentage': 'at%', 'Regions': 'DR', 'Crystal structure': 'FCC1', 'Cu': '4.87'} |  |  | 21.75 |  |  | 15.39 |  | 23.26 | [6 empty] | 11.95 |  |  | 22.77
| 10.1016/j.msea.2017.12.060 |  | Cu0.50 |  |  |  | {'percentage': 'at%', 'Regions': 'IR', 'Crystal structure': 'FCC2', 'Cu': '39.84'} |  |  | 5.51 |  |  | 17.24 |  | 4.27 | [6 empty] | 28.33 |  |  | 4.81
| 10.1016/j.msea.2017.12.060 |  | Cu0.75 |  |  |  | {'percentage': 'at%', 'Regions': 'DR', 'Crystal structure': 'FCC1', 'Cu': '6.98'} |  |  | 19.84 |  |  | 18.63 |  | 20.01 | [6 empty] | 14.96 |  |  | 19.58
| 10.1016/j.msea.2017.12.060 |  | Cu0.75 |  |  |  | {'percentage': 'at%', 'Regions': 'IR', 'Crystal structure': 'FCC2', 'Cu': '40.22'} |  |  | 5.64 |  |  | 18.44 |  | 5.17 | [6 empty] | 25.42 |  |  | 5.10
| 10.1016/j.msea.2017.12.060 |  | Cu1 |  |  |  | {'percentage': 'at%', 'Regions': 'DR', 'Crystal structure': 'FCC1', 'Cu': '6.04'} |  |  | 20.74 |  |  | 16.51 |  | 21.72 | [6 empty] | 13.91 |  |  | 21.08
| 10.1016/j.msea.2017.12.060 |  | Cu1 |  |  |  | {'percentage': 'at%', 'Regions': 'IR', 'Crystal structure': 'FCC2', 'Cu': '46.48'} |  |  | 5.34 |  |  | 15.82 |  | 4.28 | [6 empty] | 23.85 |  |  | 4.23
| 10.1016/j.msea.2017.12.084 |  | Nominal |  |  |  | {'percentage': 'at%', 'Cu': '16.0'} |  |  | 15.0 | 20.0 |  | 16.0 |  | 16.0 | [9 empty] | 16.0
| 10.1016/j.msea.2017.12.084 |  | Measured |  |  |  | {'percentage': 'at%', 'Cu': '16.5'} |  |  | 15.6 | 19.5 |  | 16.4 |  | 15.8 | [9 empty] | 16.2
| 10.1016/j.msea.2018.01.029 |  | Co20Fe30 |  |  |  | {'percentage': 'at%', '': 'Nominal'} |  |  | 20 |  |  | 25 |  | 25 | [9 empty] | 30
| 10.1016/j.msea.2018.01.029 |  | Co25Fe25 |  |  |  | {'percentage': 'at%', '': 'Nominal'} |  |  | 25 |  |  | 25 |  | 25 | [9 empty] | 25
| 10.1016/j.msea.2018.01.029 |  | Co30Fe20 |  |  |  | {'percentage': 'at%', '': 'Nominal'} |  |  | 30 |  |  | 25 |  | 25 | [9 empty] | 20
| 10.1016/j.msea.2018.01.029 |  | Co35Fe15 |  |  |  | {'percentage': 'at%', '': 'Nominal'} |  |  | 35 |  |  | 25 |  | 25 | [9 empty] | 15
text | 10.1016/j.msea.2018.01.061 |  | alloy | hardness | 540 | HV
text | 10.1016/j.msea.2018.01.061 |  | AlNbTiVZr0.5 | hardness | 550 | HV | {'percentage': 'at%'} |  |  |  | 21.1 |  |  | 24.8 | [6 empty] | 22.8 |  |  | 23.0 |  | 8.3
text | 10.1016/j.msea.2018.01.061 |  | AlNbTiVZr0.5 | hardness | 550 | HV | {'percentage': 'at%'} |  |  |  | 27.4 |  |  | 11.2 | [6 empty] | 13.2 |  |  | 21.1 |  | 27.1
text | 10.1016/j.msea.2018.01.061 |  | AlNbTiVZr0.5 | hardness | 550 | HV | {'percentage': 'at%'} |  |  |  | 23.4 |  |  | 22.7 | [6 empty] | 21.0 |  |  | 21.7 |  | 11.2
| 10.1016/j.msea.2018.03.058 |  | Al0 |  |  |  | {'percentage': 'at%', 'Region': 'O', 'Crystal structure': 'FCC'} |  |  | 14.9 +- 0.2 | 0 |  | 70.3 +- 0.2 |  | 14.8 +- 0.3
| 10.1016/j.msea.2018.03.058 |  | Al5 |  |  |  | {'percentage': 'at%', 'Region': 'O', 'Crystal structure': 'FCC'} |  |  | 14.6 +- 0.4 | 5.2 +- 0.2 |  | 65.3 +- 0.1 |  | 14.9 +- 0.1
| 10.1016/j.msea.2018.03.058 |  | Al12.5 |  |  |  | {'percentage': 'at%', 'Region': 'O', 'Crystal structure': 'FCC'} |  |  | 14.7 +- 0.9 | 13.0 +- 1.1 |  | 58.2 +- 0.2 |  | 14.2 +- 0.9
| 10.1016/j.msea.2018.03.058 |  | Al17.5 |  |  |  | {'percentage': 'at%', 'Region': 'BP', 'Crystal structure': 'FCC'} |  |  | 17.2 +- 0.4 | 14.3 +- 0.7 |  | 53.0 +- 0.3 |  | 15.6 +- 0.6
| 10.1016/j.msea.2018.03.058 |  | Al17.5 |  |  |  | {'percentage': 'at%', 'Region': 'DP', 'Crystal structure': 'BCC'} |  |  | 8.4 +- 0.1 | 33.8 +- 0 |  | 51.7 +- 0.1 |  | 6.1 +- 0.1
| 10.1016/j.msea.2018.03.058 |  | Al19.3 |  |  |  | {'percentage': 'at%', 'Region': 'BP', 'Crystal structure': 'FCC'} |  |  | 19.3 +- 0.8 | 13.5 +- 0.9 |  | 45.7 +- 1.3 |  | 21.5 +- 1.3
| 10.1016/j.msea.2018.03.058 |  | Al19.3 |  |  |  | {'percentage': 'at%', 'Region': 'DP', 'Crystal structure': 'BCC'} |  |  | 15.1 +- 0.8 | 19.9 +- 2.1 |  | 48.8 +- 4.6 |  | 16.2 +- 1.9
| 10.1016/j.msea.2018.03.058 |  | Al27.5 |  |  |  | {'percentage': 'at%', 'Region': 'D', 'Crystal structure': 'BCC'} |  |  | 12.4 +- 0.5 | 32.6 +- 0.8 |  | 44.6 +- 0.3 |  | 10.4 +- 0.6
| 10.1016/j.msea.2018.03.058 |  | Al27.5 |  |  |  | {'percentage': 'at%', 'Region': 'I', 'Crystal structure': 'FCC'} |  |  | 22.9 +- 0.2 | 9.4 +- 0.5 |  | 35.9 +- 0.2 |  | 31.7 +- 0.5
| 10.1016/j.msea.2018.03.058 |  | Al27.5 |  |  |  | {'percentage': 'at%', 'Region': 'P', 'Crystal structure': 'BCC'} |  |  | 12.0 +- 0.6 | 34.7 +- 1.4 |  | 43.1 +- 0.2 |  | 10.2 +- 1.3
| 10.1016/j.msea.2018.03.058 |  | Al35 |  |  |  | {'percentage': 'at%', 'Region': 'D', 'Crystal structure': 'BCC'} |  |  | 13.3 +- 0.1 | 45.3 +- 2.1 |  | 32.4 +- 1.4 |  | 8.9 +- 3.5
| 10.1016/j.msea.2018.03.058 |  | Al35 |  |  |  | {'percentage': 'at%', 'Region': 'I', 'Crystal structure': 'BCC'} |  |  | 15.2 +- 2.4 | 31.6 +- 3.4 |  | 25.9 +- 3.6 |  | 27.3 +- 2.2
text | 10.1016/j.msea.2018.04.007 |  | FeNiMnCr.75Al.5 | hardness | 726.3 | HV
| 10.1016/j.msea.2018.04.007 |  | FeNiMnCr.75Al.25 |  |  |  | {'percentage': 'atomic percent', 'Phase': 'FCC'} |  |  |  | 1.5 |  | 23.0 |  | 15.8 | [6 empty] | 23.4 |  |  | 32.3
| 10.1016/j.msea.2018.04.007 |  | FeNiMnCr.75Al.25 |  |  |  | {'percentage': 'atomic percent', 'Phase': 'BCC'} |  |  |  | 17.2 |  | 47.5 |  | 0.8 | [6 empty] | 29.1 |  |  | 5.4
| 10.1016/j.msea.2018.04.007 |  | FeNiMnCr.75Al.25 |  |  |  | {'percentage': 'atomic percent', 'Phase': 's Phase'} |  |  |  | 1.0 |  | 7.3 |  | 38.7 | [6 empty] | 18.9 |  |  | 34.1
text | 10.1016/j.msea.2018.04.058 |  | Y0 | hardness | 146 | HV
text | 10.1016/j.msea.2018.04.058 |  | Y0 | hardness | 400 | HV
| 10.1016/j.msea.2018.04.058 |  | CoCrFeNiYx |  |  |  | {'percentage': 'at%', '': '25.30'} |  |  | 25.30 |  |  | 24.76 |  | 25.03 | [9 empty] | 24.91 | [5 empty] | 0
| 10.1016/j.msea.2018.04.058 |  | CoCrFeNiYx |  |  |  | {'percentage': 'at%', '': '25.61'} |  |  | 25.61 |  |  | 22.58 |  | 25.95 | [9 empty] | 25.83 | [5 empty] | 0.03
| 10.1016/j.msea.2018.04.058 |  | CoCrFeNiYx |  |  |  | {'percentage': 'at%', '': '18.26'} |  |  | 18.26 |  |  | 40.13 |  | 12.24 | [9 empty] | 15.28 | [5 empty] | 14.10
| 10.1016/j.msea.2018.04.058 |  | CoCrFeNiYx |  |  |  | {'percentage': 'at%', '': '27.44'} |  |  | 27.44 |  |  | 20.44 |  | 26.27 | [9 empty] | 25.23 | [5 empty] | 0.12
| 10.1016/j.msea.2018.04.058 |  | CoCrFeNiYx |  |  |  | {'percentage': 'at%', '': '19.71'} |  |  | 19.71 |  |  | 32.85 |  | 16.18 | [9 empty] | 18.2 | [5 empty] | 12.07
| 10.1016/j.msea.2018.04.058 |  | CoCrFeNiYx |  |  |  | {'percentage': 'at%', '': '28.25'} |  |  | 28.25 |  |  | 18.06 |  | 27.35 | [9 empty] | 26.12 | [5 empty] | 0.22
| 10.1016/j.msea.2018.04.058 |  | CoCrFeNiYx |  |  |  | {'percentage': 'at%', '': '21.04'} |  |  | 21.04 |  |  | 34.35 |  | 13.42 | [9 empty] | 17.44 | [5 empty] | 13.76
| 10.1016/j.msea.2018.04.058 |  | CoCrFeNiYx |  |  |  | {'percentage': 'at%', '': '25.60'} |  |  | 25.60 |  |  | 15.18 |  | 30.80 | [9 empty] | 28.09 | [5 empty] | 0.33
| 10.1016/j.msea.2018.04.058 |  | CoCrFeNiYx |  |  |  | {'percentage': 'at%', '': '21.74'} |  |  | 15.04 |  |  | 13.02 |  | 19.12 | [9 empty] | 30.28
| 10.1016/j.msea.2018.04.058 |  | CoCrFeNiYx |  |  |  | {'percentage': 'at%', '': '18.19'} |  |  | 8.81 |  |  | 17.19 |  | 13.17 | [9 empty] | 42.64
text | 10.1016/j.msea.2018.04.118 |  | alloy | hardness | 167 | HV
text | 10.1016/j.msea.2018.04.118 |  | alloy | hardness | 478 | HV
text | 10.1016/j.msea.2018.04.118 |  | alloy | hardness | 167 | HV
| 10.1016/j.msea.2018.04.118 |  | None |  |  |  | {'percentage': 'at%'} |  |  | 21.55 | 5.31 |  | 21.44 |  | 18.73 | [6 empty] | 10.01 |  |  | 21.44 | [7 empty] | 1.52
table | 10.1016/j.msea.2018.05.013 | Room-temperature mechanical properties of as-cast AlFeCoNiC x (x = 0, 0.02, 0.04, 0.08, 0.17) alloys. | C0 | Vickers hardness (HV) | 422 | HV |  | {'Alloys': 'C0', 'Vickers hardness (HV)': '422', 'Yield strength s y (MPa)': '810', 'Fracture strength s f (MPa)': '855', 'Fracture strain e f (%)': '2.6'}
table | 10.1016/j.msea.2018.05.013 | Room-temperature mechanical properties of as-cast AlFeCoNiC x (x = 0, 0.02, 0.04, 0.08, 0.17) alloys. | C0.5 | Vickers hardness (HV) | 433 | HV |  | {'Alloys': 'C0.5', 'Vickers hardness (HV)': '433', 'Yield strength s y (MPa)': '983', 'Fracture strength s f (MPa)': '1326', 'Fracture strain e f (%)': '11.3'}
table | 10.1016/j.msea.2018.05.013 | Room-temperature mechanical properties of as-cast AlFeCoNiC x (x = 0, 0.02, 0.04, 0.08, 0.17) alloys. | C1.0 | Vickers hardness (HV) | 441 | HV |  | {'Alloys': 'C1.0', 'Vickers hardness (HV)': '441', 'Yield strength s y (MPa)': '1041', 'Fracture strength s f (MPa)': '1836', 'Fracture strain e f (%)': '23.4'}
table | 10.1016/j.msea.2018.05.013 | Room-temperature mechanical properties of as-cast AlFeCoNiC x (x = 0, 0.02, 0.04, 0.08, 0.17) alloys. | C2.0 | Vickers hardness (HV) | 452 | HV |  | {'Alloys': 'C2.0', 'Vickers hardness (HV)': '452', 'Yield strength s y (MPa)': '1115', 'Fracture strength s f (MPa)': '2517', 'Fracture strain e f (%)': '48.8'}
table | 10.1016/j.msea.2018.05.013 | Room-temperature mechanical properties of as-cast AlFeCoNiC x (x = 0, 0.02, 0.04, 0.08, 0.17) alloys. | C4.1 | Vickers hardness (HV) | 469 | HV |  | {'Alloys': 'C4.1', 'Vickers hardness (HV)': '469', 'Yield strength s y (MPa)': '1069', 'Fracture strength s f (MPa)': '2113', 'Fracture strain e f (%)': '33.9'}
text | 10.1016/j.msea.2018.05.013 |  | C0 | hardness | 452 | HV
| 10.1016/j.msea.2018.05.013 |  | AlFeCoNiC |  |  |  | {'percentage': 'at%', '': '-'} |  |  | 25.6 +- 0.5 | 24.8 +- 0.8 |  | 24.2 +- 0.4 | [11 empty] | 25.4 +- 0.2 | [7 empty] | -
| 10.1016/j.msea.2018.05.013 |  | AlFeCoNiC |  |  |  | {'percentage': 'at%', '': 'DR'} |  |  | 25.4 +- 0.8 | 26.4 +- 0.9 |  | 23.2 +- 1.7 | [11 empty] | 25.0 +- 0.5 | [7 empty] | -
| 10.1016/j.msea.2018.05.013 |  | AlFeCoNiC |  |  |  | {'percentage': 'at%', '': 'ID'} |  |  | 28.6 +- 0.9 | 16.5 +- 0.6 |  | 19.5 +- 2.6 | [11 empty] | 35.4 +- 1.1 | [7 empty] | -
| 10.1016/j.msea.2018.05.013 |  | AlFeCoNiC |  |  |  | {'percentage': 'at%', '': 'DR'} |  |  | 24.6 +- 0.2 | 27.3 +- 0.4 |  | 25.3 +- 0.2 | [11 empty] | 22.8 +- 0.7 | [7 empty] | -
| 10.1016/j.msea.2018.05.013 |  | AlFeCoNiC |  |  |  | {'percentage': 'at%', '': 'ID'} |  |  | 29.7 +- 0.5 | 14.3 +- 1.2 |  | 18.9 +- 0.3 | [11 empty] | 37.1 +- 0.9 | [7 empty] | -
| 10.1016/j.msea.2018.05.013 |  | AlFeCoNiC |  |  |  | {'percentage': 'at%', '': 'DR'} |  |  | 23.9 +- 1.1 | 29.3 +- 1.5 |  | 26.8 +- 0.5 | [11 empty] | 20.0 +- 0.6 | [7 empty] | -
| 10.1016/j.msea.2018.05.013 |  | AlFeCoNiC |  |  |  | {'percentage': 'at%', '': 'ID'} |  |  | 30.1 +- 0.8 | 13.7 +- 0.4 |  | 18.3 +- 0.3 | [11 empty] | 37.9 +- 0.3 | [7 empty] | -
| 10.1016/j.msea.2018.05.013 |  | AlFeCoNiC |  |  |  | {'percentage': 'at%', '': 'DR'} |  |  | 23.0 +- 0.2 | 31.4 +- 0.2 |  | 28.7 +- 0.5 | [11 empty] | 16.9 +- 0.7 | [7 empty] | -
| 10.1016/j.msea.2018.05.013 |  | AlFeCoNiC |  |  |  | {'percentage': 'at%', '': 'ID'} |  |  | 29.7 +- 0.2 | 16.6 +- 1.1 |  | 18.8 +- 0.8 | [11 empty] | 34.9 +- 0.4 | [7 empty] | -
| 10.1016/j.msea.2018.05.013 |  | AlFeCoNiC |  |  |  | {'percentage': 'at%', '': 'G'} |  |  | 2.5 +- 0.9 | 1.2 +- 0.2 |  | 1.7 +- 0.6 | [11 empty] | 3.8 +- 0.5 | [7 empty] | 90.8 +- 1.2
| 10.1016/j.msea.2018.06.102 |  | 1# |  |  |  | {'percentage': 'at%', 'DSconf': '- 1.49R'} |  |  | 17.5 | 7.5 |  | 48.7 | 7 | 10 | [9 empty] | 9.3
| 10.1016/j.msea.2018.06.102 |  | 2# |  |  |  | {'percentage': 'at%', 'DSconf': '- 1.53R'} |  |  | 17.5 | 7.5 |  | 47.7 | 7 | 10 |  |  |  | 1 | [5 empty] | 9.3
| 10.1016/j.msea.2018.07.036 |  | (a) Al0.3 alloy |  |  |  | {'percentage': 'Atomic %'}
| 10.1016/j.msea.2018.07.036 |  | DLF |  |  |  | {'percentage': 'Atomic %'} |  |  | 23.4 | 7.1 |  | 23.1 |  | 22.9 | [9 empty] | 23.3
| 10.1016/j.msea.2018.07.036 |  | DLF/HIP |  |  |  | {'percentage': 'Atomic %'} |  |  | 23.3 | 7.2 |  | 22.8 |  | 23.1 | [9 empty] | 23.6
| 10.1016/j.msea.2018.07.036 |  | (b) Al0.6 alloy |  |  |  | {'percentage': 'Atomic %'}
| 10.1016/j.msea.2018.07.036 |  | DLF |  |  |  | {'percentage': 'Atomic %'} |  |  | 21.4 | 13.3 |  | 21.6 |  | 20.9 | [9 empty] | 22.8
| 10.1016/j.msea.2018.07.036 |  | DLF/HIP |  |  |  | {'percentage': 'Atomic %'} |  |  | 21.7 | 13.5 |  | 21.8 |  | 21.1 | [9 empty] | 21.9
| 10.1016/j.msea.2018.07.036 |  | (c) Al0.85 alloy |  |  |  | {'percentage': 'Atomic %'}
| 10.1016/j.msea.2018.07.036 |  | DLF |  |  |  | {'percentage': 'Atomic %'} |  |  | 20.2 | 18.3 |  | 19.8 |  | 20.7 | [9 empty] | 21.1
| 10.1016/j.msea.2018.07.036 |  | DLF/HIP |  |  |  | {'percentage': 'Atomic %'} |  |  | 19.7 | 18.4 |  | 19.3 |  | 21.1 | [9 empty] | 21.6
text | 10.1016/j.msea.2018.07.045 |  | AlxCoCrFeNi | hardness | 120 | HV
| 10.1016/j.msea.2018.07.045 |  | AlCrCoFeNi |  |  |  | {'percentage': 'at%', 'Nominal composition (at%)': 'AlCrCoFeNi', 'Mole ration of Al/Co': '1:1'} |  |  | 20 | 20 |  | 20 |  | 20 | [9 empty] | 20
| 10.1016/j.msea.2018.07.045 |  | Al1.2CrCo0.8FeNi |  |  |  | {'percentage': 'at%', 'Nominal composition (at%)': 'Al1.2CrCo0.8FeNi', 'Mole ration of Al/Co': '1.2:0.8'} |  |  | 16 | 24 |  | 20 |  | 20 | [9 empty] | 20
| 10.1016/j.msea.2018.07.045 |  | Al1.4CrCo0.6FeNi |  |  |  | {'percentage': 'at%', 'Nominal composition (at%)': 'Al1.4CrCo0.6FeNi', 'Mole ration of Al/Co': '1.4:0.6'} |  |  | 12 | 28 |  | 20 |  | 20 | [9 empty] | 20
| 10.1016/j.msea.2018.07.045 |  | Al1.6CrCo0.4FeNi |  |  |  | {'percentage': 'at%', 'Nominal composition (at%)': 'Al1.6CrCo0.4FeNi', 'Mole ration of Al/Co': '1.6:0.4'} |  |  | 8 | 32 |  | 20 |  | 20 | [9 empty] | 20
text | 10.1016/j.msea.2018.07.069 |  | Cr0 | hardness | 150 | HV | {'percentage': 'at%', 'Alloys regions': 'Grains', 'Phase': 'FCC'} |  |  | 23.9 +- 0.4 | 6.5 +- 0.6 |  | 23.3 +- 0.3 |  | 22.6 +- 0.5 | [9 empty] | 23.7 +- 0.5
text | 10.1016/j.msea.2018.07.069 |  | Cr26 | hardness | 510 | HV | {'percentage': 'at%', 'Alloys regions': 'Dark', 'Phase': 'FCC'} |  |  | 18. 4 +- 0.5 | 4.2 +- 0.3 |  | 19.6 +- 0.4 |  | 40.1 +- 0.3 | [9 empty] | 17.7 +- 0.5
text | 10.1016/j.msea.2018.07.069 |  | Cr26 | hardness | 510 | HV | {'percentage': 'at%', 'Alloys regions': 'Light', 'Phase': 'BCC'} |  |  | 15.8 +- 0.6 | 5.6 +- 0.6 |  | 14.3 +- 0.3 |  | 47.7 +- 0.1 | [9 empty] | 16.6 +- 0.2
| 10.1016/j.msea.2018.07.069 |  | Cr11 |  |  |  | {'percentage': 'at%', 'Alloys regions': 'Dark', 'Phase': 'FCC'} |  |  | 21.6 +- 0.2 | 4.4 +- 0.1 |  | 22.8 +- 0.6 |  | 30.8 +- 0.1 | [9 empty] | 20.4 +- 0.4
| 10.1016/j.msea.2018.07.069 |  | Cr11 |  |  |  | {'percentage': 'at%', 'Alloys regions': 'Light', 'Phase': 'BCC'} |  |  | 20.0 +- 0.3 | 5.0 +- 0.5 |  | 18.2 +- 0.5 |  | 34.7 +- 0.5 | [9 empty] | 22.1 +- 0.6
| 10.1016/j.msea.2018.07.069 |  | Cr20 |  |  |  | {'percentage': 'at%', 'Alloys regions': 'Dark', 'Phase': 'FCC'} |  |  | 20.2 +- 0.5 | 5.1 +- 0.3 |  | 21.5 +- 0.3 |  | 33.9 +- 0.3 | [9 empty] | 19.3 +- 0.3
| 10.1016/j.msea.2018.07.069 |  | Cr20 |  |  |  | {'percentage': 'at%', 'Alloys regions': 'Light', 'Phase': 'BCC'} |  |  | 17.3 +- 0.6 | 5.5 +- 0.6 |  | 14.0 +- 0.6 |  | 44.7 +- 0.1 | [9 empty] | 18.5 +- 0.5
| 10.1016/j.msea.2018.07.073 |  | Al0.1CoCrFeNi |  |  |  | {'percentage': 'Atomic percent'} |  |  | 24.6 +- 0.5 | 2.2 +- 0.3 |  | 24.1 +- 0.8 |  | 24.9 +- 0.7 | [9 empty] | 24.2 +- 0.8
text | 10.1016/j.msea.2018.08.014 |  | alloy | hardness | 406 | HV
text | 10.1016/j.msea.2018.08.014 |  | CoCrFeNiMn | hardness | 150 | HV | {'percentage': 'at%', '': ''} |  |  | 20.3 |  |  | 20.7 |  | 20.1 | [6 empty] | 18.1 |  |  | 20.8
text | 10.1016/j.msea.2018.08.014 |  | CoCrFeNiMn | hardness | 150 | HV | {'percentage': 'at%', '': ''} |  |  | 16.9 |  |  | 20.7 |  | 19.9 | [6 empty] | 18.5 |  |  | 24.0
| 10.1016/j.msea.2018.08.038 |  | Matrix |  |  |  | {'percentage': 'at%'} |  |  | 21 |  |  | 15 |  | 24 | [6 empty] | 20 |  |  | 21
| 10.1016/j.msea.2018.08.038 |  | Precipitate |  |  |  | {'percentage': 'at%'} |  |  | 19 |  |  | 10 |  | 35 | [6 empty] | 18 |  |  | 19
text | 10.1016/j.msea.2018.09.050 |  | Ti0 | hardness | 136 | HV
text | 10.1016/j.msea.2018.09.050 |  | Ti0.75 | hardness | 583 | HV
| 10.1016/j.msea.2018.09.050 |  | CoFeMnNi |  |  |  | {'percentage': 'atomic percent', '': 'DR'} |  |  | 27.0 |  |  | 22.2 | - | [7 empty] | 21.8 |  |  | 29.0
| 10.1016/j.msea.2018.09.050 |  | CoFeMnNiTi0.25 |  |  |  | {'percentage': 'atomic percent', '': 'DR'} |  |  | 23.9 |  |  | 21.9 | 5.0 | [7 empty] | 24.4 |  |  | 24.8
| 10.1016/j.msea.2018.09.050 |  | CoFeMnNiTi0.5 |  |  |  | {'percentage': 'atomic percent', '': 'DR'} |  |  | 22.5 |  |  | 20.5 | 6.9 | [7 empty] | 22.6 |  |  | 25.5
| 10.1016/j.msea.2018.09.050 |  | CoFeMnNiTi0.75 |  |  |  | {'percentage': 'atomic percent', '': 'DR'} |  |  | 24.9 |  |  | 20.9 | 10.0 | [7 empty] | 20.5 |  |  | 23.7
| 10.1016/j.msea.2018.09.089 |  | Nb25Mo25Ta25W25 |  |  |  | {'percentage': 'at%'} |  |  |  |  | 25/34.12 |  | 0 |  |  | 25/33.58 |  | 25/17.81 |  | 25/14.48
| 10.1016/j.msea.2018.09.089 |  | Ti8Nb23Mo23Ta23W23 |  |  |  | {'percentage': 'at%'} |  |  |  |  | 23/32.24 |  | 8/2.92 |  |  | 23/31.73 |  | 23/16.82 |  | 23/16.29
| 10.1016/j.msea.2018.09.113 |  | CoCrFeNiMn-type |  |  |  | {'percentage': 'at%'} |  |  | 22.35 | 3.37 |  | 22.44 |  | 19.67 | [6 empty] | 8.62 |  |  | 22.85 | [7 empty] | 0.69
| 10.1016/j.msea.2018.09.113 |  | CoCrFeNiMn-type |  |  |  | {'percentage': 'wt%'} |  |  | 23.92 | 1.65 |  | 23.92 |  | 18.57 | [6 empty] | 8.64 |  |  | 23.17 | [7 empty] | 0.15
| 10.1016/j.msea.2018.10.114 |  | Nominal |  |  |  | {'percentage': 'at%'} |  |  |  | 25 |  | 25 | - | 25 | [9 empty] | 25
| 10.1016/j.msea.2018.10.114 |  | Measured |  |  |  | {'percentage': 'at%'} |  |  |  | 22.1 |  | 25.8 |  | 26.5 | [9 empty] | 25.5
| 10.1016/j.msea.2018.10.114 |  | Nominal |  |  |  | {'percentage': 'at%'} |  |  |  | 22.2 |  | 22.3 | 11.1 | 22.2 | [9 empty] | 22.2
| 10.1016/j.msea.2018.10.114 |  | Measured |  |  |  | {'percentage': 'at%'} |  |  |  | 21.3 |  | 23.6 | 11.3 | 22.0 | [9 empty] | 21.8
| 10.1016/j.msea.2018.11.054 |  | Ti25 |  |  |  | {'percentage': 'at%', '': '3.365'} | [6 empty] | 25 |  |  | 25 |  |  |  | 25 |  |  |  |  | 25
| 10.1016/j.msea.2018.11.054 |  | Ti30 |  |  |  | {'percentage': 'at%', '': '3.364'} | [6 empty] | 30 |  |  | 20 |  |  |  | 25 |  |  |  |  | 25
| 10.1016/j.msea.2018.11.054 |  | Ti35 |  |  |  | {'percentage': 'at%', '': '3.362'} | [6 empty] | 35 |  |  | 15 |  |  |  | 25 |  |  |  |  | 25
| 10.1016/j.msea.2018.11.054 |  | Ti40 |  |  |  | {'percentage': 'at%', '': '3.361'} | [6 empty] | 40 |  |  | 10 |  |  |  | 25 |  |  |  |  | 25
| 10.1016/j.msea.2018.11.054 |  | Ti45 |  |  |  | {'percentage': 'at%', '': '3.36'} | [6 empty] | 45 |  |  | 5 |  |  |  | 25 |  |  |  |  | 25
| 10.1016/j.msea.2018.11.054 |  | Atomic radii (A) |  |  |  | {'percentage': 'at%', '': '-'} | [6 empty] | 1.462 |  |  | 1.43 |  |  |  | 1.429 |  |  |  |  | 1.603
| 10.1016/j.msea.2018.11.073 |  | NCATB |  |  |  | {'percentage': 'at%'} |  |  | 17.7 +- 0.21 | 11.2 +- 0.64 |  | 27.3 +- 0.76 |  |  |  | 2.1 +- 0.18 | 0.04 | [6 empty] | 41.66 +- 0.75
| 10.1016/j.msea.2018.11.073 |  | NCATB |  |  |  | {'percentage': 'at%'} |  |  | 17.5 | 10.5 |  | 27.5 |  |  |  | 2.2 | 0.04 | [6 empty] | 42.26
| 10.1016/j.msea.2018.12.102 |  | AlxCoCrFeNi |  |  |  | {'percentage': 'wt%'} |  |  | 24.9 | 3.5 |  | 24.9 |  | 22.5 | [9 empty] | 24.1
| 10.1016/j.msea.2018.12.102 |  | AlxCoCrFeNi |  |  |  | {'percentage': 'wt%'} |  |  | 24.1 | 6.8 |  | 24.2 |  | 21.6 | [9 empty] | 23.1
| 10.1016/j.msea.2018.12.102 |  | AlxCoCrFeNi |  |  |  | {'percentage': 'wt%'} |  |  | 23.5 | 9.6 |  | 23.4 |  | 20.8 | [9 empty] | 22.4
| 10.1016/j.msea.2019.01.050 |  | FeCoCrNiMn |  |  |  | {'percentage': 'at%', 'Particle size (nm)': '229.8', 'Volume fraction': '4.2%'} |  |  | 9.3 |  |  | 8.7 |  | 43.5 | [6 empty] | 12.8 |  |  | 11.1 | [7 empty] | 14.6
| 10.1016/j.msea.2019.01.050 |  | FeCoCrNiMn |  |  |  | {'percentage': 'at%', 'Particle size (nm)': '235.1', 'Volume fraction': '8.9%'} |  |  | 7.2 |  |  | 6.7 |  | 52.0 | [6 empty] | 12.3 |  |  | 9.5 | [7 empty] | 12.3
| 10.1016/j.msea.2019.01.083 |  | Light-colored carbide (at%) |  |  |  | {'percentage': 'at%'} |  |  |  | 1.2 +- 0.03 |  | - |  | 19.0 +- 0.2 | [6 empty] | 39 +- 0.3 |  |  | 13 +- 0.1 | [7 empty] | 28.0 +- 0.4
| 10.1016/j.msea.2019.01.083 |  | Dark precipitate (at%) |  |  |  | {'percentage': 'at%'} |  |  |  | 38.8 +- 1.0 |  | 36.9 +- 0.1 |  | 0.2 +- 0.1 | [6 empty] | 18.9 +- 0.5 |  |  | 5.3 +- 0.5 | [7 empty] | -
| 10.1016/j.msea.2019.01.088 |  | Alloy-B0 |  |  |  | {'percentage': 'wt%'} |  |  | 10.62 |  |  |  |  | 9.37 |  |  | 0.00 |  |  |  | 29.70 |  |  | 50.31
| 10.1016/j.msea.2019.01.088 |  | Alloy-B3 |  |  |  | {'percentage': 'wt%'} |  |  | 10.88 |  |  |  |  | 9.60 |  |  | 0.60 |  |  |  | 30.44 |  |  | 48.47
| 10.1016/j.msea.2019.01.088 |  | Alloy-B5 |  |  |  | {'percentage': 'wt%'} |  |  | 11.07 |  |  |  |  | 9.77 |  |  | 1.02 |  |  |  | 30.95 |  |  | 47.20
| 10.1016/j.msea.2019.01.088 |  | Alloy-B10 |  |  |  | {'percentage': 'wt%'} |  |  | 11.56 |  |  |  |  | 10.2 |  |  | 2.12 |  |  |  | 32.32 |  |  | 43.81
text | 10.1016/j.msea.2019.01.112 |  | alloy | hardness | 374 | HV
| 10.1016/j.msea.2019.01.112 |  | CoCrFeMnNi | [6 empty] | 20.8 |  |  | 19.9 |  | 18.5 | [6 empty] | 21.0 |  |  | 19.8
| 10.1016/j.msea.2019.01.112 |  | CoCrFeMnNi | [6 empty] | 17.3 |  |  | 12.1 |  | 36.5 | [6 empty] | 16.1 |  |  | 18.0
| 10.1016/j.msea.2019.01.112 |  | CoCrFeMnNi | [6 empty] | 16.2 |  |  | 7.8 |  | 43.8 | [6 empty] | 14.6 |  |  | 17.6
text | 10.1016/j.msea.2019.02.009 |  | alloy | hardness | 533 | HV
| 10.1016/j.msea.2019.02.009 |  | New Alloy (HES-A1) |  |  |  | {'percentage': 'at%', 'Elements': 'New Alloy (HES-A1)', 'DS/R': '1.54'} |  |  | 5.0 | 5.0 |  | 46.4 | 1.5 | 21.2 |  |  |  | 2.8 |  | 3.1 |  |  |  | 15.0
text | 10.1016/j.msea.2019.02.071 |  | alloy | hardness | 400 | HV
| 10.1016/j.msea.2019.02.071 |  | Cr0.5Al0 |  |  |  | {'percentage': 'at%', 'Region': 'Overall'} |  |  | 22.5 +- 0.3 | - |  | 22.4 +- 0.7 |  | 33.0 +- 0.5 | [9 empty] | 22.1 +- 0.4
| 10.1016/j.msea.2019.02.071 |  | Cr1Al0 |  |  |  | {'percentage': 'at%', 'Region': 'FCC'} |  |  | 22.0 +- 0.1 | - |  | 21.2 +- 0.8 |  | 34.1 +- 0.6 | [9 empty] | 22.7 +- 0.3
| 10.1016/j.msea.2019.02.071 |  | Cr1Al1 |  |  |  | {'percentage': 'at%', 'Region': 'Region A'} |  |  | 16.7 +- 0.4 | 19.3 +- 0.5 |  | 18.3 +- 0.4 |  | 31.0 +- 0.2 | [9 empty] | 14.7 +- 0.5
| 10.1016/j.msea.2019.03.057 |  | CoCrFeMnNiNbC |  |  |  | {'percentage': 'at%', 'Density (g/cm-3)': '8.7', 'Magnetic': 'Non-magnetic'} |  |  | 19 |  |  | 19 |  | 20 | [5 empty] | 0.06 | 21 |  |  | 20 | [7 empty] | 0.8
| 10.1016/j.msea.2019.03.057 |  | CoCrFeMnNi |  |  |  | {'percentage': 'at%', 'Density (g/cm-3)': '8.8', 'Magnetic': 'Non-magnetic'} |  |  | 19 |  |  | 19 |  | 20 | [5 empty] | - | 21 |  |  | 20 | [7 empty] | -
text | 10.1016/j.msea.2019.04.104 |  | A5 | hardness | 353 | HV
text | 10.1016/j.msea.2019.04.104 |  | A8 | hardness | 386 | HV
| 10.1016/j.msea.2019.04.104 |  | AlxCrFeMnNi |  |  |  | {'percentage': 'at.%', 'Phases': 'BCC (matrix)'} |  |  |  | 6.55 +- 0.39 |  | 20.09 +- 0.58 |  | 26.53 +- 0.45 | [6 empty] | 22.52 +- 0.41 |  |  | 24.31 +- 0.35
| 10.1016/j.msea.2019.04.104 |  | AlxCrFeMnNi |  |  |  | {'percentage': 'at.%', 'Phases': 't-B2'} |  |  |  | 13.62 +- 0.53 |  | 25.81 +- 0.46 |  | 19.54 +- 0.48 | [6 empty] | 21.01 +- 0.61 |  |  | 20.02 +- 0.52
| 10.1016/j.msea.2019.04.104 |  | AlxCrFeMnNi |  |  |  | {'percentage': 'at.%', 'Phases': 's-B2'} |  |  |  | 13.38 +- 0.47 |  | 25.62 +- 0.33 |  | 20.98 +- 0.51 | [6 empty] | 20.28 +- 0.43 |  |  | 19.74 +- 0.39
| 10.1016/j.msea.2019.04.104 |  | AlxCrFeMnNi |  |  |  | {'percentage': 'at.%', 'Phases': 'p-B2'} |  |  |  | 13.72 +- 0.46 |  | 25.35 +- 0.41 |  | 20.22 +- 0.43 | [6 empty] | 20.34 +- 0.53 |  |  | 20.37 +- 0.35
| 10.1016/j.msea.2019.04.104 |  | AlxCrFeMnNi |  |  |  | {'percentage': 'at.%', 'Phases': 'BCC (matrix)'} |  |  |  | 7.54 +- 0.49 |  | 18.38 +- 0.23 |  | 26.22 +- 0.60 | [6 empty] | 22.08 +- 0.58 |  |  | 25.78 +- 0.43
| 10.1016/j.msea.2019.04.104 |  | AlxCrFeMnNi |  |  |  | {'percentage': 'at.%', 'Phases': 't-B2'} |  |  |  | 16.54 +- 0.57 |  | 25.44 +- 0.63 |  | 18.97 +- 0.44 | [6 empty] | 19.50 +- 0.52 |  |  | 19.55 +- 0.38
| 10.1016/j.msea.2019.04.104 |  | AlxCrFeMnNi |  |  |  | {'percentage': 'at.%', 'Phases': 's-B2'} |  |  |  | 16.48 +- 0.64 |  | 26.44 +- 0.47 |  | 18.64 +- 0.55 | [6 empty] | 19.69 +- 0.47 |  |  | 18.75 +- 0.34
| 10.1016/j.msea.2019.04.104 |  | AlxCrFeMnNi |  |  |  | {'percentage': 'at.%', 'Phases': 'p-B2'} |  |  |  | 16.69 +- 0.34 |  | 25.78 +- 0.43 |  | 19.01 +- 0.44 | [6 empty] | 20.20 +- 0.36 |  |  | 18.32 +- 0.37
| 10.1016/j.msea.2019.04.104 |  | AlxCrFeMnNi |  |  |  | {'percentage': 'at.%', 'Phases': 'BCC (matrix)'} |  |  |  | 8.93 +- 0.58 |  | 16.06 +- 0.50 |  | 26.70 +- 0.62 | [6 empty] | 21.57 +- 0.46 |  |  | 26.74 +- 0.56
| 10.1016/j.msea.2019.04.104 |  | AlxCrFeMnNi |  |  |  | {'percentage': 'at.%', 'Phases': 't-B2'} |  |  |  | 18.93 +- 0.64 |  | 24.66 +- 0.57 |  | 17.01 +- 0.61 | [6 empty] | 19.88 +- 0.59 |  |  | 19.52 +- 0.49
| 10.1016/j.msea.2019.04.104 |  | AlxCrFeMnNi |  |  |  | {'percentage': 'at.%', 'Phases': 's-B2'} |  |  |  | 18.22 +- 0.44 |  | 25.68 +- 0.59 |  | 17.45 +- 0.56 | [6 empty] | 19.84 +- 0.61 |  |  | 18.81 +- 0.38
| 10.1016/j.msea.2019.04.104 |  | AlxCrFeMnNi |  |  |  | {'percentage': 'at.%', 'Phases': 'p-B2'} |  |  |  | 18.87 +- 0.38 |  | 25.85 +- 0.50 |  | 18.04 +- 0.44 | [6 empty] | 19.35 +- 0.52 |  |  | 17.89 +- 0.45
| 10.1016/j.msea.2019.04.104 |  | AlxCrFeMnNi |  |  |  | {'percentage': 'at.%', 'Phases': 'BCC (matrix)'} |  |  |  | 10.06 +- 0.61 |  | 14.01 +- 0.55 |  | 27.49 +- 0.58 | [6 empty] | 20.94 +- 0.57 |  |  | 27.50 +- 0.49
| 10.1016/j.msea.2019.04.104 |  | AlxCrFeMnNi |  |  |  | {'percentage': 'at.%', 'Phases': 't-B2'} |  |  |  | 20.30 +- 0.54 |  | 24.54 +- 0.58 |  | 17.29 +- 0.64 | [6 empty] | 19.57 +- 0.39 |  |  | 18.30 +- 0.52
| 10.1016/j.msea.2019.04.104 |  | AlxCrFeMnNi |  |  |  | {'percentage': 'at.%', 'Phases': 's-B2'} |  |  |  | 20.06 +- 0.58 |  | 26.29 +- 0.60 |  | 17.23 +- 0.64 | [6 empty] | 18.96 +- 0.46 |  |  | 17.26 +- 0.50
| 10.1016/j.msea.2019.04.104 |  | AlxCrFeMnNi |  |  |  | {'percentage': 'at.%', 'Phases': 'p-B2'} |  |  |  | 21.71 +- 0.48 |  | 26.50 +- 0.55 |  | 16.18 +- 0.59 | [6 empty] | 18.46 +- 0.39 |  |  | 17.15 +- 0.34
text | 10.1016/j.msea.2019.05.056 |  | CoCrFeNi-Alx | hardness | 130 | HV
text | 10.1016/j.msea.2019.05.056 |  | CoCrFeNi–Al2HEA | hardness | 509 | HV
text | 10.1016/j.msea.2019.05.056 |  | CoCrFeNi–Al | hardness | 733 | HV
text | 10.1016/j.msea.2019.05.056 |  | CoCrFeNiCu–Al | hardness | 350 | HV
text | 10.1016/j.msea.2019.05.056 |  | Al5 | hardness | 381 | HV
text | 10.1016/j.msea.2019.05.056 |  | Al10 | hardness | 504 | HV
| 10.1016/j.msea.2019.05.056 |  | Al5Cr12Fe35Mn28Ni20 |  |  |  | {'percentage': 'at. %', '': 'Overall'} |  |  |  | 04.86 |  | 19.98 |  | 12.11 | [6 empty] | 27.65 |  |  | 35.55
| 10.1016/j.msea.2019.05.056 |  | Al5Cr12Fe35Mn28Ni20 |  |  |  | {'percentage': 'at. %', '': 'DR'} |  |  |  | 04.34 |  | 17.46 |  | 13.49 | [6 empty] | 24.41 |  |  | 40.30
| 10.1016/j.msea.2019.05.056 |  | Al5Cr12Fe35Mn28Ni20 |  |  |  | {'percentage': 'at. %', '': 'ID'} |  |  |  | 06.12 |  | 27.70 |  | 09.28 | [6 empty] | 35.68 |  |  | 21.21
| 10.1016/j.msea.2019.05.056 |  | Al10Cr12Fe35Mn23Ni20 |  |  |  | {'percentage': 'at. %', '': 'Overall'} |  |  |  | 10.50 |  | 20.79 |  | 11.96 | [6 empty] | 23.59 |  |  | 33.16
| 10.1016/j.msea.2019.05.056 |  | Al10Cr12Fe35Mn23Ni20 |  |  |  | {'percentage': 'at. %', '': 'DR'} |  |  |  | 08.21 |  | 21.91 |  | 12.55 | [6 empty] | 27.67 |  |  | 30.38
| 10.1016/j.msea.2019.05.056 |  | Al10Cr12Fe35Mn23Ni20 |  |  |  | {'percentage': 'at. %', '': 'ID'} |  |  |  | 19.57 |  | 32.53 |  | 6.72 | [6 empty] | 23.31 |  |  | 17.83
| 10.1016/j.msea.2019.05.082 |  | Fe20 (Cantor) |  |  |  | {'percentage': 'at.%'} |  |  | 18.29 |  |  | 18.31 |  | 21.72 | [6 empty] | 20.56 |  |  | 21.12
| 10.1016/j.msea.2019.05.082 |  | Fe40 |  |  |  | {'percentage': 'at.%'} |  |  | 14.70 |  |  | 14.50 |  | 16.10 | [6 empty] | 15.50 |  |  | 39.30
| 10.1016/j.msea.2019.05.082 |  | Fe50 |  |  |  | {'percentage': 'at.%'} |  |  | 11.51 |  |  | 11.28 |  | 14.30 | [6 empty] | 13.00 |  |  | 49.91
| 10.1016/j.msea.2019.05.082 |  | Fe60 |  |  |  | {'percentage': 'at.%'} |  |  | 9.25 |  |  | 8.89 |  | 11.49 | [6 empty] | 10.27 |  |  | 60.10
| 10.1016/j.msea.2019.05.095 |  | Al0 |  |  |  | {'percentage': 'at.%', 'Crystal': 'fcc', 'Average size': '85 mm', 'Volume fraction': '-'} |  |  | 20.24 | - |  | 19.23 |  | 20.97 | [6 empty] | 19.87 |  |  | 19.69
| 10.1016/j.msea.2019.05.095 |  | Al0.4 |  |  |  | {'percentage': 'at.%', 'Crystal': 'fcc', 'Average size': '83 mm', 'Volume fraction': '-'} |  |  | 18.08 | 6.21 |  | 18.97 |  | 19.03 | [6 empty] | 18.70 |  |  | 19.01
| 10.1016/j.msea.2019.05.095 |  | Al0.6 |  |  |  | {'percentage': 'at.%', 'Crystal': 'fcc', 'Average size': '21 mm', 'Volume fraction': '65%'} |  |  | 18.86 | 6.78 |  | 14.56 |  | 20.66 | [6 empty] | 18.34 |  |  | 20.80
| 10.1016/j.msea.2019.138120 |  | CoCuFeMnNi |  |  |  | {'percentage': 'at.%', 'Phase': 'Co-Fe Rich Phase', 'Cu': '18.8', 'Lattice Constant (nm)': '0.354'} |  |  | 23.1 |  |  | 20.5 | [8 empty] | 14.2 |  |  | 23.4
| 10.1016/j.msea.2019.138120 |  | CoCuFeMnNi |  |  |  | {'percentage': 'at.%', 'Phase': 'Cu Rich Phase', 'Cu': '35.2', 'Lattice Constant (nm)': '0.356'} |  |  | 19.2 |  |  | 1.9 | [8 empty] | 27.8 |  |  | 15.9
| 10.1016/j.msea.2019.138120 |  | CoCu1.71FeMnNi |  |  |  | {'percentage': 'at.%', 'Phase': 'Co-Fe Rich Phase', 'Cu': '7.9', 'Lattice Constant (nm)': '0.353'} |  |  | 20.9 |  |  | 20.1 | [8 empty] | 24.5 |  |  | 26.6
| 10.1016/j.msea.2019.138120 |  | CoCu1.71FeMnNi |  |  |  | {'percentage': 'at.%', 'Phase': 'Cu Rich Phase', 'Cu': '52.7', 'Lattice Constant (nm)': '0.357'} |  |  | 5.9 |  |  | 10.4 | [8 empty] | 26.5 |  |  | 4.5
| 10.1016/j.msea.2019.138143 |  | Ni |  |  |  | {'percentage': 'at. %', 'Name': 'A0', 'Cu': '0'} |  |  | 0 | 0 |  | 100 | [11 empty] | 0
| 10.1016/j.msea.2019.138143 |  | Ni90.7Cu9.3 |  |  |  | {'percentage': 'at. %', 'Name': 'A1', 'Cu': '9.3'} |  |  | 0 | 0 |  | 90.7 | [11 empty] | 0
| 10.1016/j.msea.2019.138143 |  | Ni81.25Cu18.75 |  |  |  | {'percentage': 'at. %', 'Name': 'A2', 'Cu': '18.75'} |  |  | 0 | 0 |  | 81.25 | [11 empty] | 0
| 10.1016/j.msea.2019.138143 |  | Ni69Cu18.75Fe12.25 |  |  |  | {'percentage': 'at. %', 'Name': 'A3', 'Cu': '18.75'} |  |  | 0 | 0 |  | 69 | [11 empty] | 12.25
| 10.1016/j.msea.2019.138143 |  | Ni56.25Cu18.75Fe25 |  |  |  | {'percentage': 'at. %', 'Name': 'A4', 'Cu': '18.75'} |  |  | 0 | 0 |  | 56.25 | [11 empty] | 25
| 10.1016/j.msea.2019.138143 |  | Ni44Cu18.75Fe25Co12.25 |  |  |  | {'percentage': 'at. %', 'Name': 'A5', 'Cu': '18.75'} |  |  | 12.25 | 0 |  | 44 | [11 empty] | 25
| 10.1016/j.msea.2019.138143 |  | Ni31.25Cu18.75Fe25Co25 |  |  |  | {'percentage': 'at. %', 'Name': 'A6', 'Cu': '18.75'} |  |  | 25 | 0 |  | 31.25 | [11 empty] | 25
| 10.1016/j.msea.2019.138143 |  | Ni28.12Cu18.75Fe25Co25Al3.13 |  |  |  | {'percentage': 'at. %', 'Name': 'A7', 'Cu': '18.75'} |  |  | 25 | 3.13 |  | 28.12 | [11 empty] | 25
| 10.1016/j.msea.2019.138143 |  | Ni25Cu18.75Fe25Co25Al6.25 |  |  |  | {'percentage': 'at. %', 'Name': 'A8', 'Cu': '18.75'} |  |  | 25 | 6.25 |  | 25 | [11 empty] | 25
| 10.1016/j.msea.2019.138181 |  | X-0 |  |  |  | {'percentage': 'at%'} |  |  | 24.31 |  |  | 23.91 | 6.70 | 22.85 | [9 empty] | 22.91
| 10.1016/j.msea.2019.138181 |  | X-0.5 |  |  |  | {'percentage': 'at%'} |  |  | 12.98 |  |  | 33.85 | 6.90 | 23.19 | [9 empty] | 23.07
| 10.1016/j.msea.2019.138181 |  | X-1 |  |  |  | {'percentage': 'at%'} |  |  | N/A |  |  | 45.95 | 7.16 | 23.48 | [9 empty] | 23.41
| 10.1016/j.msea.2019.138192 |  | Matrix |  |  |  | {'Nd': '<0.01'} |  |  | 20.53 +- 0.15 |  |  | 18.02 +- 0.05 |  | 21.45 +- 0.06 | [6 empty] | 19.13 +- 0.05 |  |  | 20.87 +- 0.09
| 10.1016/j.msea.2019.138192 |  | Precipitates |  |  |  | {'Nd': '16.56 +- 0.94'} |  |  | <0.01 |  |  | 65.77 +- 7.28 |  | <0.01 | [6 empty] | 17.67 +- 7.17 |  |  | <0.01
| 10.1016/j.msea.2019.138345 |  | CoCrFeNiCu |  |  |  | {'percentage': 'at%', 'Cu': '20'} |  |  | 20 |  |  | 20 |  | 20 | [9 empty] | 20
| 10.1016/j.msea.2019.138345 |  | CoCrFeNiCu |  |  |  | {'Cu': '19.90'} |  |  | 20.23 |  |  | 19.93 |  | 20.22 | [9 empty] | 19.72
| 10.1016/j.msea.2019.138345 |  | CoCrFeNiCu |  |  |  | {'Cu': '21.16'} |  |  | 19.15 |  |  | 18.41 |  | 21.93 | [9 empty] | 19.35
| 10.1016/j.msea.2019.138382 |  | Ni6Cr4WFe9Ti |  |  |  | {'percentage': 'at.%'} |  |  |  |  | 4.8 | 28.6 | 4.8 | 19.0 | [9 empty] | 42.8
| 10.1016/j.msea.2019.138394 |  | Ni6Cr4WFe9Ti |  |  |  | {'percentage': 'wt.%'} |  |  |  |  | 14.2 | 27.3 | 3.7 | 16.0 | [9 empty] | 38.8
| 10.1016/j.msea.2019.138489 |  | Nb0.2 |  |  |  | {'percentage': 'at.%', 'Condition': 'Starting material', 'Phase': 'Nominal composition', 'Vf': '-'} |  |  | 18.87 |  |  | 39.62 |  | 18.87 | [5 empty] | 3.77 |  |  |  | 18.87
| 10.1016/j.msea.2019.138489 |  | Nb0.2 |  |  |  | {'percentage': 'at.%', 'Condition': 'Starting material', 'Phase': 'FCC', 'Vf': '~92%'} |  |  | 18.85 +- 0.05 |  |  | 38.26 +- 0.14 |  | 21.11 +- 0.16 | [5 empty] | 1.52 +- 0.42 |  |  |  | 20.23 +- 0.19
| 10.1016/j.msea.2019.138489 |  | Nb0.2 |  |  |  | {'percentage': 'at.%', 'Condition': 'Starting material', 'Phase': 'Laves (HCP)', 'Vf': '~7%'} |  |  | 17.13 +- 0.19 |  |  | 30.28 +- 0.43 |  | 19.55 +- 0.21 | [5 empty] | 17.85 +- 1.07 |  |  |  | 15.20 +- 0.37
| 10.1016/j.msea.2019.138489 |  | Nb0.2 |  |  |  | {'percentage': 'at.%', 'Condition': 'Starting material', 'Phase': 'Nb-rich FCC (complex FCC)', 'Vf': '~1%'} |  |  | 15.66 +- 0.23 |  |  | 23.87 +- 0.66 |  | 17.86 +- 0.40 | [5 empty] | 34.01 +- 1.75 |  |  |  | 10.26 +- 0.56
| 10.1016/j.msea.2019.138489 |  | 90% cold-rolled + annealed (800 degC/1hr) |  |  |  | {'percentage': 'at.%', 'Condition': 'FCC', 'Phase': '~82%', 'Vf': '18.72 +- 0.07'} |  |  | 20.61 +- 0.98 |  |  | 1.80 +- 0.55 |  | 19.99 +- 0.66 | [9 empty] | 38.88 +- 1.14
| 10.1016/j.msea.2019.138489 |  | 90% cold-rolled + annealed (800 degC/1hr) |  |  |  | {'percentage': 'at.%', 'Condition': 'Laves (HCP)', 'Phase': '~6%', 'Vf': '16.88 +- 0.45'} |  |  | 19.84 +- 0.39 |  |  | 19.44 +- 2.86 |  | 14.54 +- 0.76 | [9 empty] | 29.32 +- 1.33
| 10.1016/j.msea.2019.138489 |  | 90% cold-rolled + annealed (800 degC/1hr) |  |  |  | {'percentage': 'at.%', 'Condition': 'Nb-rich FCC (complex FCC)', 'Phase': '~1%', 'Vf': '16.14 +- 0.53'} |  |  | 16.73 +- 1.09 |  |  | 30.89 +- 3.09 |  | 10.29 +- 1.08 | [9 empty] | 25.94 +- 1.19
| 10.1016/j.msea.2019.138489 |  | 90% cold-rolled + annealed (800 degC/1hr) |  |  |  | {'percentage': 'at.%', 'Condition': 'e - phase (D019)', 'Phase': '~11%', 'Vf': '18.55 +- 0.26'} |  |  | 19.53 +- 1.48 |  |  | 4.58 +- 0.62 |  | 18.90 +- 0.61 | [9 empty] | 38.45 +- 2.43
| 10.1016/j.msea.2019.138489 |  | Nb0.4 |  |  |  | {'percentage': 'at.%', 'Condition': 'Starting material', 'Phase': 'Nominal Composition', 'Vf': ''} |  |  | 18.18 |  |  | 38.18 |  | 18.18 | [5 empty] | 7.27 |  |  |  | 18.18
| 10.1016/j.msea.2019.138489 |  | Nb0.4 |  |  |  | {'percentage': 'at.%', 'Condition': 'Starting material', 'Phase': 'FCC', 'Vf': '~78%'} |  |  | 18.33 +- 0.15 |  |  | 37.67 +- 0.21 |  | 20.87 +- 0.06 | [5 empty] | 3.30 +- 0.36 |  |  |  | 19.83 +- 0.15
| 10.1016/j.msea.2019.138489 |  | Nb0.4 |  |  |  | {'percentage': 'at.%', 'Condition': 'Starting material', 'Phase': 'Laves (HCP)', 'Vf': '~20%'} |  |  | 19.04 +- 1.10 |  |  | 30.86 +- 0.59 |  | 15.90 +- 1.00 | [5 empty] | 19.51 +- 0.73 |  |  |  | 14.70 +- 0.17
| 10.1016/j.msea.2019.138489 |  | Nb0.4 |  |  |  | {'percentage': 'at.%', 'Condition': 'Starting material', 'Phase': 'Nb-rich FCC (complex FCC)', 'Vf': '~2%'} |  |  | 15.32 +- 0.61 |  |  | 21.18 +- 1.16 |  | 14.74 +- 0.91 | [5 empty] | 37.77 +- 2.42 |  |  |  | 11.00 +- 0.62
| 10.1016/j.msea.2019.138489 |  | 90% cold-rolled + annealed (800 degC/1hr) |  |  |  | {'percentage': 'at.%', 'Condition': 'FCC', 'Phase': '~58%', 'Vf': '17.78 +- 0.04'} |  |  | 22.17 +- 0.47 |  |  | 3.32 +- 0.12 |  | 20.95 +- 0.36 | [9 empty] | 35.78 +- 0.74
| 10.1016/j.msea.2019.138489 |  | 90% cold-rolled + annealed (800 degC/1hr) |  |  |  | {'percentage': 'at.%', 'Condition': 'Laves (HCP)', 'Phase': '~20%', 'Vf': '16.65 +- 0.21'} |  |  | 19.30 +- 0.28 |  |  | 17.85 +- 1.77 |  | 16.75 +- 0.35 | [9 empty] | 29.40 +- 0.85
| 10.1016/j.msea.2019.138489 |  | 90% cold-rolled + annealed (800 degC/1hr) |  |  |  | {'percentage': 'at.%', 'Condition': 'Nb-rich FCC (complex FCC)', 'Phase': '~2%', 'Vf': '15.47 +- 0.79'} |  |  | 15.40 +- 0.83 |  |  | 34.88 +- 3.88 |  | 11.77 +- 0.73 | [9 empty] | 22.47 +- 2.47
| 10.1016/j.msea.2019.138489 |  | 90% cold-rolled + annealed (800 degC/1hr) |  |  |  | {'percentage': 'at.%', 'Condition': 'e - phase (D019)', 'Phase': '~20%', 'Vf': '17.98 +- 0.32'} |  |  | 20.33 +- 1.17 |  |  | 5.40 +- 1.24 |  | 19.25 +- 0.90 | [9 empty] | 37.09 +- 0.87
text | 10.1016/j.msea.2019.138514 |  | FexCoNiCu | hardness | 323 | HV
| 10.1016/j.msea.2019.138514 |  | Fe1.5 |  |  |  | {'percentage': 'at.%', 'Regions': 'DR', 'Cu': '18.55 +- 0.92'} |  |  | 22.72 +- 1.52 |  |  | 24.07 +- 1.34 | [11 empty] | 34.66 +- 2.11
| 10.1016/j.msea.2019.138514 |  | Fe1.5 |  |  |  | {'percentage': 'at.%', 'Regions': 'ID', 'Cu': '55.19 +- 6.42'} |  |  | 11.89 +- 2.83 |  |  | 14.35 +- 1.55 | [11 empty] | 18.57 +- 3.55
| 10.1016/j.msea.2019.138514 |  | Fe2 |  |  |  | {'percentage': 'at.%', 'Regions': 'DR', 'Cu': '13.46 +- 0.44'} |  |  | 22.27 +- 0.33 |  |  | 20.25 +- 0.35 | [11 empty] | 44.02 +- 0.37
| 10.1016/j.msea.2019.138514 |  | Fe2 |  |  |  | {'percentage': 'at.%', 'Regions': 'ID', 'Cu': '59.56 +- 4.01'} |  |  | 8.47 +- 0.34 |  |  | 13.98 +- 0.67 | [11 empty] | 17.99 +- 2.13
| 10.1016/j.msea.2019.138514 |  | Fe2.5 |  |  |  | {'percentage': 'at.%', 'Regions': 'DR', 'Cu': '15.74 +- 3.67'} |  |  | 18.37 +- 0.92 |  |  | 18.30 +- 1.13 | [11 empty] | 47.59 +- 2.33
| 10.1016/j.msea.2019.138514 |  | Fe2.5 |  |  |  | {'percentage': 'at.%', 'Regions': 'ID', 'Cu': '52.31 +- 5.77'} |  |  | 9.64 +- 0.53 |  |  | 12.98 +- 1.89 | [11 empty] | 25.07 +- 3.55
| 10.1016/j.msea.2019.138514 |  | Fe3 |  |  |  | {'percentage': 'at.%', 'Regions': 'DR', 'Cu': '13.17 +- 3.76'} |  |  | 17.68 +- 1.14 |  |  | 16.82 +- 0.98 | [11 empty] | 52.33 +- 2.73
| 10.1016/j.msea.2019.138514 |  | Fe3 |  |  |  | {'percentage': 'at.%', 'Regions': 'ID', 'Cu': '48.41 +- 4.57'} |  |  | 9.80 +- 0.54 |  |  | 13.10 +- 1.05 | [11 empty] | 28.69 +- 2.94
| 10.1016/j.msea.2019.138555 |  | fcc |  |  |  | {'percentage': 'at.%'} |  |  | 20.3 +- 0.3 | 7.7 +- 0.1 |  | 16.1 +- 0.2 |  | 21.5 +- 0.2 | [6 empty] | 11.6 +- 0.2 |  |  | 22.8 +- 0.3
| 10.1016/j.msea.2019.138555 |  | bcc |  |  |  | {'percentage': 'at.%'} |  |  | 12.9 +- 0.3 | 29.1 +- 0.2 |  | 36.4 +- 0.4 |  | 3.2 +- 0.1 | [6 empty] | 11.6 +- 0.3 |  |  | 6.8 +- 0.2
| 10.1016/j.actamat.2015.06.025 |  | NC |  |  |  | {'percentage': 'at.%', '6.2': '46.0', '1.8': '45.7', '71': '2.0', '13.6': '2.0', '7.3': '4.2', '0.9': '9.1'} | [7 empty] | NiMn
| 10.1016/j.actamat.2015.06.025 |  | NC |  |  |  | {'percentage': 'at.%', '6.2': '5.0', '1.8': '1.6', '71': '74.2', '13.6': '12.1', '7.3': '6.8', '0.9': '1.3'} | [7 empty] | Cr
| 10.1016/j.actamat.2015.06.025 |  | NC |  |  |  | {'percentage': 'at.%', '6.2': '44.1', '1.8': '46.2', '71': '2.6', '13.6': '2.3', '7.3': '4.2', '0.9': '16.9'} | [7 empty] | NiMn
| 10.1016/j.actamat.2015.06.025 |  | NC |  |  |  | {'percentage': 'at.%', '6.2': '3.4', '1.8': '0.4', '71': '81.8', '13.6': '9.6', '7.3': '4.1', '0.9': '13.5'} | [7 empty] | Cr
| 10.1016/j.actamat.2015.06.025 |  | NC |  |  |  | {'percentage': 'at.%', '6.2': '5.7', '1.8': '1.7', '71': '0.3', '13.6': '46.7', '7.3': '45.3', '0.9': '27.3'} | [7 empty] | FeCo
| 10.1016/j.msea.2019.138638 |  | AlCoCrFeNi |  |  |  | {'percentage': 'at%', 'Heat-treatment conditions': 'Homogenized', 'Constituent phase': 'B2'} |  |  | 20.18 +- 0.10 | 30.27 +- 0.13 |  | 30.37 +- 0.12 |  | 5.24 +- 0.07 | [9 empty] | 13.94 +- 0.10
| 10.1016/j.msea.2019.138638 |  | AlCoCrFeNi |  |  |  | {'percentage': 'at%', 'Heat-treatment conditions': 'Homogenized', 'Constituent phase': 'a'} |  |  | 21.44 +- 0.16 | 1.37 +- 0.09 |  | 4.63 +- 0.08 |  | 42.03 +- 0.22 | [9 empty] | 30.53 +- 0.22
| 10.1016/j.msea.2019.138638 |  | B40 |  |  |  | {'percentage': 'at%', 'Heat-treatment conditions': 'Homogenized', 'Constituent phase': 'B2'} |  |  | 22.25 +- 0.58 | 28.64 +- 0.76 |  | 29.47 +- 0.66 |  | 2.62 +- 0.27 | [9 empty] | 17.02 +- 0.62
| 10.1016/j.msea.2019.138638 |  | B40 |  |  |  | {'percentage': 'at%', 'Heat-treatment conditions': 'Homogenized', 'Constituent phase': 'a'} |  |  | 21.45 +- 0.07 | 1.50 +- 0.02 |  | 4.66 +- 0.03 |  | 40.21 +- 0.09 | [9 empty] | 32.19 +- 0.09
| 10.1016/j.msea.2019.138638 |  | Aged |  |  |  | {'percentage': 'at%', 'Heat-treatment conditions': 'B2', 'Constituent phase': '26.82 +- 0.22'} |  |  | 8.30 +- 0.68 | 21.71 +- 0.60 |  |  |  | 13.80 +- 0.57 | [9 empty] | 29.37 +- 0.51
| 10.1016/j.msea.2019.138638 |  | Aged |  |  |  | {'percentage': 'at%', 'Heat-treatment conditions': 'a', 'Constituent phase': '5.83 +- 0.08'} |  |  | 37.37 +- 0.65 | 21.31 +- 0.57 |  |  |  | 26.79 +- 0.59 | [9 empty] | 8.70 +- 0.29
| 10.1016/j.msea.2019.138638 |  | Aged |  |  |  | {'percentage': 'at%', 'Heat-treatment conditions': 'g', 'Constituent phase': '5.89 +- 0.09'} |  |  | 26.44 +- 0.65 | 25.21 +- 0.59 |  |  |  | 28.78 +- 0.59 | [9 empty] | 13.69 +- 0.34
| 10.1016/j.msea.2019.138809 |  | Fe45Co30Cr10V10Ni5-xMnx |  |  |  | {'percentage': 'at.%'} |  |  | 30.07 |  |  | 4.78 |  | 9.92 | [6 empty] | 0 |  | 9.68 | 45.55
| 10.1016/j.msea.2019.138809 |  | Fe45Co30Cr10V10Ni5-xMnx |  |  |  | {'percentage': 'at.%'} |  |  | 29.84 |  |  | 2.45 |  | 10.09 | [6 empty] | 2.48 |  | 9.45 | 45.69
| 10.1016/j.msea.2019.138809 |  | Fe45Co30Cr10V10Ni5-xMnx |  |  |  | {'percentage': 'at.%'} |  |  | 29.85 |  |  | 0 |  | 10.04 | [6 empty] | 4.91 |  | 9.55 | 45.65
| 10.1016/j.msea.2019.138812 |  | Co19Cr20Fe20Mn21Ni19Nb0.06C0.8 |  |  |  | {'percentage': 'at%'} |  |  | 19 |  |  | 19 |  | 20 | [5 empty] | 0.06 | 21 |  |  | 20 | [7 empty] | 0.8
| 10.1016/j.msea.2019.138812 |  | Co19Cr20Fe20Mn21Ni19 |  |  |  | {'percentage': 'at%'} |  |  | 19 |  |  | 19 |  | 20 | [5 empty] | - | 21 |  |  | 20 | [7 empty] | -
| 10.1016/j.msea.2020.138916 |  | CoCrFeNiCu |  |  |  | {'percentage': 'At. %', 'Cu': '20.00'} |  |  | 20.00 |  |  | 20.00 |  | 20.00 | [9 empty] | 20.00
| 10.1016/j.msea.2020.138916 |  | CoCrFeNiCu |  |  |  | {'percentage': 'At. %', 'Cu': '17.80 +- 2.09'} |  |  | 20.43 +- 0.85 |  |  | 20.11 +- 0.24 |  | 20.87 +- 0.68 | [9 empty] | 20.79 +- 0.57
| 10.1016/j.msea.2020.138969 |  | Ti60(AlCrVNb)40 |  |  |  | {'percentage': 'at%', 'Alloy': 'Ti60(AlCrVNb)40'} |  |  |  | 9.1 +- 0.1 |  |  | 61.5 +- 0.4 | 9.5 +- 0.3 | [5 empty] | 9.3 +- 0.3 |  |  | 10.6 +- 0.1
text | 10.1016/j.msea.2020.139003 |  | alloy | hardness | ~304 | HV
| 10.1016/j.msea.2020.139003 |  | Nominal composition |  |  |  | {'percentage': 'at.%'} |  |  | 28.57 | 14.29 |  | 28.57 | [11 empty] | 28.57
| 10.1016/j.msea.2020.139003 |  | EDS-detected Composition |  |  |  | {'percentage': 'at.%'} |  |  | 29.23 | 13.45 |  | 26.82 | [11 empty] | 30.51
| 10.1016/j.msea.2020.139218 |  | Precipitate |  |  |  | {'percentage': 'at.%'} |  |  | 17.26 | 6.34 |  | 53.40 | 7.10 | 15.90
| 10.1016/j.msea.2020.139218 |  | Matrix |  |  |  | {'percentage': 'at.%'} |  |  | 27.10 | 3.32 |  | 39.72 | 3.10 | 26.76
| 10.1016/j.msea.2020.139241 |  | CoCrFeCuNi |  |  |  | {'percentage': 'at.%', 'Phase': 'Cu lean Phase', 'Cu': '9.34', 'XRD': '0.3567', 'Predicted': '0.3536'} |  |  | 22.70 |  |  | 24.51 |  | 21.25 | [9 empty] | 22.20
| 10.1016/j.msea.2020.139241 |  | CoCrFeCuNi |  |  |  | {'percentage': 'at.%', 'Phase': 'Cu Rich Phase', 'Cu': '83.50', 'XRD': '0.3604', 'Predicted': '0.3605'} |  |  | 3.61 |  |  | 7.07 |  | 2.69 | [9 empty] | 3.13
| 10.1016/j.msea.2020.139241 |  | CoCrFeCu1.71Ni |  |  |  | {'percentage': 'at.%', 'Phase': 'Cu lean Phase', 'Cu': '8.13', 'XRD': '0.3561', 'Predicted': '0.3535'} |  |  | 23.36 |  |  | 24.37 |  | 21.81 | [9 empty] | 22.33
| 10.1016/j.msea.2020.139241 |  | CoCrFeCu1.71Ni |  |  |  | {'percentage': 'at.%', 'Phase': 'Cu Rich Phase', 'Cu': '83.46', 'XRD': '0.3624', 'Predicted': '0.3604'} |  |  | 3.44 |  |  | 6.87 |  | 2.81 | [9 empty] | 3.42
| 10.1016/j.msea.2020.139290 |  | CoNi |  |  |  | {'percentage': 'at.%'} |  |  | 50.52 |  |  | 49.48 |  | 0 | [6 empty] | 0 |  |  | 0
| 10.1016/j.msea.2020.139290 |  | CoCrNi |  |  |  | {'percentage': 'at.%'} |  |  | 33.37 |  |  | 33.28 |  | 33.35 | [6 empty] | 0 |  |  | 0
| 10.1016/j.msea.2020.139290 |  | CoCrFeMnNi |  |  |  | {'percentage': 'at.%'} |  |  | 20.13 |  |  | 20.00 |  | 20.80 | [6 empty] | 18.93 |  |  | 20.14
| 10.1016/j.msea.2020.139371 |  | Matrix | [6 empty] | 41.86 +- 0.16 |  |  |  |  | 17.62 +- 0.05 | [9 empty] | 40.52 +- 0.08
| 10.1016/j.msea.2020.139371 |  | Precipitations | [6 empty] | 43.12 +- 0.11 |  |  |  |  | 2.40 +- 0.08 | [9 empty] | 54.48 +- 0.09
table | 10.1016/j.msea.2020.139409 | Nanohardness of the constitutive phases of the Ti34.4Nb20.6Cr10V10Ni15Al10 (x = 10) alloy after annealing at 1000degS for 24 h. | bcc | Hanohardness, HV | 530 +- 20 | HV |  | {'Phase': 'bcc', 'Hanohardness, HV': '530 +- 20'}
table | 10.1016/j.msea.2020.139409 | Nanohardness of the constitutive phases of the Ti34.4Nb20.6Cr10V10Ni15Al10 (x = 10) alloy after annealing at 1000degS for 24 h. | Ti2Ni | Hanohardness, HV | 935 +- 70 | HV |  | {'Phase': 'Ti2Ni', 'Hanohardness, HV': '935 +- 70'}
table | 10.1016/j.msea.2020.139409 | Nanohardness of the constitutive phases of the Ti34.4Nb20.6Cr10V10Ni15Al10 (x = 10) alloy after annealing at 1000degS for 24 h. | s-phase | Hanohardness, HV | 1085 +- 25 | HV |  | {'Phase': 's-phase', 'Hanohardness, HV': '1085 +- 25'}
| 10.1016/j.msea.2020.139409 |  | Cr10V10Ni1.5xAlx |  |  |  | {'Stable phases': 'BCC', 'Vf (%)': '100.0'} |  |  |  | - |  | - | 48.8 | 10.0 | [5 empty] | 31.2 |  |  | 10.0
| 10.1016/j.msea.2020.139409 |  | Cr10V10Ni1.5xAlx |  |  |  | {'Stable phases': 'BCC', 'Vf (%)': '100.0'} |  |  |  | 5.0 |  | 7.5 | 42.5 | 10.0 | [5 empty] | 25.0 |  |  | 10.0
| 10.1016/j.msea.2020.139409 |  | Cr10V10Ni1.5xAlx |  |  |  | {'Stable phases': 'BCC', 'Vf (%)': '96'} |  |  |  | 7.6 |  | 9.0 | 40.0 | 10.2 | [5 empty] | 23.0 |  |  | 10.2
| 10.1016/j.msea.2020.139409 |  | Cr10V10Ni1.5xAlx |  |  |  | {'Stable phases': 'B2', 'Vf (%)': '4'} |  |  |  | 5.8 |  | 32.5 | 40.2 | 4.5 | [5 empty] | 10.2 |  |  | 6.8
| 10.1016/j.msea.2020.139409 |  | Cr10V10Ni1.5xAlx |  |  |  | {'Stable phases': 'BCC', 'Vf (%)': '72'} |  |  |  | 10.3 |  | 8.3 | 34.3 | 12.0 | [5 empty] | 23.8 |  |  | 11.3
| 10.1016/j.msea.2020.139409 |  | Cr10V10Ni1.5xAlx |  |  |  | {'Stable phases': 'B2', 'Vf (%)': '28'} |  |  |  | 9.4 |  | 31.1 | 36.7 | 5.2 | [5 empty] | 10.8 |  |  | 6.8
| 10.1016/j.msea.2020.139575 |  | Al0.5CoCrFeNi | [6 empty] | 22.22 | 11.11 |  | 22.22 |  | 22.22 | [9 empty] | 22.22
| 10.1016/j.msea.2020.139575 |  | Al0.5CoCrFeNi | [6 empty] | 22.2 +- 0.2 | 11.5 +- 0.7 |  | 22.6 +- 0.5 |  | 21.9 +- 0.4 | [9 empty] | 21.8 +- 0.4
| 10.1016/j.msea.2020.139575 |  | Al0.5CoCrFeNi | [6 empty] | 24.2 +- 0.5 | 5.7 +- 0.6 |  | 18.3 +- 0.5 |  | 26.5 +- 0.5 | [9 empty] | 25.3 +- 0.2
| 10.1016/j.msea.2020.139575 |  | Al0.5CoCrFeNi | [6 empty] | 24.2 +- 0.4 | 6.0 +- 0.25 |  | 19.6 +- 0.5 |  | 25.4 +- 0.2 | [9 empty] | 24.8 +- 0.4
| 10.1016/j.msea.2020.139575 |  | Al0.5CoCrFeNi | [6 empty] | 14.3 +- 0.2 | 35.2 +- 0.2 |  | 35.5 +- 0.2 |  | 5.4 +- 0.15 | [9 empty] | 9.6 +- 0.15
| 10.1016/j.msea.2020.139575 |  | Al0.5CoCrFeNi | [6 empty] | 15.4 +- 0.2 | 32.1 +- 0.2 |  | 36.2 +- 0.3 |  | 6.1 +- 0.2 | [9 empty] | 10.4 +- 0.2
| 10.1016/j.msea.2020.139748 |  | 14Mn |  |  |  | {'percentage': 'at%'} | [5 empty] | 4.9 |  | 8.8 | [6 empty] | 14.2 | 10.5 |  | 61.6
| 10.1016/j.msea.2020.139748 |  | 18Mn |  |  |  | {'percentage': 'at%'} | [5 empty] | 4.8 |  | 9.4 | [6 empty] | 18.0 | 10.5 |  | 57.3
| 10.1016/j.msea.2020.139748 |  | 21Mn |  |  |  | {'percentage': 'at%'} | [5 empty] | 4.8 |  | 9.4 | [6 empty] | 20.7 | 10.5 |  | 54.6
| 10.1016/j.msea.2020.139802 |  | CoCrFeNiV0.5C |  |  |  | {'percentage': 'at.%', 'Processing conditions': 'AC'} |  |  | 19.17 |  |  | 15.01 |  | 29.84 | [8 empty] | 17.31 | 18.67 | [7 empty] | -
| 10.1016/j.msea.2020.139802 |  | CoCrFeNiV0.5C |  |  |  | {'percentage': 'at.%', 'Processing conditions': 'HM'} |  |  | 22.74 |  |  | 22.57 |  | 20.65 | [8 empty] | 9.43 | 22.19 | [7 empty] | -
| 10.1016/j.msea.2020.139802 |  | CoCrFeNiV0.5C |  |  |  | {'percentage': 'at.%', 'Processing conditions': 'AC'} |  |  | 18.59 |  |  | 15.43 |  | 30.12 | [8 empty] | 16.81 | 19.06 | [7 empty] | -
| 10.1016/j.msea.2020.139802 |  | CoCrFeNiV0.5C |  |  |  | {'percentage': 'at.%', 'Processing conditions': 'HM'} |  |  | 22.53 |  |  | 21.70 |  | 22.58 | [8 empty] | 10.88 | 22.31 | [7 empty] | -
| 10.1016/j.msea.2020.139802 |  | CoCrFeNiV0.5C |  |  |  | {'percentage': 'at.%', 'Processing conditions': 'AC'} |  |  | 18.42 |  |  | 14.87 |  | 30.56 | [8 empty] | 18.14 | 18.01 | [7 empty] | -
| 10.1016/j.msea.2020.139802 |  | CoCrFeNiV0.5C |  |  |  | {'percentage': 'at.%', 'Processing conditions': 'HM'} |  |  | 23.25 |  |  | 22.50 |  | 21.87 | [8 empty] | 10.22 | 22.15 | [7 empty] | -
| 10.1016/j.msea.2020.139802 |  | CoCrFeNiV0.5C |  |  |  | {'percentage': 'at.%', 'Processing conditions': 'AC'} |  |  | 18.96 |  |  | 14.51 |  | 30.88 | [8 empty] | 17.71 | 17.94 | [7 empty] | -
| 10.1016/j.msea.2020.139802 |  | CoCrFeNiV0.5C |  |  |  | {'percentage': 'at.%', 'Processing conditions': 'HM'} |  |  | 24.05 |  |  | 23.67 |  | 20.40 | [8 empty] | 8.81 | 23.06 | [7 empty] | -
| 10.1016/j.msea.2020.139820 |  | CoCrFeNiMx | [13 empty] | Ta0.395 [62]; Ta0.4 [36,50]; Ta0.43 [63] |  |  |  | Nb0.45 [36]; Nb0.65 [49] |  |  |  |  | Zr0.5 [33]; Zr0.55 [36] | Hf0.4 [36]; Hf0.40~Hf0.44 (this work)
| 10.1016/j.msea.2020.139843 |  | AlCoCrFeNi2.1 EHEA |  |  |  | {'percentage': 'wt. %'} |  |  | 18.59 | 8.51 |  | 38.88 | - | 16.40 |  |  |  | - |  | - |  | - |  | 17.62
| 10.1016/j.msea.2020.139843 |  | GH4169 superalloy |  |  |  | {'percentage': 'wt. %'} |  |  | - | 0.71 |  | 53.09 | 0.85 | 20.00 |  |  |  | 3.10 |  | 5.09 |  | 0.12 |  | 17.04
| 10.1016/j.msea.2020.139897 |  | CoCrFeNi2.1Nbx |  |  |  | {'': 'Nominal'} |  |  | 18.87 |  |  | 39.62 |  | 18.87 | [5 empty] | 3.77 |  |  |  | 18.87
| 10.1016/j.msea.2020.139897 |  | CoCrFeNi2.1Nbx |  |  |  | {'': 'Experimental'} |  |  | 18.77+-0.30 |  |  | 38.41+-0.70 |  | 20.17+-0.90 | [5 empty] | 3.52+-0.39 |  |  |  | 19.14+-0.51
| 10.1016/j.msea.2020.139897 |  | CoCrFeNi2.1Nbx |  |  |  | {'': 'Nominal'} |  |  | 18.18 |  |  | 38.18 |  | 18.18 | [5 empty] | 7.27 |  |  |  | 18.18
| 10.1016/j.msea.2020.139897 |  | CoCrFeNi2.1Nbx |  |  |  | {'': 'Experimental'} |  |  | 18.09+-0.31 |  |  | 37.27+-0.75 |  | 19.01+-0.79 | [5 empty] | 6.83+-0.48 |  |  |  | 18.78+-0.50
| 10.1016/j.msea.2020.139897 |  | CoCrFeNi2.1Nbx |  |  |  | {'': 'Nominal'} |  |  | 17.12 |  |  | 35.96 |  | 17.12 | [5 empty] | 12.67 |  |  |  | 17.12
| 10.1016/j.msea.2020.139897 |  | CoCrFeNi2.1Nbx |  |  |  | {'': 'Experimental'} |  |  | 16.96+-0.53 |  |  | 36.34+-1.44 |  | 18.43+-1.27 | [5 empty] | 10.33+-2.47 |  |  |  | 17.60+-0.73
table | 10.1016/j.msea.2020.140020 | Temporal evolution of the microhardness values of base, Mo1.5, W1.5, MoW1.5 HEAs aging at 800 degC. | Mo1.5 | Microhardness (HV) | 388 +- 11 | HV
table | 10.1016/j.msea.2020.140020 | Temporal evolution of the microhardness values of base, Mo1.5, W1.5, MoW1.5 HEAs aging at 800 degC. | Mo1.5 | Microhardness (HV) | 437 +- 9 | HV
table | 10.1016/j.msea.2020.140020 | Temporal evolution of the microhardness values of base, Mo1.5, W1.5, MoW1.5 HEAs aging at 800 degC. | Mo1.5 | Microhardness (HV) | 449 +- 7 | HV
table | 10.1016/j.msea.2020.140020 | Temporal evolution of the microhardness values of base, Mo1.5, W1.5, MoW1.5 HEAs aging at 800 degC. | Mo1.5 | Microhardness (HV) | 451 +- 8 | HV
table | 10.1016/j.msea.2020.140020 | Temporal evolution of the microhardness values of base, Mo1.5, W1.5, MoW1.5 HEAs aging at 800 degC. | Mo1.5 | Microhardness (HV) | 433 +- 10 | HV
table | 10.1016/j.msea.2020.140020 | Temporal evolution of the microhardness values of base, Mo1.5, W1.5, MoW1.5 HEAs aging at 800 degC. | Mo1.5 | Microhardness (HV) | 369 +- 15 | HV
table | 10.1016/j.msea.2020.140020 | Temporal evolution of the microhardness values of base, Mo1.5, W1.5, MoW1.5 HEAs aging at 800 degC. | Mo1.5 | Microhardness (HV) | 433 +- 9 | HV
table | 10.1016/j.msea.2020.140020 | Temporal evolution of the microhardness values of base, Mo1.5, W1.5, MoW1.5 HEAs aging at 800 degC. | Mo1.5 | Microhardness (HV) | 441 +- 9 | HV
table | 10.1016/j.msea.2020.140020 | Temporal evolution of the microhardness values of base, Mo1.5, W1.5, MoW1.5 HEAs aging at 800 degC. | Mo1.5 | Microhardness (HV) | 454 +- 13 | HV
table | 10.1016/j.msea.2020.140020 | Temporal evolution of the microhardness values of base, Mo1.5, W1.5, MoW1.5 HEAs aging at 800 degC. | Mo1.5 | Microhardness (HV) | 434 +- 11 | HV
table | 10.1016/j.msea.2020.140020 | Temporal evolution of the microhardness values of base, Mo1.5, W1.5, MoW1.5 HEAs aging at 800 degC. | Mo1.5 | Microhardness (HV) | 372 +- 15 | HV
table | 10.1016/j.msea.2020.140020 | Temporal evolution of the microhardness values of base, Mo1.5, W1.5, MoW1.5 HEAs aging at 800 degC. | Mo1.5 | Microhardness (HV) | 430 +- 8 | HV
table | 10.1016/j.msea.2020.140020 | Temporal evolution of the microhardness values of base, Mo1.5, W1.5, MoW1.5 HEAs aging at 800 degC. | Mo1.5 | Microhardness (HV) | 449 +- 8 | HV
table | 10.1016/j.msea.2020.140020 | Temporal evolution of the microhardness values of base, Mo1.5, W1.5, MoW1.5 HEAs aging at 800 degC. | Mo1.5 | Microhardness (HV) | 463 +- 8 | HV
table | 10.1016/j.msea.2020.140020 | Temporal evolution of the microhardness values of base, Mo1.5, W1.5, MoW1.5 HEAs aging at 800 degC. | Mo1.5 | Microhardness (HV) | 445 +- 13 | HV
table | 10.1016/j.msea.2020.140020 | Temporal evolution of the microhardness values of base, Mo1.5, W1.5, MoW1.5 HEAs aging at 800 degC. | Mo1.5 | Microhardness (HV) | 386 +- 8 | HV
table | 10.1016/j.msea.2020.140020 | Temporal evolution of the microhardness values of base, Mo1.5, W1.5, MoW1.5 HEAs aging at 800 degC. | Mo1.5 | Microhardness (HV) | 433 +- 10 | HV
table | 10.1016/j.msea.2020.140020 | Temporal evolution of the microhardness values of base, Mo1.5, W1.5, MoW1.5 HEAs aging at 800 degC. | Mo1.5 | Microhardness (HV) | 455 +- 8 | HV
table | 10.1016/j.msea.2020.140020 | Temporal evolution of the microhardness values of base, Mo1.5, W1.5, MoW1.5 HEAs aging at 800 degC. | Mo1.5 | Microhardness (HV) | 465 +- 14 | HV
table | 10.1016/j.msea.2020.140020 | Temporal evolution of the microhardness values of base, Mo1.5, W1.5, MoW1.5 HEAs aging at 800 degC. | Mo1.5 | Microhardness (HV) | 439 +- 8 | HV
| 10.1016/j.msea.2020.140020 |  | Matrix | [6 empty] | 36.1 +- 0.3 | 1.5 +- 0.6 | - | 18.4 +- 0.4 | 3.9 +- 0.2 | 21.8 +- 0.9 |  |  |  | - | [5 empty] | 18.3 +- 0.2
| 10.1016/j.msea.2020.140020 |  | Precipitation | [6 empty] | 22.1 +- 1.4 | 9.6 +- 0.6 | - | 47.7 +- 1.1 | 12.4 +- 0.9 | 3.1 +- 0.6 |  |  |  | - | [5 empty] | 5.1 +- 0.6
| 10.1016/j.msea.2020.140020 |  | Heusler | [6 empty] | 30.4 +- 0.9 | 23.5 +- 0.7 | - | 22.4 +- 1.3 | 15.3 +- 0.8 | 3.2 +- 0.2 |  |  |  | - | [5 empty] | 5.2 +- 0.6
| 10.1016/j.msea.2020.140020 |  | K i | [6 empty] | 0.61 | 6.40 | - | 2.59 | 3.18 | 0.14 |  |  |  | - | [5 empty] | 0.28
| 10.1016/j.msea.2020.140020 |  | Matrix | [6 empty] | 33.8 +- 0.3 | 3.5 +- 0.3 | - | 20.8 +- 0.3 | 2.1 +- 0.4 | 21.2 +- 0.1 |  |  |  | 1.3 +- 0.1 | [5 empty] | 17.3 +- 0.2
| 10.1016/j.msea.2020.140020 |  | Precipitation | [6 empty] | 20.8 +- 1.1 | 10.1 +- 0.5 | - | 47.6 +- 2.0 | 13.3 +- 1.1 | 3.3 +- 1.1 |  |  |  | 0.6 +- 0.3 | [5 empty] | 4.3 +- 0.9
| 10.1016/j.msea.2020.140020 |  | Heusler | [6 empty] | 28.2 +- 0.9 | 24.4 +- 0.2 | - | 21.8 +- 2.5 | 18.9 +- 0.7 | 2.8 +- 1.0 |  |  |  | 0.2 +- 0.1 | [5 empty] | 3.7 +- 2.4
| 10.1016/j.msea.2020.140020 |  | K i | [6 empty] | 0.62 | 2.89 | - | 2.29 | 6.33 | 0.16 |  |  |  | 0.46 | [5 empty] | 0.25
| 10.1016/j.msea.2020.140020 |  | Matrix | [6 empty] | 36.1 +- 1.0 | 2.7 +- 0.5 | 1.3 +- 0.5 | 19.1 +- 0.9 | 1.7 +- 0.3 | 20.0 +- 1.0 |  |  |  | - | [5 empty] | 19.1 +- 0.8
| 10.1016/j.msea.2020.140020 |  | Precipitation | [6 empty] | 24.1 +- 0.9 | 8.7 +- 0.5 | 2.0 +- 0.5 | 45.2 +- 2.0 | 11.1 +- 0.6 | 3.4 +- 1.2 |  |  |  | - | [5 empty] | 5.5 +- 1.1
| 10.1016/j.msea.2020.140020 |  | Heusler | [6 empty] | 30.8 +- 0.2 | 20.5 +- 0.3 | 0.4 +- 0.1 | 21.9 +- 0.1 | 19.0 +- 0.2 | 3.0 +- 0.1 |  |  |  | - | [5 empty] | 4.4 +- 0.1
| 10.1016/j.msea.2020.140020 |  | K i | [6 empty] | 0.67 | 3.22 | 1.54 | 2.37 | 6.53 | 0.17 | [9 empty] | 0.29
| 10.1016/j.msea.2020.140020 |  | Matrix | [6 empty] | 35.7 +- 1.9 | 3.8 +- 0.2 | 1.2 +- 0.4 | 20.8 +- 1.2 | 1.6 +- 0.4 | 18.0 +- 1.7 |  |  |  | 1.0 +- 0.5 | [5 empty] | 17.9 +- 1.2
| 10.1016/j.msea.2020.140020 |  | Precipitation | [6 empty] | 23.6 +- 1.3 | 9.7 +- 0.4 | 1.1 +- 0.3 | 45.2 +- 3.2 | 10.8 +- 0.7 | 3.7 +- 1.2 |  |  |  | 0.3 +- 0.1 | [5 empty] | 5.6 +- 1.3
| 10.1016/j.msea.2020.140020 |  | Heusler | [6 empty] | 29.9 +- 1.0 | 23.2 +- 2.0 | 0.3 +- 0.1 | 21.9 +- 0.4 | 15.6 +- 1.8 | 3.8 +- 1.4 |  |  |  | 0.3 +- 0.1 | [5 empty] | 5.0 +- 0.9
| 10.1016/j.msea.2020.140020 |  | K i | [6 empty] | 0.66 | 2.55 | 0.92 | 2.17 | 6.75 | 0.21 |  |  |  | 0.30 | [5 empty] | 0.31
| 10.1016/j.msea.2020.140056 |  | Ti6Al5 |  |  |  | {'percentage': 'at.%', 'Phase': 'Overall'} |  |  | 20.96 +- 3.61 | 5.04 +- 0.55 |  | 24.75 +- 4.53 | 6.07 +- 1.11 | 22.82 +- 2.90 | [9 empty] | 20.36 +- 3.44
| 10.1016/j.msea.2020.140056 |  | Ti6Al5 |  |  |  | {'percentage': 'at.%', 'Phase': 'Matrix'} |  |  | 24.37 +- 4.33 | 3.01 +- 0.58 |  | 13.39 +- 2.39 | 1.38 +- 0.32 | 29.22 +- 5.17 | [9 empty] | 28.63 +- 5.07
| 10.1016/j.msea.2020.140056 |  | Ti6Al5 |  |  |  | {'percentage': 'at.%', 'Phase': 'L12'} |  |  | 18.86 +- 3.26 | 6.51 +- 0.81 |  | 32.72 +- 5.65 | 9.36 +- 1.61 | 14.05 +- 2.43 | [9 empty] | 18.56 +- 3.20
| 10.1016/j.msea.2020.140056 |  | Ti6Al5 |  |  |  | {'percentage': 'at.%', 'Phase': 'L21'} |  |  | 28.85 +- 4.99 | 20.73 +- 2.29 |  | 25.80 +- 4.46 | 19.00 +- 3.28 | 1.70 +- 0.30 | [9 empty] | 3.92 +- 0.68
| 10.1016/j.msea.2020.140140 |  | Ti65(AlCrNb)35 |  |  |  | {'percentage': 'at%', 'Alloy': 'Ti65(AlCrNb)35'} |  |  |  | 11.4 +- 0.1 |  |  | 66.0 +- 0.3 | 11.1 +- 0.3 | [5 empty] | 11.4 +- 0.2
text | 10.1016/j.msea.2020.140218 |  | CoCuFeNi | hardness | 161 | HV | {'percentage': 'at.%', 'Regions': 'overall', 'Cu': '20.81'} |  |  | 25.80 |  | 0 | 26.00 | [11 empty] | 27.40
text | 10.1016/j.msea.2020.140218 |  | CoCuFeNi | hardness | 161 | HV | {'percentage': 'at.%', 'Regions': 'A', 'Cu': '17.18'} |  |  | 26.78 |  | 0 | 27.25 | [11 empty] | 28.79
text | 10.1016/j.msea.2020.140218 |  | CoCuFeNi | hardness | 161 | HV | {'percentage': 'at.%', 'Regions': 'B', 'Cu': '55.98'} |  |  | 13.43 |  | 0 | 16.62 | [11 empty] | 13.97
| 10.1016/j.msea.2020.140218 |  | (CoCuFeNi)95W5 |  |  |  | {'percentage': 'at.%', 'Regions': 'overall', 'Cu': '22.41'} |  |  | 23.65 |  | 5.62 | 23.65 | [11 empty] | 24.67
| 10.1016/j.msea.2020.140218 |  | (CoCuFeNi)95W5 |  |  |  | {'percentage': 'at.%', 'Regions': 'A', 'Cu': '10.84'} |  |  | 29.24 |  | 8.24 | 24.26 | [11 empty] | 27.41
| 10.1016/j.msea.2020.140218 |  | (CoCuFeNi)95W5 |  |  |  | {'percentage': 'at.%', 'Regions': 'B', 'Cu': '61.15'} |  |  | 10.75 |  | 0.72 | 15.53 | [11 empty] | 11.84
| 10.1016/j.msea.2020.140218 |  | (CoCuFeNi)85W15 |  |  |  | {'percentage': 'at.%', 'Regions': 'overall', 'Cu': '16.64'} |  |  | 22.58 |  | 16.57 | 21.65 | [11 empty] | 22.55
| 10.1016/j.msea.2020.140218 |  | (CoCuFeNi)85W15 |  |  |  | {'percentage': 'at.%', 'Regions': 'A', 'Cu': '10.60'} |  |  | 28.36 |  | 8.56 | 25.07 | [11 empty] | 27.41
| 10.1016/j.msea.2020.140218 |  | (CoCuFeNi)85W15 |  |  |  | {'percentage': 'at.%', 'Regions': 'B', 'Cu': '60.50'} |  |  | 10.25 |  | 1.04 | 16.59 | [11 empty] | 11.62
| 10.1016/j.msea.2020.140218 |  | (CoCuFeNi)85W15 |  |  |  | {'percentage': 'at.%', 'Regions': 'C', 'Cu': '1.47'} |  |  | 1.62 |  | 93.42 | 1.50 | [11 empty] | 1.97
| 10.1016/j.msea.2020.140548 |  | Nominal |  |  |  | {'percentage': 'at. %'} |  |  | 29 |  | 0.5 | 12.5 |  | 29 | [9 empty] | 29
| 10.1016/j.msea.2020.140548 |  | Experimental |  |  |  | {'percentage': 'at. %'} |  |  | 29.24 +- 0.35 |  | 0.51 +- 0.02 | 12.31 +- 0.24 |  | 28.63 +- 0.34 | [9 empty] | 29.31 +- 0.17
| 10.1016/j.msea.2020.140576 |  | FeCrNiAl 0.8 |  |  |  | {'percentage': 'at.%', 'Regions': 'DR'} |  |  |  | 25.60 |  | 28.33 |  | 22.92 | [9 empty] | 23.15
| 10.1016/j.msea.2020.140576 |  | FeCrNiAl 0.8 |  |  |  | {'percentage': 'at.%', 'Regions': 'ID'} |  |  |  | 18.89 |  | 25.23 |  | 27.98 | [9 empty] | 27.89
| 10.1016/j.msea.2020.140600 |  | (at. %) |  |  |  | {'percentage': 'at. %', 'Element': '(at. %)'} |  |  | 36.73 +- 0.2 |  |  | 14.47 +- 0.2 |  | 19.67 +- 0.2 | [6 empty] | 16.05 +- 0.2 |  |  | 13.08 +- 0.2
| 10.1016/j.msea.2020.140725 |  | Y3 Target |  |  |  | {'percentage': 'weight percent', 'Cr (wt %)': '14.0', 'Ni (wt %)': '23.0', 'Mn (wt %)': '17.0', 'N (wt ppm)': '/', 'O (wt ppm)': '/', 'S (wt ppm)': '/', 'C (wt ppm)': '/'} | [17 empty] | Base
| 10.1016/j.msea.2020.140725 |  | Y3-0-AC |  |  |  | {'percentage': 'weight percent', 'Cr (wt %)': '14.0', 'Ni (wt %)': '23.6', 'Mn (wt %)': '16.9', 'N (wt ppm)': '8', 'O (wt ppm)': '15', 'S (wt ppm)': '44', 'C (wt ppm)': '11'} | [17 empty] | Base
| 10.1016/j.msea.2020.140725 |  | Y3-0.1-AC |  |  |  | {'percentage': 'weight percent', 'Cr (wt %)': '13.9', 'Ni (wt %)': '23.2', 'Mn (wt %)': '16.5', 'N (wt ppm)': '890', 'O (wt ppm)': '9', 'S (wt ppm)': '58', 'C (wt ppm)': '13'} | [17 empty] | Base
| 10.1016/j.msea.2020.140725 |  | Y3-0.17-AC |  |  |  | {'percentage': 'weight percent', 'Cr (wt %)': '14', 'Ni (wt %)': '23.3', 'Mn (wt %)': '17.1', 'N (wt ppm)': '1750', 'O (wt ppm)': '13', 'S (wt ppm)': '45', 'C (wt ppm)': '19'} | [17 empty] | Base
| 10.1016/j.msea.2020.140725 |  | Y3-0.3-AC |  |  |  | {'percentage': 'weight percent', 'Cr (wt %)': '13.8', 'Ni (wt %)': '22.9', 'Mn (wt %)': '16.7', 'N (wt ppm)': '2900', 'O (wt ppm)': '1', 'S (wt ppm)': '47', 'C (wt ppm)': '7'} | [17 empty] | Base
| 10.1016/j.msea.2020.140725 |  | Y3-0-FA |  |  |  | {'percentage': 'weight percent', 'Cr (wt %)': '14.0', 'Ni (wt %)': '23.6', 'Mn (wt %)': '16.9', 'N (wt ppm)': '10', 'O (wt ppm)': '10', 'S (wt ppm)': '44', 'C (wt ppm)': '15'} | [17 empty] | Base
| 10.1016/j.msea.2020.140725 |  | Y3-0.1-FA |  |  |  | {'percentage': 'weight percent', 'Cr (wt %)': '14.4', 'Ni (wt %)': '22.7', 'Mn (wt %)': '16.9', 'N (wt ppm)': '1100', 'O (wt ppm)': '30', 'S (wt ppm)': '49', 'C (wt ppm)': '14'} | [17 empty] | Base
| 10.1016/j.msea.2020.140725 |  | Y3-0.17-FA |  |  |  | {'percentage': 'weight percent', 'Cr (wt %)': '14', 'Ni (wt %)': '23.3', 'Mn (wt %)': '17.1', 'N (wt ppm)': '1750', 'O (wt ppm)': '4', 'S (wt ppm)': '48', 'C (wt ppm)': '20'} | [17 empty] | Base
| 10.1016/j.msea.2020.140725 |  | Y3-0.3-FA |  |  |  | {'percentage': 'weight percent', 'Cr (wt %)': '14.5', 'Ni (wt %)': '22.9', 'Mn (wt %)': '17.5', 'N (wt ppm)': '2780', 'O (wt ppm)': '20', 'S (wt ppm)': '42', 'C (wt ppm)': '7'} | [17 empty] | Base
| 10.1016/j.msea.2021.140810 |  | Alloy designation | [6 empty] | at.% |  |  | at.% |  | at.% | [6 empty] | at.% |  |  | at.% | [5 empty] | at.%
| 10.1016/j.msea.2021.140810 |  | CoFe(NiCr)Mn | [6 empty] | 20 |  |  | 20 |  | 20 | [6 empty] | 20 |  |  | 20 | [5 empty] | -
| 10.1016/j.msea.2021.140810 |  | CoFe(NiCr)Mn-0.3Y | [6 empty] | 20 |  |  | 20 |  | 20 | [6 empty] | 19.7 |  |  | 20 | [5 empty] | 0.3
| 10.1016/j.msea.2021.140810 |  | CoFe(NiCr)Mn-2Y | [6 empty] | 20 |  |  | 20 |  | 20 | [6 empty] | 18 |  |  | 20 | [5 empty] | 2.0
| 10.1016/j.msea.2021.140810 |  | CoFeNiCrMn-2Y (primary milling) | [6 empty] | 20 |  |  | 20 |  | 20 | [6 empty] | 18 |  |  | 20 | [5 empty] | 2.0
| 10.1016/j.msea.2021.140849 |  | Haynes 556 |  |  |  | {'percentage': 'wt.%', 'Alloys': 'Haynes 556'} |  |  | 20 | 0.3 | 2.5 | 21 | ... | 22 |  |  |  | 3 |  | ... | ... | ... |  | 29 | [7 empty] | 0.1
| 10.1016/j.msea.2021.140849 |  | Haynes HR 160 |  |  |  | {'percentage': 'wt.%', 'Alloys': 'Haynes HR 160'} |  |  | 29 | ... | ... | 37 | ... | 28 |  |  |  | ... |  | ... | 0.5 | 2.75 |  | 2 | [7 empty] | 0.05
| 10.1016/j.msea.2021.140849 |  | MP35-N |  |  |  | {'percentage': 'wt.%', 'Alloys': 'MP35-N'} |  |  | 35 | ... | ... | 35 | ... | 20 |  |  |  | ... |  | ... | ... | ... |  | 10 | [7 empty] | ...
| 10.1016/j.msea.2021.140849 |  | MP159 |  |  |  | {'percentage': 'wt.%', 'Alloys': 'MP159'} |  |  | 35 | 0.2 | ... | 25 | 3 | 20 |  |  |  | 7 |  | 0.6 | ... | ... |  | 9 | [7 empty] | ...
| 10.1016/j.msea.2021.140849 |  | HEA |  |  |  | {'percentage': 'wt.%', 'Alloys': 'HEA [21]'} |  |  | 24 | ... | ... | 24 | ... | 21 |  |  |  | 8 |  | ... | ... | ... |  | 23 | [7 empty] | ...
| 10.1016/j.msea.2021.140849 |  | HEA |  |  |  | {'percentage': 'wt.%', 'Alloys': 'HEA [12]'} |  |  | 29 | 4 | ... | 29 | 1 | 9 |  |  |  | ... |  | 2 | ... | ... |  | 27 | [7 empty] | ...
| 10.1016/j.msea.2021.140849 |  | HEA |  |  |  | {'percentage': 'wt.%', 'Alloys': 'HEA [14]'} |  |  | 27 | 5 | ... | 39 | 5 | 8 |  |  |  | ... |  | ... | ... | ... |  | 16 | [7 empty] | ...
| 10.1016/j.msea.2021.140849 |  | HEA |  |  |  | {'percentage': 'wt.%', 'Alloys': 'HEA [13]'} |  |  | 32 | 2 | ... | 32 | ... | 14 |  |  |  | ... |  | 6 | ... | ... |  | 14 | [7 empty] | ...
| 10.1016/j.msea.2021.140849 |  | Inconel 718 |  |  |  | {'percentage': 'wt.%', 'Alloys': 'Inconel 718 [22]'} |  |  | 0.5 | 0.6 | ... | 54 | 1 | 18 |  |  |  | 3 |  | 5 | 0.15 | 0.2 |  | 18 | [7 empty] | ...
| 10.1016/j.msea.2021.140849 |  | CoCr 75 |  |  |  | {'percentage': 'wt.%', 'Alloys': 'CoCr 75 [23]'} |  |  | 65 | 0.05 | ... | 0.02 | ... | 28 |  |  |  | 6 |  | ... | 0.4 | 0.55 |  | 0.06 | [7 empty] | ...
| 10.1016/j.msea.2021.140849 |  | Composition 1 |  |  |  | {'percentage': 'wt.%', 'Alloys': 'Composition 1'} |  |  | 33 | 0.3 | ... | 27 | 0.5 | 23 |  |  |  | 4.5 |  | 2.5 | 0.10 | 0.2 |  | 9 | [7 empty] | ...
| 10.1016/j.msea.2021.140849 |  | Composition 2 |  |  |  | {'percentage': 'wt.%', 'Alloys': 'Composition 2'} |  |  | 33 | 0.3 | ... | 32 | 0.5 | 17 |  |  |  | 3.3 |  | 3.1 | 0.04 | 0.02 |  | 11 | [7 empty] | ...
| 10.1016/j.msea.2021.140949 |  | Region I |  |  |  | {'percentage': 'at.%', 'Phase': 'B2 matrix'} |  |  |  | 22.8 +- 1.6 |  | 61.9 +- 1.1 |  | 3.6 +- 1.2 | [9 empty] | 11.7 +- 1.0
| 10.1016/j.msea.2021.140949 |  | Region I |  |  |  | {'percentage': 'at.%', 'Phase': 'BCC particles'} |  |  |  | 2.1 +- 1.7 |  | 14.3 +- 7.5 |  | 50.3 +- 6.5 | [9 empty] | 33.3 +- 2.6
| 10.1016/j.msea.2021.140949 |  | Region II |  |  |  | {'percentage': 'at.%', 'Phase': 'BCC matrix'} |  |  |  | 8.4 +- 2.6 |  | 30.6 +- 5.5 |  | 34.1 +- 4.0 | [9 empty] | 26.9 +- 0.9
| 10.1016/j.msea.2021.140949 |  | Region II |  |  |  | {'percentage': 'at.%', 'Phase': 'B2 phases'} |  |  |  | 25.1 +- 0.7 |  | 60.0 +- 0.2 |  | 3.2 +- 0.8 | [9 empty] | 11.7 +- 1.7
| 10.1016/j.msea.2021.140949 |  | Region II |  |  |  | {'percentage': 'at.%', 'Phase': 'FCC phases'} |  |  |  | 8.4 +- 6.4 |  | 42.3 +- 8.8 |  | 24.2 +- 8.4 | [9 empty] | 25.1 +- 6.8
| 10.1016/j.msea.2021.140949 |  | GB |  |  |  | {'percentage': 'at.%', 'Phase': 'FCC phases'} |  |  |  | 3.8 +- 0.1 |  | 44.1 +- 7.8 |  | 23.8 +- 5.4 | [9 empty] | 28.3 +- 2.2
| 10.1016/j.msea.2021.140959 |  | Cr23.81Mn23.81Fe23.81Co23.81Ni4.76 |  |  |  | {'percentage': 'at.%', 'Nominal composition': 'Cr23.81Mn23.81Fe23.81Co23.81Ni4.76'} |  |  | 23.85 |  |  | 4.81 |  | 23.92 | [5 empty] | / | 23.64 |  |  | 23.78
| 10.1016/j.msea.2021.140959 |  | Cr22.73Mn22.73Fe22.73Co22.73Ni9.10 |  |  |  | {'percentage': 'at.%', 'Nominal composition': 'Cr22.73Mn22.73Fe22.73Co22.73Ni9.10'} |  |  | 22.74 |  |  | 9.13 |  | 22.83 | [5 empty] | / | 22.59 |  |  | 22.71
| 10.1016/j.msea.2021.140959 |  | Cr21.74Mn21.74Fe21.74Co21.74Ni13.04 |  |  |  | {'percentage': 'at.%', 'Nominal composition': 'Cr21.74Mn21.74Fe21.74Co21.74Ni13.04'} |  |  | 21.83 |  |  | 13.01 |  | 21.8 | [5 empty] | / | 21.67 |  |  | 21.69
| 10.1016/j.msea.2021.140959 |  | Cr20.83Mn20.83Fe20.83Co20.83Ni16.68 |  |  |  | {'percentage': 'at.%', 'Nominal composition': 'Cr20.83Mn20.83Fe20.83Co20.83Ni16.68'} |  |  | 20.86 |  |  | 16.71 |  | 20.87 | [5 empty] | / | 20.75 |  |  | 20.81
| 10.1016/j.msea.2021.140959 |  | Cr20Mn20Fe20Co20Ni20 |  |  |  | {'percentage': 'at.%', 'Nominal composition': 'Cr20Mn20Fe20Co20Ni20'} |  |  | 20.07 |  |  | 20.02 |  | 20.11 | [5 empty] | / | 19.93 |  |  | 19.87
| 10.1016/j.msea.2021.140959 |  | Cr20.41Mnr20.41Fer20.41Cor20.41Ni16.33Nb2.03 |  |  |  | {'percentage': 'at.%', 'Nominal composition': 'Cr20.41Mnr20.41Fer20.41Cor20.41Ni16.33Nb2.03'} |  |  | 20.45 |  |  | 16.32 |  | 20.5 | [5 empty] | 1.98 | 20.36 |  |  | 20.39
| 10.1016/j.msea.2021.140959 |  | Cr20Mn20Fe20Co20Ni16Nb4 |  |  |  | {'percentage': 'at.%', 'Nominal composition': 'Cr20Mn20Fe20Co20Ni16Nb4'} |  |  | 20.04 |  |  | 16.02 |  | 20.07 | [5 empty] | 3.93 | 19.98 |  |  | 19.96
| 10.1016/j.msea.2021.140959 |  | Cr19.61Mn19.61Fe19.61Co19.61Ni15.68Nb5.88 |  |  |  | {'percentage': 'at.%', 'Nominal composition': 'Cr19.61Mn19.61Fe19.61Co19.61Ni15.68Nb5.88'} |  |  | 19.57 |  |  | 15.76 |  | 19.74 | [5 empty] | 5.81 | 19.57 |  |  | 19.55
text | 10.1016/j.msea.2021.141168 |  | NbTiZr | hardness | 340 | HV
| 10.1016/j.msea.2021.141168 |  | Composition |  |  |  | {'percentage': 'atomic percent', 'Element': 'Composition', 'O': '70 +- 3', 'N': '20 +- 2'} | [6 empty] | 29.1 +- 0.5 |  |  | 38.1 +- 0.8 | [8 empty] | 32.8 +- 0.6 | [6 empty] | 210 +- 5
| 10.1016/j.msea.2021.141211 |  | Content |  |  |  | {'percentage': 'at. %', 'Element': 'Content'} |  |  | 16.39 | 16.39 |  | 34.44 |  | 16.39 | [9 empty] | 16.39
table | 10.1016/j.msea.2021.141297 | Yield strength, Compressive strength, Fracture strain, and Vickers hardness of the WAlxTiy HEAs. | W | Vickers hardness (HV) | 179 +- 3 | HV | {'percentage': 'at. %', '': ''} | {'Alloys': 'W', 'Yield Strength (MPa)': '131 +- 1', 'Compressive strength (MPa)': '2769 +- 14', 'Fracture Strain (%)': '-', 'Vickers hardness (HV)': '179 +- 3'} |  | 26.1 +- 0.4 | - |  | 34.5 +- 0.8 | - | [10 empty] | 39.4 +- 0.6
table | 10.1016/j.msea.2021.141297 | Yield strength, Compressive strength, Fracture strain, and Vickers hardness of the WAlxTiy HEAs. | WAl5Ti5 | Vickers hardness (HV) | 750 +- 9 | HV | {'percentage': 'at. %', '': 'A'} | {'Alloys': 'WAl5Ti5', 'Yield Strength (MPa)': '2078 +- 10', 'Compressive strength (MPa)': '3246 +- 12', 'Fracture Strain (%)': '13.7 +- 0.5', 'Vickers hardness (HV)': '750 +- 9'} |  | 26.40 +- 0.2 | 13.26 +- 0.8 |  | 24.80 +- 0.3 | 11.97 +- 0.2 | [10 empty] | 23.57 +- 0.8
table | 10.1016/j.msea.2021.141297 | Yield strength, Compressive strength, Fracture strain, and Vickers hardness of the WAlxTiy HEAs. | WAl4Ti6 | Vickers hardness (HV) | 775 +- 11 | HV | {'percentage': 'at. %', '': 'A'} | {'Alloys': 'WAl4Ti6', 'Yield Strength (MPa)': '2244 +- 11', 'Compressive strength (MPa)': '3123 +- 10', 'Fracture Strain (%)': '11.6 +- 0.3', 'Vickers hardness (HV)': '775 +- 11'} |  | 25.49 +- 0.3 | 12.44 +- 0.8 |  | 24.91 +- 0.2 | 15.1 +- 0.4 | [10 empty] | 22.06 +- 0.4
table | 10.1016/j.msea.2021.141297 | Yield strength, Compressive strength, Fracture strain, and Vickers hardness of the WAlxTiy HEAs. | WAl3Ti7 | Vickers hardness (HV) | 774 +- 10 | HV | {'percentage': 'at. %', '': 'A'} | {'Alloys': 'WAl3Ti7', 'Yield Strength (MPa)': '2250 +- 9', 'Compressive strength (MPa)': '2769 +- 12', 'Fracture Strain (%)': '6.4 +- 0.5', 'Vickers hardness (HV)': '774 +- 10'} |  | 25.85 +- 0.7 | 10.30 +- 0.9 |  | 24.93 +- 0.3 | 16.90 +- 0.3 | [10 empty] | 22.02 +- 0.2
text | 10.1016/j.msea.2021.141297 |  | alloy | hardness | 200 | HV
text | 10.1016/j.msea.2021.141297 |  | WAl3Ti7 | hardness | 774 | HV | {'percentage': 'at. %', '': 'A'} |  |  | 25.85 +- 0.7 | 10.30 +- 0.9 |  | 24.93 +- 0.3 | 16.90 +- 0.3 | [10 empty] | 22.02 +- 0.2
| 10.1016/j.msea.2021.141313 |  | Nominal |  |  |  | {'percentage': 'at. %'} |  |  | 25 | 0 |  | 25 |  | 25 | [9 empty] | 25
| 10.1016/j.msea.2021.141313 |  | HE1000 |  |  |  | {'percentage': 'at. %'} |  |  | 26.2 | 0 |  | 24.2 |  | 24.7 | [9 empty] | 24.9
| 10.1016/j.msea.2021.141313 |  | HE1100 |  |  |  | {'percentage': 'at. %'} |  |  | 25.1 | 0 |  | 24.1 |  | 25.5 | [9 empty] | 25.3
| 10.1016/j.msea.2021.141313 |  | Nominal |  |  |  | {'percentage': 'at. %'} |  |  | 23.25 | 7 |  | 23.25 |  | 23.25 | [9 empty] | 23.25
| 10.1016/j.msea.2021.141313 |  | AlHE1000 |  |  |  | {'percentage': 'at. %'} |  |  | 23.5 | 7.2 |  | 22.6 |  | 23.9 | [9 empty] | 22.8
| 10.1016/j.msea.2021.141313 |  | AlHE1000HT |  |  |  | {'percentage': 'at. %'} |  |  | 23.1 | 6.9 |  | 22.8 |  | 23.6 | [9 empty] | 23.6
| 10.1016/j.msea.2021.141359 |  | NiCoCrFe |  |  |  | {'percentage': 'at%', 'Ni/Co/Cr/Fe/Mo atom number in supercell': '27/27/27/27/0'} |  |  | 25 |  |  | 25 |  | 25 |  |  |  | 0 | [5 empty] | 25
| 10.1016/j.msea.2021.141359 |  | NiCoCrFeMo0.1 |  |  |  | {'percentage': 'at%', 'Ni/Co/Cr/Fe/Mo atom number in supercell': '27/26/26/26/3'} |  |  | 24.39 |  |  | 24.39 |  | 24.39 |  |  |  | 2.44 | [5 empty] | 24.39
| 10.1016/j.msea.2021.141359 |  | NiCoCrFeMo0.2 |  |  |  | {'percentage': 'at%', 'Ni/Co/Cr/Fe/Mo atom number in supercell': '26/26/26/25/5'} |  |  | 23.81 |  |  | 23.81 |  | 23.81 |  |  |  | 4.76 | [5 empty] | 23.81
| 10.1016/j.msea.2021.141359 |  | Ni1.38CoCrFe0.62Mo0.3 |  |  |  | {'percentage': 'at%', 'Ni/Co/Cr/Fe/Mo atom number in supercell': '34/25/25/16/8'} |  |  | 23.26 |  |  | 32.09 |  | 23.26 |  |  |  | 6.97 | [5 empty] | 14.42
| 10.1016/j.msea.2021.141359 |  | Ni1.66CoCrFe0.34Mo0.4 |  |  |  | {'percentage': 'at%', 'Ni/Co/Cr/Fe/Mo atom number in supercell': '40/25/25/8/10'} |  |  | 22.73 |  |  | 37.72 |  | 22.73 |  |  |  | 9.09 | [5 empty] | 7.73
| 10.1016/j.msea.2021.141359 |  | Ni1.8Co0.95Cr0.8Fe0.25Mo0.475 |  |  |  | {'percentage': 'at%', 'Ni/Co/Cr/Fe/Mo atom number in supercell': '45/24/20/7/12'} |  |  | 22.22 |  |  | 42.10 |  | 18.71 |  |  |  | 11.11 | [5 empty] | 5.85
| 10.1016/j.msea.2021.141359 |  | Ni1.85Co0.9Cr0.6Fe0.25Mo0.54 |  |  |  | {'percentage': 'at%', 'Ni/Co/Cr/Fe/Mo atom number in supercell': '48/23/16/7/14'} |  |  | 21.74 |  |  | 44.68 |  | 14.49 |  |  |  | 13.04 | [5 empty] | 6.04
| 10.1016/j.msea.2021.141490 |  | at.% |  |  |  | {'percentage': 'at.%', 'Elements': 'at.%'} |  |  | 10.54 |  |  |  |  | 10.77 | [6 empty] | 31.38 |  |  | 47.31
| 10.1016/j.msea.2021.141589 |  | Commercial alloys |  |  |  | {'percentage': 'wt%', 'Alloy name': 'TIMETAL834 [30]', 'Sn': '4', '': 'wt%', 'd-parameter': '3.30'} |  |  |  | 5.8 |  |  | Bal. |  |  |  |  | 0.5 |  | 0.7 |  | 0.35 |  |  | 3.5 | [6 empty] | 0.06
| 10.1016/j.msea.2021.141589 |  | Alloys prepared in the present study (MZ alloys) |  |  |  | {'percentage': 'wt%', 'Alloy name': 'MZ40', 'Sn': '-', '': 'wt%', 'd-parameter': '3.32'} |  |  |  | 6.5 |  |  | Bal. |  |  |  |  | 2 |  | 2 |  | 0.3 |  |  | 4 | [6 empty] | 0.06
| 10.1016/j.msea.2021.141589 |  | Alloys studied previously |  |  |  | {'percentage': 'wt%', 'Alloy name': 'A70TS [31]', 'Sn': '2.5', '': 'wt%', 'd-parameter': '2.10'} |  |  |  | 7 |  |  | Bal. |  |  |  |  | - |  | 2 |  | 0.18 |  |  | 4 | [6 empty] | -
| 10.1016/j.msea.2021.141607 |  | U-0 |  |  |  | {'percentage': 'at.%', 'region': 'grain'} |  |  | 14.93 | 14.26 |  | 13.11 |  | 15.03 | [9 empty] | 42.66
| 10.1016/j.msea.2021.141607 |  | U-0 |  |  |  | {'percentage': 'at.%', 'region': 'grain boundary'} |  |  | 13.60 | 10.94 |  | 12.19 |  | 16.06 | [9 empty] | 47.22
| 10.1016/j.msea.2021.141607 |  | U-0 |  |  |  | {'percentage': 'at.%', 'region': 'overall'} |  |  | 14.65 | 11.48 |  | 13.17 |  | 15.79 | [9 empty] | 44.91
| 10.1016/j.msea.2021.141607 |  | U-300 |  |  |  | {'percentage': 'at.%', 'region': 'grain'} |  |  | 13.70 | 14.40 |  | 12.43 |  | 14.84 | [9 empty] | 44.63
| 10.1016/j.msea.2021.141607 |  | U-300 |  |  |  | {'percentage': 'at.%', 'region': 'grain boundary'} |  |  | 15.15 | 11.59 |  | 11.16 |  | 18.64 | [9 empty] | 43.46
| 10.1016/j.msea.2021.141607 |  | U-300 |  |  |  | {'percentage': 'at.%', 'region': 'overall'} |  |  | 13.68 | 13.18 |  | 13.00 |  | 15.62 | [9 empty] | 44.51
| 10.1016/j.msea.2021.141607 |  | U-600 |  |  |  | {'percentage': 'at.%', 'region': 'grain'} |  |  | 15.06 | 13.70 |  | 13.83 |  | 16.92 | [9 empty] | 40.50
| 10.1016/j.msea.2021.141607 |  | U-600 |  |  |  | {'percentage': 'at.%', 'region': 'grain boundary'} |  |  | 13.47 | 15.39 |  | 15.75 |  | 23.48 | [9 empty] | 31.91
| 10.1016/j.msea.2021.141607 |  | U-600 |  |  |  | {'percentage': 'at.%', 'region': 'overall'} |  |  | 15.00 | 13.54 |  | 13.53 |  | 16.95 | [9 empty] | 40.99
| 10.1016/j.msea.2021.141607 |  | U-900 |  |  |  | {'percentage': 'at.%', 'region': 'grain'} |  |  | 14.95 | 13.49 |  | 13.89 |  | 14.44 | [9 empty] | 43.24
| 10.1016/j.msea.2021.141607 |  | U-900 |  |  |  | {'percentage': 'at.%', 'region': 'grain bounday'} |  |  | 12.03 | 14.82 |  | 12.98 |  | 26.94 | [9 empty] | 33.23
| 10.1016/j.msea.2021.141607 |  | U-900 |  |  |  | {'percentage': 'at.%', 'region': 'overall'} |  |  | 13.42 | 13.18 |  | 12.95 |  | 15.32 | [9 empty] | 45.12
| 10.1016/j.msea.2021.141763 |  | Ti0.2 |  |  |  | {'phase': 'BCC'} |  |  | 19.5 +- 1.57 | 0.8 +- 1.02 |  | 7.5 +- 1.01 | 2.69 +- 0.78 | 29.4 +- 1.81 | [6 empty] | 13.9 +- 1.47 |  |  | 25.9 +- 1.77
| 10.1016/j.msea.2021.141763 |  | Al0.6 |  |  |  | {'phase': 'BCC'} |  |  | 20.11 +- 0.55 | 1.20 +- 0.3 |  | 5.38 +- 0.35 | - | 31.33 +- 0.64 | [6 empty] | 13.32 +- 0.51 |  |  | 28.65 +- 0.6
text | 10.1016/j.msea.2021.141775 |  | FeNiCo | hardness | 132 | HV | {'percentage': 'at%', 'O': '0.03'} |  |  | 33.41 |  |  | 33.21 |  | - | [6 empty] | - |  |  | 33.38
text | 10.1016/j.msea.2021.141775 |  | FeNiCoCrMn | hardness | 20 | HV | {'percentage': 'at%', 'O': '0.08'} |  |  | 20.23 |  |  | 20.11 |  | 19.88 | [6 empty] | 19.54 |  |  | 20.17
| 10.1016/j.msea.2021.141775 |  | Ni |  |  |  | {'percentage': 'at%', 'O': '0'} |  |  | - |  |  | 100 |  | - | [6 empty] | - |  |  | -
| 10.1016/j.msea.2021.141775 |  | FeNi |  |  |  | {'percentage': 'at%', 'O': '0.03'} |  |  | - |  |  | 49.96 |  | - | [6 empty] | - |  |  | 50.04
| 10.1016/j.msea.2021.141775 |  | FeNiCoCr |  |  |  | {'percentage': 'at%', 'O': '0.07'} |  |  | 25.12 |  |  | 24.92 |  | 24.72 | [6 empty] | - |  |  | 25.18
| 10.1016/j.msea.2021.141778 |  | Nominal (%) |  |  |  | {'Cu': '1.5'} |  |  | 20 |  |  |  |  | 15 | [6 empty] | 20 | 5 |  | 38.5
| 10.1016/j.msea.2021.141778 |  | Actual (%) |  |  |  | {'Cu': '1.6 +- 1.0'} |  |  | 20.4 +- 1.3 |  |  |  |  | 14.2 +- 1.2 | [6 empty] | 20.1 +- 1.2 | 4.8 +- 1.5 |  | 38.9 +- 1.1
| 10.1016/j.msea.2021.141793 |  | Primary phase'A' | [6 empty] | 23.84 |  |  | 22.27 |  | 24.71 |  | 3.12 | [7 empty] | 26.06
| 10.1016/j.msea.2021.141793 |  | FCC in Eutectic region'B' | [6 empty] | 23.56 |  |  | 23.66 |  | 23.26 |  | 6.65 | [7 empty] | 22.86
| 10.1016/j.msea.2021.141793 |  | Laves phase in Eutectic region'C' | [6 empty] | 23.11 |  |  | 21.53 |  | 20.26 |  | 16.57 | [7 empty] | 18.53
| 10.1016/j.mseb.2020.114805 |  | Atomic Fraction (at.%) |  |  |  | {'percentage': 'at.%', 'Cu': '7.8 +- 4.1'} | [6 empty] | 9.6 +- 3.6 | 17.1 +- 2.9 | [8 empty] | 8.7 +- 1.6 | 56.7 +- 6.5
| 10.1016/j.mtcomm.2018.06.004 |  | Al-free |  |  |  | {'percentage': 'at.%', 'HEA Regions': 'DR'} |  |  |  | - |  |  | 23.3 | [6 empty] | 26.4 |  |  |  |  | 25.4 | 24.9
| 10.1016/j.mtcomm.2018.06.004 |  | Al0.5 |  |  |  | {'percentage': 'at.%', 'HEA Regions': 'DR'} |  |  |  | 10.8 |  |  | 21.6 | [6 empty] | 23.8 |  |  |  |  | 21.9 | 21.9
| 10.1016/j.mtcomm.2018.06.004 |  | Al0.75 |  |  |  | {'percentage': 'at.%', 'HEA Regions': 'DR'} |  |  |  | 14.7 |  |  | 20.1 | [6 empty] | 22.7 |  |  |  |  | 21.4 | 21.1
| 10.1016/j.mtcomm.2018.06.004 |  | Al1.0 |  |  |  | {'percentage': 'at.%', 'HEA Regions': 'DR'} |  |  |  | 19.8 |  |  | 19.6 | [6 empty] | 21.2 |  |  |  |  | 19.5 | 19.9
| 10.1016/j.mtcomm.2018.06.004 |  | Al1.25 |  |  |  | {'percentage': 'at.%', 'HEA Regions': 'DR'} |  |  |  | 21.9 |  |  | 18.9 | [6 empty] | 21.0 |  |  |  |  | 18.7 | 19.5
| 10.1016/j.mtcomm.2018.06.004 |  | Al1.5 |  |  |  | {'percentage': 'at.%', 'HEA Regions': 'DR'} |  |  |  | 29.0 |  |  | 18.6 | [6 empty] | 17.2 |  |  |  |  | 19.3 | 15.9
| 10.1016/j.mtcomm.2020.101009 |  | Content |  |  |  | {'percentage': 'at. %', 'Element': 'Content', 'N': '0.1', 'O': '0.53'} |  |  | 22.39 |  |  | 22.87 |  | 23.62 |  |  |  | 4.28 | [5 empty] | 25.90
table | 10.1016/j.actamat.2020.09.027 | Mechanical property data for Ti containing ternary compositions. | Fe33.3Ni33.3Co33.3 | Microhardness (HV5) | 125+-2 | HV |  | {'Composition (at.%)': 'Fe33.3Ni33.3Co33.3', 'Average Yield strength (MPa)': '175+-6', 'No. samples tested': '2', 'Tensile elongation (%)': '15.8+-2', 'Strain hardening index': '0.42+-0.1', 'Microhardness (HV5)': '125+-2', 'XRD phase identification': 'fcc'}
table | 10.1016/j.actamat.2020.09.027 | Mechanical property data for Ti containing ternary compositions. | Fe33.0Ni33.0Co33.0Ti1.0 | Microhardness (HV5) | 132+-2 | HV |  | {'Composition (at.%)': 'Fe33.0Ni33.0Co33.0Ti1.0', 'Average Yield strength (MPa)': '187+-4', 'No. samples tested': '2', 'Tensile elongation (%)': '15.8+-3', 'Strain hardening index': '0.36+-0.1', 'Microhardness (HV5)': '132+-2', 'XRD phase identification': 'fcc'}
table | 10.1016/j.actamat.2020.09.027 | Mechanical property data for Ti containing ternary compositions. | Fe32.7Ni32.7Co32.7Ti2.0 | Microhardness (HV5) | 141+-3 | HV |  | {'Composition (at.%)': 'Fe32.7Ni32.7Co32.7Ti2.0', 'Average Yield strength (MPa)': '222+-3', 'No. samples tested': '2', 'Tensile elongation (%)': '9.9+-2', 'Strain hardening index': '0.42+-0.1', 'Microhardness (HV5)': '141+-3', 'XRD phase identification': 'fcc'}
table | 10.1016/j.actamat.2020.09.027 | Mechanical property data for Ti containing ternary compositions. | Fe32.3Ni32.3Co32.2Ti3.0 | Microhardness (HV5) | 144+-2 | HV |  | {'Composition (at.%)': 'Fe32.3Ni32.3Co32.2Ti3.0', 'Average Yield strength (MPa)': '241+-7', 'No. samples tested': '2', 'Tensile elongation (%)': '17.3+-6', 'Strain hardening index': '0.29+-0.2', 'Microhardness (HV5)': '144+-2', 'XRD phase identification': 'fcc'}
table | 10.1016/j.actamat.2020.09.027 | Mechanical property data for Ti containing ternary compositions. | Fe32.0Ni32.0Co32.0Ti4.0 | Microhardness (HV5) | 151+-2 | HV |  | {'Composition (at.%)': 'Fe32.0Ni32.0Co32.0Ti4.0', 'Average Yield strength (MPa)': '263+-6', 'No. samples tested': '2', 'Tensile elongation (%)': '24.3+-6', 'Strain hardening index': '0.32+-0.1', 'Microhardness (HV5)': '151+-2', 'XRD phase identification': 'fcc'}
table | 10.1016/j.actamat.2020.09.027 | Mechanical property data for Ti containing ternary compositions. | Fe33.3Ni16.7Co50.0 | Microhardness (HV5) | 123+-3 | HV |  | {'Composition (at.%)': 'Fe33.3Ni16.7Co50.0', 'Average Yield strength (MPa)': '188+-2', 'No. samples tested': '2', 'Tensile elongation (%)': '32.7+-3', 'Strain hardening index': '0.36+-0.1', 'Microhardness (HV5)': '123+-3', 'XRD phase identification': 'fcc'}
table | 10.1016/j.actamat.2020.09.027 | Mechanical property data for Ti containing ternary compositions. | Fe33.0Ni16.3Co49.7Ti1.0 | Microhardness (HV5) | 136+-2 | HV |  | {'Composition (at.%)': 'Fe33.0Ni16.3Co49.7Ti1.0', 'Average Yield strength (MPa)': '194+-6', 'No. samples tested': '2', 'Tensile elongation (%)': '13.3+-1', 'Strain hardening index': '0.32+-0.1', 'Microhardness (HV5)': '136+-2', 'XRD phase identification': 'fcc'}
table | 10.1016/j.actamat.2020.09.027 | Mechanical property data for Ti containing ternary compositions. | Fe32.7Ni16.0Co49.3Ti2.0 | Microhardness (HV5) | 145+-2 | HV |  | {'Composition (at.%)': 'Fe32.7Ni16.0Co49.3Ti2.0', 'Average Yield strength (MPa)': '212+-5', 'No. samples tested': '2', 'Tensile elongation (%)': '6.9+-0.1', 'Strain hardening index': '0.31+-0.4', 'Microhardness (HV5)': '145+-2', 'XRD phase identification': 'fcc'}
table | 10.1016/j.actamat.2020.09.027 | Mechanical property data for Ti containing ternary compositions. | Fe32.3Ni15.7Co49.0Ti3.0 | Microhardness (HV5) | 152+-2 | HV |  | {'Composition (at.%)': 'Fe32.3Ni15.7Co49.0Ti3.0', 'Average Yield strength (MPa)': '233+-2', 'No. samples tested': '2', 'Tensile elongation (%)': '14.5+-6', 'Strain hardening index': '0.34+-0.3', 'Microhardness (HV5)': '152+-2', 'XRD phase identification': 'fcc'}
table | 10.1016/j.actamat.2020.09.027 | Mechanical property data for Ti containing ternary compositions. | Fe32.0Ni15.3Co48.7Ti4.0 | Microhardness (HV5) | 162+-1 | HV |  | {'Composition (at.%)': 'Fe32.0Ni15.3Co48.7Ti4.0', 'Average Yield strength (MPa)': '248+-2', 'No. samples tested': '2', 'Tensile elongation (%)': '21.7+-4', 'Strain hardening index': '0.32+-0.1', 'Microhardness (HV5)': '162+-1', 'XRD phase identification': 'fcc'}
table | 10.1016/j.actamat.2020.09.027 | Mechanical property data for Ti containing ternary compositions. | Fe50.0Ni33.3Co16.7 | Microhardness (HV5) | 128+-3 | HV |  | {'Composition (at.%)': 'Fe50.0Ni33.3Co16.7', 'Average Yield strength (MPa)': '196+-9', 'No. samples tested': '2', 'Tensile elongation (%)': '24.6+-2', 'Strain hardening index': '0.32+-0.1', 'Microhardness (HV5)': '128+-3', 'XRD phase identification': 'fcc'}
table | 10.1016/j.actamat.2020.09.027 | Mechanical property data for Ti containing ternary compositions. | Fe49.7Ni33.0Co16.3Ti1.0 | Microhardness (HV5) | 137+-2 | HV |  | {'Composition (at.%)': 'Fe49.7Ni33.0Co16.3Ti1.0', 'Average Yield strength (MPa)': '212+-2', 'No. samples tested': '2', 'Tensile elongation (%)': '15.4+-1', 'Strain hardening index': '0.30+-0.1', 'Microhardness (HV5)': '137+-2', 'XRD phase identification': 'fcc'}
table | 10.1016/j.actamat.2020.09.027 | Mechanical property data for Ti containing ternary compositions. | Fe49.3Ni32.7Co16.0Ti2.0 | Microhardness (HV5) | 146+-2 | HV |  | {'Composition (at.%)': 'Fe49.3Ni32.7Co16.0Ti2.0', 'Average Yield strength (MPa)': '215+-4', 'No. samples tested': '2', 'Tensile elongation (%)': '12.3+-3', 'Strain hardening index': '0.29+-0.1', 'Microhardness (HV5)': '146+-2', 'XRD phase identification': 'fcc'}
table | 10.1016/j.actamat.2020.09.027 | Mechanical property data for Ti containing ternary compositions. | Fe49.0Ni32.2Co15.7Ti3.0 | Microhardness (HV5) | 155+-3 | HV |  | {'Composition (at.%)': 'Fe49.0Ni32.2Co15.7Ti3.0', 'Average Yield strength (MPa)': '254+-7', 'No. samples tested': '2', 'Tensile elongation (%)': '12.3+-3', 'Strain hardening index': '0.35+-0.3', 'Microhardness (HV5)': '155+-3', 'XRD phase identification': 'fcc'}
table | 10.1016/j.actamat.2020.09.027 | Mechanical property data for Ti containing ternary compositions. | Fe48.7Ni32.0Co15.3Ti4.0 | Microhardness (HV5) | 167+-2 | HV |  | {'Composition (at.%)': 'Fe48.7Ni32.0Co15.3Ti4.0', 'Average Yield strength (MPa)': '261+-2', 'No. samples tested': '2', 'Tensile elongation (%)': '11.2+-1', 'Strain hardening index': '0.47+-0.3', 'Microhardness (HV5)': '167+-2', 'XRD phase identification': 'fcc'}
table | 10.1016/j.actamat.2020.09.027 | Mechanical property data for Ti containing ternary compositions. | Fe33.3Ni50.0Co16.7 | Microhardness (HV5) | 126+-2 | HV |  | {'Composition (at.%)': 'Fe33.3Ni50.0Co16.7', 'Average Yield strength (MPa)': '165+-8', 'No. samples tested': '2', 'Tensile elongation (%)': '21.5+-3', 'Strain hardening index': '0.28+-0.1', 'Microhardness (HV5)': '126+-2', 'XRD phase identification': 'fcc'}
table | 10.1016/j.actamat.2020.09.027 | Mechanical property data for Ti containing ternary compositions. | Fe33.0Ni49.7Co16.3Ti1.0 | Microhardness (HV5) | 132+-2 | HV |  | {'Composition (at.%)': 'Fe33.0Ni49.7Co16.3Ti1.0', 'Average Yield strength (MPa)': '187+-2', 'No. samples tested': '2', 'Tensile elongation (%)': '14.6+-1', 'Strain hardening index': '0.27+-0.1', 'Microhardness (HV5)': '132+-2', 'XRD phase identification': 'fcc'}
table | 10.1016/j.actamat.2020.09.027 | Mechanical property data for Ti containing ternary compositions. | Fe32.7Ni49.3Co16.0Ti2.0 | Microhardness (HV5) | 147+-2 | HV |  | {'Composition (at.%)': 'Fe32.7Ni49.3Co16.0Ti2.0', 'Average Yield strength (MPa)': '192+-2', 'No. samples tested': '2', 'Tensile elongation (%)': '10.3+-3', 'Strain hardening index': '0.28+-0.1', 'Microhardness (HV5)': '147+-2', 'XRD phase identification': 'fcc'}
table | 10.1016/j.actamat.2020.09.027 | Mechanical property data for Ti containing ternary compositions. | Fe32.3Ni49.0Co15.7Ti3.0 | Microhardness (HV5) | 152+-4 | HV |  | {'Composition (at.%)': 'Fe32.3Ni49.0Co15.7Ti3.0', 'Average Yield strength (MPa)': '209+-3', 'No. samples tested': '2', 'Tensile elongation (%)': '20.7+-9', 'Strain hardening index': '0.29+-0.3', 'Microhardness (HV5)': '152+-4', 'XRD phase identification': 'fcc'}
table | 10.1016/j.actamat.2020.09.027 | Mechanical property data for Ti containing ternary compositions. | Fe32.0Ni48.7Co15.3Ti4.0 | Microhardness (HV5) | 156+-2 | HV |  | {'Composition (at.%)': 'Fe32.0Ni48.7Co15.3Ti4.0', 'Average Yield strength (MPa)': '270+-6', 'No. samples tested': '2', 'Tensile elongation (%)': '8.8+-3', 'Strain hardening index': '0.39+-0.6', 'Microhardness (HV5)': '156+-2', 'XRD phase identification': 'fcc'}
table | 10.1016/j.actamat.2020.09.027 | Mechanical property data for SS316L-IN718 alloy blends (yield strength estimated from hardness according to YS=2HV-85 MPa). | 0 | Microhardness (HV5) | 186+-4 | HV |  | {'Composition (wt.%)': '100', 'Average yield strength (MPa)': '294+-8', 'No. samples tested': '3', 'Tensile elongation (%)': '49+-4', 'Strain hardening index': '0.34+-0.05', 'Microhardness (HV5)': '186+-4', 'Estimated yield strength (MPa)': '', 'XRD phase identification': 'fcc'} | ['Microhardness (HV5)']
table | 10.1016/j.actamat.2020.09.027 | Mechanical property data for SS316L-IN718 alloy blends (yield strength estimated from hardness according to YS=2HV-85 MPa). | 5 | Microhardness (HV5) | 181+-9 | HV |  | {'Composition (wt.%)': '95', 'Average yield strength (MPa)': '--', 'No. samples tested': '--', 'Tensile elongation (%)': '--', 'Strain hardening index': '--', 'Microhardness (HV5)': '181+-9', 'Estimated yield strength (MPa)': '277', 'XRD phase identification': 'fcc'} | ['Microhardness (HV5)']
table | 10.1016/j.actamat.2020.09.027 | Mechanical property data for SS316L-IN718 alloy blends (yield strength estimated from hardness according to YS=2HV-85 MPa). | 10 | Microhardness (HV5) | 182+-11 | HV |  | {'Composition (wt.%)': '90', 'Average yield strength (MPa)': '283+-3', 'No. samples tested': '3', 'Tensile elongation (%)': '50+-2', 'Strain hardening index': '0.35+-0.05', 'Microhardness (HV5)': '182+-11', 'Estimated yield strength (MPa)': '', 'XRD phase identification': 'fcc'} | ['Microhardness (HV5)']
table | 10.1016/j.actamat.2020.09.027 | Mechanical property data for SS316L-IN718 alloy blends (yield strength estimated from hardness according to YS=2HV-85 MPa). | 15 | Microhardness (HV5) | 168+-9 | HV |  | {'Composition (wt.%)': '85', 'Average yield strength (MPa)': '--', 'No. samples tested': '--', 'Tensile elongation (%)': '--', 'Strain hardening index': '--', 'Microhardness (HV5)': '168+-9', 'Estimated yield strength (MPa)': '251', 'XRD phase identification': 'fcc'} | ['Microhardness (HV5)']
table | 10.1016/j.actamat.2020.09.027 | Mechanical property data for SS316L-IN718 alloy blends (yield strength estimated from hardness according to YS=2HV-85 MPa). | 20 | Microhardness (HV5) | 172+-5 | HV |  | {'Composition (wt.%)': '80', 'Average yield strength (MPa)': '284+-4', 'No. samples tested': '3', 'Tensile elongation (%)': '44+-1', 'Strain hardening index': '0.36+-0.02', 'Microhardness (HV5)': '172+-5', 'Estimated yield strength (MPa)': '', 'XRD phase identification': 'fcc'} | ['Microhardness (HV5)']
table | 10.1016/j.actamat.2020.09.027 | Mechanical property data for SS316L-IN718 alloy blends (yield strength estimated from hardness according to YS=2HV-85 MPa). | 25 | Microhardness (HV5) | 168+-6 | HV |  | {'Composition (wt.%)': '75', 'Average yield strength (MPa)': '--', 'No. samples tested': '--', 'Tensile elongation (%)': '--', 'Strain hardening index': '--', 'Microhardness (HV5)': '168+-6', 'Estimated yield strength (MPa)': '251', 'XRD phase identification': 'fcc'} | ['Microhardness (HV5)']
table | 10.1016/j.actamat.2020.09.027 | Mechanical property data for SS316L-IN718 alloy blends (yield strength estimated from hardness according to YS=2HV-85 MPa). | 30 | Microhardness (HV5) | 171+-6 | HV |  | {'Composition (wt.%)': '70', 'Average yield strength (MPa)': '246+-11', 'No. samples tested': '3', 'Tensile elongation (%)': '32+-1', 'Strain hardening index': '0.36+-0.01', 'Microhardness (HV5)': '171+-6', 'Estimated yield strength (MPa)': '', 'XRD phase identification': 'fcc'} | ['Microhardness (HV5)']
table | 10.1016/j.actamat.2020.09.027 | Mechanical property data for SS316L-IN718 alloy blends (yield strength estimated from hardness according to YS=2HV-85 MPa). | 35 | Microhardness (HV5) | 167+-6 | HV |  | {'Composition (wt.%)': '65', 'Average yield strength (MPa)': '--', 'No. samples tested': '--', 'Tensile elongation (%)': '--', 'Strain hardening index': '--', 'Microhardness (HV5)': '167+-6', 'Estimated yield strength (MPa)': '249', 'XRD phase identification': 'fcc'} | ['Microhardness (HV5)']
table | 10.1016/j.actamat.2020.09.027 | Mechanical property data for SS316L-IN718 alloy blends (yield strength estimated from hardness according to YS=2HV-85 MPa). | 40 | Microhardness (HV5) | 168+-8 | HV |  | {'Composition (wt.%)': '60', 'Average yield strength (MPa)': '266+-5', 'No. samples tested': '2', 'Tensile elongation (%)': '35+-2', 'Strain hardening index': '0.35+-0.01', 'Microhardness (HV5)': '168+-8', 'Estimated yield strength (MPa)': '', 'XRD phase identification': 'fcc'} | ['Microhardness (HV5)']
table | 10.1016/j.actamat.2020.09.027 | Mechanical property data for SS316L-IN718 alloy blends (yield strength estimated from hardness according to YS=2HV-85 MPa). | 45 | Microhardness (HV5) | 162+-8 | HV |  | {'Composition (wt.%)': '55', 'Average yield strength (MPa)': '--', 'No. samples tested': '--', 'Tensile elongation (%)': '--', 'Strain hardening index': '--', 'Microhardness (HV5)': '162+-8', 'Estimated yield strength (MPa)': '239', 'XRD phase identification': 'fcc + minor phase'} | ['Microhardness (HV5)']
table | 10.1016/j.actamat.2020.09.027 | Mechanical property data for SS316L-IN718 alloy blends (yield strength estimated from hardness according to YS=2HV-85 MPa). | 50 | Microhardness (HV5) | 161+-4 | HV |  | {'Composition (wt.%)': '50', 'Average yield strength (MPa)': '232+-6', 'No. samples tested': '3', 'Tensile elongation (%)': '24+-1', 'Strain hardening index': '0.35+-0.06', 'Microhardness (HV5)': '161+-4', 'Estimated yield strength (MPa)': '', 'XRD phase identification': 'fcc + minor phase'} | ['Microhardness (HV5)']
table | 10.1016/j.actamat.2020.09.027 | Mechanical property data for SS316L-IN718 alloy blends (yield strength estimated from hardness according to YS=2HV-85 MPa). | 55 | Microhardness (HV5) | 159+-5 | HV |  | {'Composition (wt.%)': '45', 'Average yield strength (MPa)': '--', 'No. samples tested': '--', 'Tensile elongation (%)': '--', 'Strain hardening index': '--', 'Microhardness (HV5)': '159+-5', 'Estimated yield strength (MPa)': '233', 'XRD phase identification': 'fcc + minor phase'} | ['Microhardness (HV5)']
table | 10.1016/j.actamat.2020.09.027 | Mechanical property data for SS316L-IN718 alloy blends (yield strength estimated from hardness according to YS=2HV-85 MPa). | 60 | Microhardness (HV5) | 163+-7 | HV |  | {'Composition (wt.%)': '40', 'Average yield strength (MPa)': '233+-9', 'No. samples tested': '2', 'Tensile elongation (%)': '30+-3', 'Strain hardening index': '0.34+-0.02', 'Microhardness (HV5)': '163+-7', 'Estimated yield strength (MPa)': '', 'XRD phase identification': 'fcc'} | ['Microhardness (HV5)']
table | 10.1016/j.actamat.2020.09.027 | Mechanical property data for SS316L-IN718 alloy blends (yield strength estimated from hardness according to YS=2HV-85 MPa). | 65 | Microhardness (HV5) | 154+-5 | HV |  | {'Composition (wt.%)': '35', 'Average yield strength (MPa)': '--', 'No. samples tested': '--', 'Tensile elongation (%)': '--', 'Strain hardening index': '--', 'Microhardness (HV5)': '154+-5', 'Estimated yield strength (MPa)': '223', 'XRD phase identification': 'fcc'} | ['Microhardness (HV5)']
table | 10.1016/j.actamat.2020.09.027 | Mechanical property data for SS316L-IN718 alloy blends (yield strength estimated from hardness according to YS=2HV-85 MPa). | 70 | Microhardness (HV5) | 148+-3 | HV |  | {'Composition (wt.%)': '30', 'Average yield strength (MPa)': '213+-5', 'No. samples tested': '3', 'Tensile elongation (%)': '28+-2', 'Strain hardening index': '0.35+-0.04', 'Microhardness (HV5)': '148+-3', 'Estimated yield strength (MPa)': '', 'XRD phase identification': 'fcc'} | ['Microhardness (HV5)']
table | 10.1016/j.actamat.2020.09.027 | Mechanical property data for SS316L-IN718 alloy blends (yield strength estimated from hardness according to YS=2HV-85 MPa). | 75 | Microhardness (HV5) | 149+-5 | HV |  | {'Composition (wt.%)': '25', 'Average yield strength (MPa)': '--', 'No. samples tested': '--', 'Tensile elongation (%)': '--', 'Strain hardening index': '--', 'Microhardness (HV5)': '149+-5', 'Estimated yield strength (MPa)': '213', 'XRD phase identification': 'fcc'} | ['Microhardness (HV5)']
table | 10.1016/j.actamat.2020.09.027 | Mechanical property data for SS316L-IN718 alloy blends (yield strength estimated from hardness according to YS=2HV-85 MPa). | 80 | Microhardness (HV5) | 153+-5 | HV |  | {'Composition (wt.%)': '20', 'Average yield strength (MPa)': '210+-9', 'No. samples tested': '3', 'Tensile elongation (%)': '34+-4', 'Strain hardening index': '0.35+-0.02', 'Microhardness (HV5)': '153+-5', 'Estimated yield strength (MPa)': '', 'XRD phase identification': 'fcc'} | ['Microhardness (HV5)']
table | 10.1016/j.actamat.2020.09.027 | Mechanical property data for SS316L-IN718 alloy blends (yield strength estimated from hardness according to YS=2HV-85 MPa). | 85 | Microhardness (HV5) | 147+-6 | HV |  | {'Composition (wt.%)': '15', 'Average yield strength (MPa)': '--', 'No. samples tested': '--', 'Tensile elongation (%)': '--', 'Strain hardening index': '--', 'Microhardness (HV5)': '147+-6', 'Estimated yield strength (MPa)': '209', 'XRD phase identification': 'fcc'} | ['Microhardness (HV5)']
table | 10.1016/j.actamat.2020.09.027 | Mechanical property data for SS316L-IN718 alloy blends (yield strength estimated from hardness according to YS=2HV-85 MPa). | 90 | Microhardness (HV5) | 144+-4 | HV |  | {'Composition (wt.%)': '10', 'Average yield strength (MPa)': '197+-4', 'No. samples tested': '3', 'Tensile elongation (%)': '27+-3', 'Strain hardening index': '0.35+-0.08', 'Microhardness (HV5)': '144+-4', 'Estimated yield strength (MPa)': '', 'XRD phase identification': 'fcc'} | ['Microhardness (HV5)']
table | 10.1016/j.actamat.2020.09.027 | Mechanical property data for SS316L-IN718 alloy blends (yield strength estimated from hardness according to YS=2HV-85 MPa). | 0 | Microhardness (HV5) | 186+-4 | HV |  | {'SS316L': '0', 'IN718': '100', 'Average yield strength (MPa)': '294+-8', 'No. samples tested': '3', 'Tensile elongation (%)': '49+-4', 'Strain hardening index': '0.34+-0.05', 'Microhardness (HV5)': '186+-4', 'Estimated yield strength (MPa)': '', 'XRD phase identification': 'fcc'}
table | 10.1016/j.actamat.2020.09.027 | Mechanical property data for SS316L-IN718 alloy blends (yield strength estimated from hardness according to YS=2HV-85 MPa). | 5 | Microhardness (HV5) | 181+-9 | HV |  | {'SS316L': '5', 'IN718': '95', 'Average yield strength (MPa)': '--', 'No. samples tested': '--', 'Tensile elongation (%)': '--', 'Strain hardening index': '--', 'Microhardness (HV5)': '181+-9', 'Estimated yield strength (MPa)': '277', 'XRD phase identification': 'fcc'}
table | 10.1016/j.actamat.2020.09.027 | Mechanical property data for SS316L-IN718 alloy blends (yield strength estimated from hardness according to YS=2HV-85 MPa). | 10 | Microhardness (HV5) | 182+-11 | HV |  | {'SS316L': '10', 'IN718': '90', 'Average yield strength (MPa)': '283+-3', 'No. samples tested': '3', 'Tensile elongation (%)': '50+-2', 'Strain hardening index': '0.35+-0.05', 'Microhardness (HV5)': '182+-11', 'Estimated yield strength (MPa)': '', 'XRD phase identification': 'fcc'}
table | 10.1016/j.actamat.2020.09.027 | Mechanical property data for SS316L-IN718 alloy blends (yield strength estimated from hardness according to YS=2HV-85 MPa). | 15 | Microhardness (HV5) | 168+-9 | HV |  | {'SS316L': '15', 'IN718': '85', 'Average yield strength (MPa)': '--', 'No. samples tested': '--', 'Tensile elongation (%)': '--', 'Strain hardening index': '--', 'Microhardness (HV5)': '168+-9', 'Estimated yield strength (MPa)': '251', 'XRD phase identification': 'fcc'}
table | 10.1016/j.actamat.2020.09.027 | Mechanical property data for SS316L-IN718 alloy blends (yield strength estimated from hardness according to YS=2HV-85 MPa). | 20 | Microhardness (HV5) | 172+-5 | HV |  | {'SS316L': '20', 'IN718': '80', 'Average yield strength (MPa)': '284+-4', 'No. samples tested': '3', 'Tensile elongation (%)': '44+-1', 'Strain hardening index': '0.36+-0.02', 'Microhardness (HV5)': '172+-5', 'Estimated yield strength (MPa)': '', 'XRD phase identification': 'fcc'}
table | 10.1016/j.actamat.2020.09.027 | Mechanical property data for SS316L-IN718 alloy blends (yield strength estimated from hardness according to YS=2HV-85 MPa). | 25 | Microhardness (HV5) | 168+-6 | HV |  | {'SS316L': '25', 'IN718': '75', 'Average yield strength (MPa)': '--', 'No. samples tested': '--', 'Tensile elongation (%)': '--', 'Strain hardening index': '--', 'Microhardness (HV5)': '168+-6', 'Estimated yield strength (MPa)': '251', 'XRD phase identification': 'fcc'}
table | 10.1016/j.actamat.2020.09.027 | Mechanical property data for SS316L-IN718 alloy blends (yield strength estimated from hardness according to YS=2HV-85 MPa). | 30 | Microhardness (HV5) | 171+-6 | HV |  | {'SS316L': '30', 'IN718': '70', 'Average yield strength (MPa)': '246+-11', 'No. samples tested': '3', 'Tensile elongation (%)': '32+-1', 'Strain hardening index': '0.36+-0.01', 'Microhardness (HV5)': '171+-6', 'Estimated yield strength (MPa)': '', 'XRD phase identification': 'fcc'}
table | 10.1016/j.actamat.2020.09.027 | Mechanical property data for SS316L-IN718 alloy blends (yield strength estimated from hardness according to YS=2HV-85 MPa). | 35 | Microhardness (HV5) | 167+-6 | HV |  | {'SS316L': '35', 'IN718': '65', 'Average yield strength (MPa)': '--', 'No. samples tested': '--', 'Tensile elongation (%)': '--', 'Strain hardening index': '--', 'Microhardness (HV5)': '167+-6', 'Estimated yield strength (MPa)': '249', 'XRD phase identification': 'fcc'}
table | 10.1016/j.actamat.2020.09.027 | Mechanical property data for SS316L-IN718 alloy blends (yield strength estimated from hardness according to YS=2HV-85 MPa). | 40 | Microhardness (HV5) | 168+-8 | HV |  | {'SS316L': '40', 'IN718': '60', 'Average yield strength (MPa)': '266+-5', 'No. samples tested': '2', 'Tensile elongation (%)': '35+-2', 'Strain hardening index': '0.35+-0.01', 'Microhardness (HV5)': '168+-8', 'Estimated yield strength (MPa)': '', 'XRD phase identification': 'fcc'}
table | 10.1016/j.actamat.2020.09.027 | Mechanical property data for SS316L-IN718 alloy blends (yield strength estimated from hardness according to YS=2HV-85 MPa). | 45 | Microhardness (HV5) | 162+-8 | HV |  | {'SS316L': '45', 'IN718': '55', 'Average yield strength (MPa)': '--', 'No. samples tested': '--', 'Tensile elongation (%)': '--', 'Strain hardening index': '--', 'Microhardness (HV5)': '162+-8', 'Estimated yield strength (MPa)': '239', 'XRD phase identification': 'fcc + minor phase'}
table | 10.1016/j.actamat.2020.09.027 | Mechanical property data for SS316L-IN718 alloy blends (yield strength estimated from hardness according to YS=2HV-85 MPa). | 50 | Microhardness (HV5) | 161+-4 | HV |  | {'SS316L': '50', 'IN718': '50', 'Average yield strength (MPa)': '232+-6', 'No. samples tested': '3', 'Tensile elongation (%)': '24+-1', 'Strain hardening index': '0.35+-0.06', 'Microhardness (HV5)': '161+-4', 'Estimated yield strength (MPa)': '', 'XRD phase identification': 'fcc + minor phase'}
table | 10.1016/j.actamat.2020.09.027 | Mechanical property data for SS316L-IN718 alloy blends (yield strength estimated from hardness according to YS=2HV-85 MPa). | 55 | Microhardness (HV5) | 159+-5 | HV |  | {'SS316L': '55', 'IN718': '45', 'Average yield strength (MPa)': '--', 'No. samples tested': '--', 'Tensile elongation (%)': '--', 'Strain hardening index': '--', 'Microhardness (HV5)': '159+-5', 'Estimated yield strength (MPa)': '233', 'XRD phase identification': 'fcc + minor phase'}
table | 10.1016/j.actamat.2020.09.027 | Mechanical property data for SS316L-IN718 alloy blends (yield strength estimated from hardness according to YS=2HV-85 MPa). | 60 | Microhardness (HV5) | 163+-7 | HV |  | {'SS316L': '60', 'IN718': '40', 'Average yield strength (MPa)': '233+-9', 'No. samples tested': '2', 'Tensile elongation (%)': '30+-3', 'Strain hardening index': '0.34+-0.02', 'Microhardness (HV5)': '163+-7', 'Estimated yield strength (MPa)': '', 'XRD phase identification': 'fcc'}
table | 10.1016/j.actamat.2020.09.027 | Mechanical property data for SS316L-IN718 alloy blends (yield strength estimated from hardness according to YS=2HV-85 MPa). | 65 | Microhardness (HV5) | 154+-5 | HV |  | {'SS316L': '65', 'IN718': '35', 'Average yield strength (MPa)': '--', 'No. samples tested': '--', 'Tensile elongation (%)': '--', 'Strain hardening index': '--', 'Microhardness (HV5)': '154+-5', 'Estimated yield strength (MPa)': '223', 'XRD phase identification': 'fcc'}
table | 10.1016/j.actamat.2020.09.027 | Mechanical property data for SS316L-IN718 alloy blends (yield strength estimated from hardness according to YS=2HV-85 MPa). | 70 | Microhardness (HV5) | 148+-3 | HV |  | {'SS316L': '70', 'IN718': '30', 'Average yield strength (MPa)': '213+-5', 'No. samples tested': '3', 'Tensile elongation (%)': '28+-2', 'Strain hardening index': '0.35+-0.04', 'Microhardness (HV5)': '148+-3', 'Estimated yield strength (MPa)': '', 'XRD phase identification': 'fcc'}
table | 10.1016/j.actamat.2020.09.027 | Mechanical property data for SS316L-IN718 alloy blends (yield strength estimated from hardness according to YS=2HV-85 MPa). | 75 | Microhardness (HV5) | 149+-5 | HV |  | {'SS316L': '75', 'IN718': '25', 'Average yield strength (MPa)': '--', 'No. samples tested': '--', 'Tensile elongation (%)': '--', 'Strain hardening index': '--', 'Microhardness (HV5)': '149+-5', 'Estimated yield strength (MPa)': '213', 'XRD phase identification': 'fcc'}
table | 10.1016/j.actamat.2020.09.027 | Mechanical property data for SS316L-IN718 alloy blends (yield strength estimated from hardness according to YS=2HV-85 MPa). | 80 | Microhardness (HV5) | 153+-5 | HV |  | {'SS316L': '80', 'IN718': '20', 'Average yield strength (MPa)': '210+-9', 'No. samples tested': '3', 'Tensile elongation (%)': '34+-4', 'Strain hardening index': '0.35+-0.02', 'Microhardness (HV5)': '153+-5', 'Estimated yield strength (MPa)': '', 'XRD phase identification': 'fcc'}
table | 10.1016/j.actamat.2020.09.027 | Mechanical property data for SS316L-IN718 alloy blends (yield strength estimated from hardness according to YS=2HV-85 MPa). | 85 | Microhardness (HV5) | 147+-6 | HV |  | {'SS316L': '85', 'IN718': '15', 'Average yield strength (MPa)': '--', 'No. samples tested': '--', 'Tensile elongation (%)': '--', 'Strain hardening index': '--', 'Microhardness (HV5)': '147+-6', 'Estimated yield strength (MPa)': '209', 'XRD phase identification': 'fcc'}
table | 10.1016/j.actamat.2020.09.027 | Mechanical property data for SS316L-IN718 alloy blends (yield strength estimated from hardness according to YS=2HV-85 MPa). | 90 | Microhardness (HV5) | 144+-4 | HV |  | {'SS316L': '90', 'IN718': '10', 'Average yield strength (MPa)': '197+-4', 'No. samples tested': '3', 'Tensile elongation (%)': '27+-3', 'Strain hardening index': '0.35+-0.08', 'Microhardness (HV5)': '144+-4', 'Estimated yield strength (MPa)': '', 'XRD phase identification': 'fcc'}
table | 10.1016/j.actamat.2020.09.027 | Characterization of four-component CFA4 experimental exemplar compositions (yield strength estimated from hardness according to YS=2HV-85 MPa). | Fe10Ni51Co7Cr32 | Microhardness (HV5) | 163 +- 3 | HV |  | {'Composition (at.%)': 'Fe10Ni51Co7Cr32', 'Microhardness (HV5)': '163 +- 3', 'Estimated yield strength s(MPa)': '241', 'XRD phase identification': 'fcc'}
table | 10.1016/j.actamat.2020.09.027 | Characterization of four-component CFA4 experimental exemplar compositions (yield strength estimated from hardness according to YS=2HV-85 MPa). | Fe12Ni40Co18Cr30 | Microhardness (HV5) | 162 +- 3 | HV |  | {'Composition (at.%)': 'Fe12Ni40Co18Cr30', 'Microhardness (HV5)': '162 +- 3', 'Estimated yield strength s(MPa)': '239', 'XRD phase identification': 'fcc'}
table | 10.1016/j.actamat.2020.09.027 | Characterization of four-component CFA4 experimental exemplar compositions (yield strength estimated from hardness according to YS=2HV-85 MPa). | Fe18Ni40Co12Cr30 | Microhardness (HV5) | 151 +- 2 | HV |  | {'Composition (at.%)': 'Fe18Ni40Co12Cr30', 'Microhardness (HV5)': '151 +- 2', 'Estimated yield strength s(MPa)': '217', 'XRD phase identification': 'fcc'}
table | 10.1016/j.actamat.2020.09.027 | Characterization of four-component CFA4 experimental exemplar compositions (yield strength estimated from hardness according to YS=2HV-85 MPa). | Fe15Ni39Co16Cr30 | Microhardness (HV5) | 162 +- 5 | HV |  | {'Composition (at.%)': 'Fe15Ni39Co16Cr30', 'Microhardness (HV5)': '162 +- 5', 'Estimated yield strength s(MPa)': '239', 'XRD phase identification': 'fcc'}
table | 10.1016/j.actamat.2020.09.027 | Characterization of four-component CFA4 experimental exemplar compositions (yield strength estimated from hardness according to YS=2HV-85 MPa). | Fe25Ni35Co10Cr30 | Microhardness (HV5) | 147 +- 2 | HV |  | {'Composition (at.%)': 'Fe25Ni35Co10Cr30', 'Microhardness (HV5)': '147 +- 2', 'Estimated yield strength s(MPa)': '209', 'XRD phase identification': 'fcc'}
table | 10.1016/j.actamat.2020.09.027 | Characterization of four-component CFA4 experimental exemplar compositions (yield strength estimated from hardness according to YS=2HV-85 MPa). | Fe11Ni24Co37Cr28 | Microhardness (HV5) | 172 +- 4 | HV |  | {'Composition (at.%)': 'Fe11Ni24Co37Cr28', 'Microhardness (HV5)': '172 +- 4', 'Estimated yield strength s(MPa)': '259', 'XRD phase identification': 'fcc'}
table | 10.1016/j.actamat.2020.09.027 | Characterization of four-component CFA4 experimental exemplar compositions (yield strength estimated from hardness according to YS=2HV-85 MPa). | Fe10Ni37Co25Cr28 | Microhardness (HV5) | 164 +- 3 | HV |  | {'Composition (at.%)': 'Fe10Ni37Co25Cr28', 'Microhardness (HV5)': '164 +- 3', 'Estimated yield strength s(MPa)': '273', 'XRD phase identification': 'fcc'}
table | 10.1016/j.actamat.2020.09.027 | Characterization of four-component CFA4 experimental exemplar compositions (yield strength estimated from hardness according to YS=2HV-85 MPa). | Fe14Ni41Co17Cr28 | Microhardness (HV5) | 156 +- 3 | HV |  | {'Composition (at.%)': 'Fe14Ni41Co17Cr28', 'Microhardness (HV5)': '156 +- 3', 'Estimated yield strength s(MPa)': '269', 'XRD phase identification': 'fcc'}
table | 10.1016/j.actamat.2020.09.027 | Characterization of four-component CFA4 experimental exemplar compositions (yield strength estimated from hardness according to YS=2HV-85 MPa). | Fe20Ni23Co32Cr25 | Microhardness (HV5) | 154 +- 2 | HV |  | {'Composition (at.%)': 'Fe20Ni23Co32Cr25', 'Microhardness (HV5)': '154 +- 2', 'Estimated yield strength s(MPa)': '223', 'XRD phase identification': 'fcc'}
table | 10.1016/j.actamat.2020.09.027 | Characterization of four-component CFA4 experimental exemplar compositions (yield strength estimated from hardness according to YS=2HV-85 MPa). | Fe11Ni33Co31Cr25 | Microhardness (HV5) | 162 +- 4 | HV |  | {'Composition (at.%)': 'Fe11Ni33Co31Cr25', 'Microhardness (HV5)': '162 +- 4', 'Estimated yield strength s(MPa)': '239', 'XRD phase identification': 'fcc'}
table | 10.1016/j.actamat.2020.09.027 | Characterization of four-component CFA4 experimental exemplar compositions (yield strength estimated from hardness according to YS=2HV-85 MPa). | Fe25Ni25Co25Cr25 | Microhardness (HV5) | 146 +- 3 | HV |  | {'Composition (at.%)': 'Fe25Ni25Co25Cr25', 'Microhardness (HV5)': '146 +- 3', 'Estimated yield strength s(MPa)': '207', 'XRD phase identification': 'fcc'}
table | 10.1016/j.actamat.2020.09.027 | Characterization of four-component CFA4 experimental exemplar compositions (yield strength estimated from hardness according to YS=2HV-85 MPa). | Fe23Ni29Co23Cr25 | Microhardness (HV5) | 159 +- 3 | HV |  | {'Composition (at.%)': 'Fe23Ni29Co23Cr25', 'Microhardness (HV5)': '159 +- 3', 'Estimated yield strength s(MPa)': '233', 'XRD phase identification': 'fcc'}
table | 10.1016/j.actamat.2020.09.027 | Characterization of four-component CFA4 experimental exemplar compositions (yield strength estimated from hardness according to YS=2HV-85 MPa). | Fe30Ni26Co19Cr25 | Microhardness (HV5) | 154 +- 2 | HV |  | {'Composition (at.%)': 'Fe30Ni26Co19Cr25', 'Microhardness (HV5)': '154 +- 2', 'Estimated yield strength s(MPa)': '223', 'XRD phase identification': 'fcc'}
table | 10.1016/j.actamat.2020.09.027 | Characterization of four-component CFA4 experimental exemplar compositions (yield strength estimated from hardness according to YS=2HV-85 MPa). | Fe11Ni25Co44Cr20 | Microhardness (HV5) | 155 +- 5 | HV |  | {'Composition (at.%)': 'Fe11Ni25Co44Cr20', 'Microhardness (HV5)': '155 +- 5', 'Estimated yield strength s(MPa)': '225', 'XRD phase identification': 'fcc'}
table | 10.1016/j.actamat.2020.09.027 | Characterization of four-component CFA4 experimental exemplar compositions (yield strength estimated from hardness according to YS=2HV-85 MPa). | Fe15Ni47Co18Cr20 | Microhardness (HV5) | 151 +- 5 | HV |  | {'Composition (at.%)': 'Fe15Ni47Co18Cr20', 'Microhardness (HV5)': '151 +- 5', 'Estimated yield strength s(MPa)': '217', 'XRD phase identification': 'fcc'}
table | 10.1016/j.actamat.2020.09.027 | Characterization of four-component CFA4 experimental exemplar compositions (yield strength estimated from hardness according to YS=2HV-85 MPa). | Fe45Ni23Co12Cr20 | Microhardness (HV5) | 131 +- 4 | HV |  | {'Composition (at.%)': 'Fe45Ni23Co12Cr20', 'Microhardness (HV5)': '131 +- 4', 'Estimated yield strength s(MPa)': '177', 'XRD phase identification': 'fcc'}
table | 10.1016/j.actamat.2020.09.027 | Characterization of four-component CFA4 experimental exemplar compositions (yield strength estimated from hardness according to YS=2HV-85 MPa). | Fe25Ni19Co41Cr15 | Microhardness (HV5) | 145 +- 3 | HV |  | {'Composition (at.%)': 'Fe25Ni19Co41Cr15', 'Microhardness (HV5)': '145 +- 3', 'Estimated yield strength s(MPa)': '205', 'XRD phase identification': 'fcc'}
table | 10.1016/j.actamat.2020.09.027 | Characterization of four-component CFA4 experimental exemplar compositions (yield strength estimated from hardness according to YS=2HV-85 MPa). | Fe15Ni33Co37Cr15 | Microhardness (HV5) | 145 +- 3 | HV |  | {'Composition (at.%)': 'Fe15Ni33Co37Cr15', 'Microhardness (HV5)': '145 +- 3', 'Estimated yield strength s(MPa)': '205', 'XRD phase identification': 'fcc'}
table | 10.1016/j.actamat.2020.09.027 | Characterization of four-component CFA4 experimental exemplar compositions (yield strength estimated from hardness according to YS=2HV-85 MPa). | Fe17Ni39Co29Cr15 | Microhardness (HV5) | 150 +- 3 | HV |  | {'Composition (at.%)': 'Fe17Ni39Co29Cr15', 'Microhardness (HV5)': '150 +- 3', 'Estimated yield strength s(MPa)': '215', 'XRD phase identification': 'fcc'}
table | 10.1016/j.actamat.2020.09.027 | Characterization of four-component CFA4 experimental exemplar compositions (yield strength estimated from hardness according to YS=2HV-85 MPa). | Fe42Ni22Co21Cr15 | Microhardness (HV5) | 139 +- 5 | HV |  | {'Composition (at.%)': 'Fe42Ni22Co21Cr15', 'Microhardness (HV5)': '139 +- 5', 'Estimated yield strength s(MPa)': '193', 'XRD phase identification': 'fcc'}
table | 10.1016/j.actamat.2020.09.027 | Characterization of four-component CFA4 experimental exemplar compositions (yield strength estimated from hardness according to YS=2HV-85 MPa). | Fe27Ni29Co34Cr10 | Microhardness (HV5) | 130 +- 5 | HV |  | {'Composition (at.%)': 'Fe27Ni29Co34Cr10', 'Microhardness (HV5)': '130 +- 5', 'Estimated yield strength s(MPa)': '175', 'XRD phase identification': 'fcc'}
table | 10.1016/j.actamat.2020.09.027 | Characterization of four-component CFA4 experimental exemplar compositions (yield strength estimated from hardness according to YS=2HV-85 MPa). | Fe32Ni26Co32Cr10 | Microhardness (HV5) | 126 +- 4 | HV |  | {'Composition (at.%)': 'Fe32Ni26Co32Cr10', 'Microhardness (HV5)': '126 +- 4', 'Estimated yield strength s(MPa)': '167', 'XRD phase identification': 'fcc'}
table | 10.1016/j.actamat.2020.09.027 | Characterization of four-component CFA4 experimental exemplar compositions (yield strength estimated from hardness according to YS=2HV-85 MPa). | Fe33Ni30Co27Cr10 | Microhardness (HV5) | 127 +- 5 | HV |  | {'Composition (at.%)': 'Fe33Ni30Co27Cr10', 'Microhardness (HV5)': '127 +- 5', 'Estimated yield strength s(MPa)': '169', 'XRD phase identification': 'fcc'}
table | 10.1016/j.actamat.2020.09.027 | Characterization of four-component CFA4 experimental exemplar compositions (yield strength estimated from hardness according to YS=2HV-85 MPa). | Fe5Ni58Co27Cr10 | Microhardness (HV5) | 142 +- 2 | HV |  | {'Composition (at.%)': 'Fe5Ni58Co27Cr10', 'Microhardness (HV5)': '142 +- 2', 'Estimated yield strength s(MPa)': '199', 'XRD phase identification': 'fcc'}
table | 10.1016/j.actamat.2020.09.027 | Characterization of four-component CFA4 experimental exemplar compositions (yield strength estimated from hardness according to YS=2HV-85 MPa). | Fe30Ni37Co23Cr10 | Microhardness (HV5) | 134 +- 3 | HV |  | {'Composition (at.%)': 'Fe30Ni37Co23Cr10', 'Microhardness (HV5)': '134 +- 3', 'Estimated yield strength s(MPa)': '183', 'XRD phase identification': 'fcc'}
table | 10.1016/j.actamat.2020.09.027 | Characterization of four-component CFA4 experimental exemplar compositions (yield strength estimated from hardness according to YS=2HV-85 MPa). | Fe30Ni22Co43Cr5 | Microhardness (HV5) | 122 +- 3 | HV |  | {'Composition (at.%)': 'Fe30Ni22Co43Cr5', 'Microhardness (HV5)': '122 +- 3', 'Estimated yield strength s(MPa)': '159', 'XRD phase identification': 'fcc'}
table | 10.1016/j.actamat.2020.09.027 | Characterization of four-component CFA4 experimental exemplar compositions (yield strength estimated from hardness according to YS=2HV-85 MPa). | Fe35Ni25Co35Cr5 | Microhardness (HV5) | 132 +- 6 | HV |  | {'Composition (at.%)': 'Fe35Ni25Co35Cr5', 'Microhardness (HV5)': '132 +- 6', 'Estimated yield strength s(MPa)': '179', 'XRD phase identification': 'fcc'}
table | 10.1016/j.actamat.2020.09.027 | Characterization of four-component CFA4 experimental exemplar compositions (yield strength estimated from hardness according to YS=2HV-85 MPa). | Fe23Ni41Co31Cr5 | Microhardness (HV5) | 133 +- 3 | HV |  | {'Composition (at.%)': 'Fe23Ni41Co31Cr5', 'Microhardness (HV5)': '133 +- 3', 'Estimated yield strength s(MPa)': '181', 'XRD phase identification': 'fcc'}
table | 10.1016/j.actamat.2020.09.027 | Characterization of four-component CFA4 experimental exemplar compositions (yield strength estimated from hardness according to YS=2HV-85 MPa). | Fe45Ni27Co23Cr5 | Microhardness (HV5) | 130 +- 4 | HV |  | {'Composition (at.%)': 'Fe45Ni27Co23Cr5', 'Microhardness (HV5)': '130 +- 4', 'Estimated yield strength s(MPa)': '175', 'XRD phase identification': 'fcc'}
| 10.1016/j.actamat.2020.09.027 |  | Minimum |  |  |  | {'percentage': 'atomic percent', '': ''} |  |  | 0 |  |  | 0 |  | 0 | [9 empty] | 0
| 10.1016/j.actamat.2020.09.027 |  | Maximum |  |  |  | {'percentage': 'atomic percent', '': ''} |  |  | 60 |  |  | 60 |  | 60 | [9 empty] | 60
| 10.1016/j.actamat.2020.09.027 |  | (b) Compositional extrema for alloy CFA17 in atomic percent (at.%). |  |  |  | {'percentage': 'atomic percent', '': ''}
| 10.1016/j.actamat.2020.09.027 |  | Minimum |  |  |  | {'percentage': 'atomic percent', '': ''} |  |  | 0 |  |  | 10 |  | 0 | [9 empty] | 0
| 10.1016/j.actamat.2020.09.027 |  | Maximum |  |  |  | {'percentage': 'atomic percent', '': ''} |  |  | 30 |  |  | 80 |  | 40 | [9 empty] | 80
| 10.1016/j.actamat.2020.09.027 |  | Minimum |  |  |  | {'percentage': 'atomic percent', '': '0'} |  |  | 0 |  |  | 0 |  | 0 | [9 empty] | 0
| 10.1016/j.actamat.2020.09.027 |  | Maximum |  |  |  | {'percentage': 'atomic percent', '': '0.3'} |  |  | 0.5 |  |  | 6 |  | 2 | [9 empty] | 3
| 10.1016/j.actamat.2020.09.027 |  | (c) Composition extrema for alloy CFA17 in terms of the addition of Ni alloys to alloy SS316 in weight percent (wt.%) |  |  |  | {'percentage': 'weight percent', '': ''}
| 10.1016/j.actamat.2020.09.027 |  | Alloy |  |  |  | {'percentage': 'atomic percent', '': ''} |  |  | Min |  |  | Max |  | Alloy | [9 empty] | Min
| 10.1016/j.actamat.2020.09.027 |  | IN-713C |  |  |  | {'percentage': 'atomic percent', '': ''} |  |  | 5 |  |  | 50 |  | Rene'80 | [9 empty] | 5
| 10.1016/j.actamat.2020.09.027 |  | IN-100 |  |  |  | {'percentage': 'atomic percent', '': ''} |  |  | 5 |  |  | 35 |  | Rene'95 | [9 empty] | 5
| 10.1016/j.actamat.2020.09.027 |  | IN-718 |  |  |  | {'percentage': 'atomic percent', '': ''} |  |  | 5 |  |  | 95 |  | Rene'88 DT | [9 empty] | 5
| 10.1016/j.actamat.2020.09.027 |  | IN-731 |  |  |  | {'percentage': 'atomic percent', '': ''} |  |  | 5 |  |  | 35 |  | Rene'N4 | [9 empty] | 5
| 10.1016/j.actamat.2020.09.027 |  | IN-792 |  |  |  | {'percentage': 'atomic percent', '': ''} |  |  | 5 |  |  | 65 |  | Waspaloy | [9 empty] | 5
| 10.1016/j.actamat.2020.09.027 |  | MM-002 |  |  |  | {'percentage': 'atomic percent', '': ''} |  |  | 5 |  |  | 25 |  | Nimonic 90 | [9 empty] | 5
| 10.1016/j.actamat.2020.09.027 |  | MM-004 |  |  |  | {'percentage': 'atomic percent', '': ''} |  |  | 5 |  |  | 70 |  | Nimoic 105 | [9 empty] | 5
| 10.1016/j.actamat.2020.09.027 |  | MM-006 |  |  |  | {'percentage': 'atomic percent', '': ''} |  |  | 5 |  |  | 30 |  | Nimonic 115 | [9 empty] | 5
| 10.1016/j.actamat.2020.09.027 |  | MM-009 |  |  |  | {'percentage': 'atomic percent', '': ''} |  |  | 5 |  |  | 15 |  | Nimonic 263 | [9 empty] | 5
| 10.1016/j.actamat.2020.09.027 |  | Rene'41 |  |  |  | {'percentage': 'atomic percent', '': ''} |  |  | 5 |  |  | 45 |  | Udimet 500 | [9 empty] | 5
| 10.1016/j.actamat.2020.09.027 |  | Rene'77 |  |  |  | {'percentage': 'atomic percent', '': ''} |  |  | 5 |  |  | 55 |  | Udimet 520 | [9 empty] | 5
table | 10.1016/j.mtcomm.2021.102095 | Relevant properties of the Ti(C, N)-TiB2-FeCoCrNiAl HEA/Ni-Co composite cermets. | YG6(WC-Co) | Vickers hardness (HV10) | 1892.6 +- 16 | HV | {'WC': '94', '14.95': '14.95', 'Hardness(HRA)': '90.5', 'Bending strength (MPa)': '1850'} | {'Sample': '6HEA', 'Density (g/cm3)': '4.806 +- 0.06', 'Vickers hardness (HV10)': '1892.6 +- 16', 'Fracture toughness (MPa m1/2)': '7.26 +- 0.2', 'Bending strength (MPa)': '652 +- 15'} |  | 6
table | 10.1016/j.mtcomm.2021.102095 | Relevant properties of the Ti(C, N)-TiB2-FeCoCrNiAl HEA/Ni-Co composite cermets. | YG6(WC-Co) | Vickers hardness (HV10) | 1977.3 +- 20 | HV | {'WC': '94', '14.95': '14.95', 'Hardness(HRA)': '90.5', 'Bending strength (MPa)': '1850'} | {'Sample': '10HEA', 'Density (g/cm3)': '4.992 +- 0.03', 'Vickers hardness (HV10)': '1977.3 +- 20', 'Fracture toughness (MPa m1/2)': '7.9 +- 0.1', 'Bending strength (MPa)': '727 +- 20'} |  | 6
table | 10.1016/j.mtcomm.2021.102095 | Relevant properties of the Ti(C, N)-TiB2-FeCoCrNiAl HEA/Ni-Co composite cermets. | YG6(WC-Co) | Vickers hardness (HV10) | 2008.6 +- 10 | HV | {'WC': '94', '14.95': '14.95', 'Hardness(HRA)': '90.5', 'Bending strength (MPa)': '1850'} | {'Sample': '14HEA', 'Density (g/cm3)': '5.096 +- 0.05', 'Vickers hardness (HV10)': '2008.6 +- 10', 'Fracture toughness (MPa m1/2)': '7.73 +- 0.16', 'Bending strength (MPa)': '720 +- 8'} |  | 6
table | 10.1016/j.mtcomm.2021.102095 | Relevant properties of the Ti(C, N)-TiB2-FeCoCrNiAl HEA/Ni-Co composite cermets. | YG6(WC-Co) | Vickers hardness (HV10) | 1905.4 +- 22 | HV | {'WC': '94', '14.95': '14.95', 'Hardness(HRA)': '90.5', 'Bending strength (MPa)': '1850'} | {'Sample': '10Ni-Co', 'Density (g/cm3)': '4.815 +- 0.05', 'Vickers hardness (HV10)': '1905.4 +- 22', 'Fracture toughness (MPa m1/2)': '6.8 +- 0.3', 'Bending strength (MPa)': '615 +- 25'} |  | 6
| 10.1016/j.mtcomm.2021.102095 |  | YG6(WC-Co) |  |  |  | {'WC': '94', '14.95': '14.95', 'Hardness(HRA)': '90.5', 'Bending strength (MPa)': '1850'} |  |  | 6
| 10.1016/j.mtcomm.2021.102718 |  | Matrix |  |  |  | {'percentage': 'at%'} | [5 empty] | 23.45 |  | 24.78 | [6 empty] | 10.27 |  |  | 41.5
| 10.1016/j.mtcomm.2021.102718 |  | Precipitation |  |  |  | {'percentage': 'at%'} | [5 empty] | 0.2 |  | 43.2 | [6 empty] | 4.6 |  |  | 52
| 10.1016/j.mtnano.2021.100110 |  | Nominal composition (wt. %) |  |  |  | {'percentage': 'wt. %'} |  |  | 1.5 |  | 0.6 | Bal. |  | 22.0 |  |  | 0.008 | 9.0 | [5 empty] | 18.0 | [7 empty] | 0.1
| 10.1016/j.mtnano.2021.100110 |  | Nominal composition (at. %) |  |  |  | {'percentage': 'at. %'} |  |  | 1.5 |  | 0.2 | Bal. |  | 24.8 |  |  | 0.043 | 5.5 | [5 empty] | 18.9 | [7 empty] | 0.5
| 10.1016/j.mtnano.2021.100110 |  | Measured composition (wt. %) |  |  |  | {'percentage': 'wt. %'} |  |  | 1.6 |  | 0.7 | Bal. |  | 22.0 |  |  | - | 9.8 | [5 empty] | 18.0 | [7 empty] | -
| 10.1016/j.nme.2020.100813 |  | Al0.5CoCrFeNi |  |  |  | {'percentage': 'at.%'} |  |  | 24.8 +- 0.5 | 5.7 +- 0.6 |  | 18.4 +- 0.5 |  | 27.3 +- 0.5 | [9 empty] | 23.8 +- 0.2
| 10.1016/j.nme.2020.100813 |  | Al0.5CoCrFeNi |  |  |  | {'percentage': 'at.%'} |  |  | 14.3 +- 0.2 | 35.20.2+- |  | 35.5 +- 0.2 |  | 5.4 +- 0.15 | [9 empty] | 9.6 +- 0.15
| 10.1016/j.nme.2021.101028 |  | wt.% |  |  |  | {'percentage': 'wt.%'} | [5 empty] | 28 |  | 18 | [6 empty] | 27 |  |  | 27
| 10.1016/j.nme.2021.101028 |  | wt.% (this work) |  |  |  | {'percentage': 'wt.%'} | [5 empty] | 29.3 +- 0.5 |  | 16.7 +- 0.3 | [6 empty] | 25.6 +- 0.6 |  |  | 28.1 +- 0.5
| 10.1016/j.nme.2021.101028 |  | at.% (this work) |  |  |  | {'percentage': 'at.%'} | [5 empty] | 27.9 +- 0.3 |  | 18.0 +- 0.1 | [6 empty] | 26.0 +- 0.6 |  |  | 28.1 +- 0.3
text | 10.1016/j.optlastec.2019.01.009 |  | AlCoCrFeNi | hardness | 500 | HV
text | 10.1016/j.optlastec.2019.01.009 |  | AlCoCrFeNiMo0.5 | hardness | 730 | HV
text | 10.1016/j.optlastec.2019.01.009 |  | AlCoCrFeNiVx | hardness | 534 | HV
text | 10.1016/j.optlastec.2019.01.009 |  | AlCrFeMoVx | hardness | 485 | HV
| 10.1016/j.optlastec.2019.01.009 |  | 1 mm | [7 empty] | 26.2 |  |  |  | 24.1 |  |  |  | 23.5 |  |  |  |  | 0.3 | 25.9
| 10.1016/j.optlastec.2019.01.009 |  | 6 mm | [7 empty] | 25.04 |  |  |  | 24.75 |  |  |  | 19.33 |  |  |  |  | 7.48 | 23.4
| 10.1016/j.optlastec.2019.01.009 |  | 12 mm | [7 empty] | 24.17 |  |  |  | 22.55 |  |  |  | 18.8 |  |  |  |  | 10.46 | 24.01
| 10.1016/j.optlastec.2019.01.009 |  | 15 mm | [7 empty] | 20 |  |  |  | 24.3 |  |  |  | 16.6 |  |  |  |  | 15.8 | 23.2
| 10.1016/j.optlastec.2019.01.009 |  | 19 mm | [7 empty] | 21.1 |  |  |  | 20.18 |  |  |  | 18.41 |  |  |  |  | 18.47 | 21.9
| 10.1016/j.physb.2018.08.044 |  | Content |  |  |  | {'Element': 'Content', 'N': '0.012', 'H': '0.008', 'O': '0.1'} | [17 empty] | 0.10 | [7 empty] | 0.02
| 10.1016/j.pnsc.2020.01.012 |  | Specimen |  |  |  | {'percentage': 'at.%', 'Nominal composition': 'Nominal composition', 'Area': 'Area', 'Element': 'Cr', '(at.%)': 'Fe', 'Cu': 'Cu'} | [5 empty] | Ni
| 10.1016/j.pnsc.2020.01.012 |  | Cr0.8FeNiCu |  |  |  | {'percentage': 'at.%', 'Nominal composition': 'Cr21.1Fe26.3Ni26.3Cu26.3', 'Area': 'A', 'Element': '26.80', '(at.%)': '31.90', 'Cu': '11.53'} | [5 empty] | 29.77
| 10.1016/j.pnsc.2020.01.012 |  | CrFeNiCu |  |  |  | {'percentage': 'at.%', 'Nominal composition': 'Cr25Fe25Ni25Cu25', 'Area': 'A', 'Element': '29.95', '(at.%)': '30.90', 'Cu': '11.98'} | [5 empty] | 27.17
| 10.1016/j.pnsc.2020.01.012 |  | Cr1.5FeNiCu |  |  |  | {'percentage': 'at.%', 'Nominal composition': 'Cr33.4Fe22.2Ni22.2Cu22.2', 'Area': 'A', 'Element': '32.04', '(at.%)': '28.28', 'Cu': '12.54'} | [5 empty] | 27.14
| 10.1016/j.pnsc.2020.01.012 |  | Cr2FeNiCu |  |  |  | {'percentage': 'at.%', 'Nominal composition': 'Cr40Fe20Ni20Cu20', 'Area': 'A', 'Element': '33.87', '(at.%)': '24.01', 'Cu': '11.17'} | [5 empty] | 30.95
| 10.1016/j.rinp.2019.102667 |  | Co0.5 |  |  |  | {'Alloy': 'Co0.5CrCuFeMnNi', 'Cu': '1'} |  |  | 0.5 |  |  | 1 |  | 1 | [6 empty] | 1 |  |  | 1
| 10.1016/j.rinp.2019.102667 |  | Co1.0 |  |  |  | {'Alloy': 'Co1.0CrCuFeMnNi', 'Cu': '1'} |  |  | 1.0 |  |  | 1 |  | 1 | [6 empty] | 1 |  |  | 1
| 10.1016/j.rinp.2019.102667 |  | Co1.5 |  |  |  | {'Alloy': 'Co1.5CrCuFeMnNi', 'Cu': '1'} |  |  | 1.5 |  |  | 1 |  | 1 | [6 empty] | 1 |  |  | 1
| 10.1016/j.rinp.2019.102667 |  | Co2.0 |  |  |  | {'Alloy': 'Co2.0CrCuFeMnNi', 'Cu': '1'} |  |  | 2.0 |  |  | 1 |  | 1 | [6 empty] | 1 |  |  | 1
| 10.1016/j.scriptamat.2006.03.021 |  | Cu0.5NiAlCoCrFeSi |  |  |  | {'percentage': 'wt.%', 'Elements': 'Cu0.5NiAlCoCrFeSi', 'Cu': '10.17', 'P': '0.006', 'S': '0.004'} |  |  | 18.86 | 8.63 |  | 18.79 |  | 16.65 | [7 empty] | 8.99 |  | 17.87 | [7 empty] | 0.03
| 10.1016/j.scriptamat.2014.11.037 |  | wt.% |  |  |  | {'percentage': 'wt.%', 'Element': 'wt.%', 'Other': '<0.05'} |  |  | 26.28 | 0.14 |  | 27.16 |  | 21.07 | [7 empty] | 0.1 |  | 23.48 | 0.11
| 10.1016/j.scriptamat.2015.10.025 |  | None |  |  |  | {'percentage': 'at. %'} |  |  | 19.35+-0.06 |  |  | 19.26+-0.15 |  | 20.98+-0.10 | [6 empty] | 20.00+-0.12 |  |  | 20.41+-0.07
| 10.1016/j.scriptamat.2016.07.018 |  | Single phase |  |  |  | {'percentage': 'at.%', 'Region': 'Single phase'} |  |  |  | 18.75 |  |  | 21.1 | [6 empty] | 18.75 |  |  | 20.85 |  | 20.55
| 10.1016/j.scriptamat.2016.07.018 |  | Dendrite phase |  |  |  | {'percentage': 'at.%', 'Region': 'Center'} |  |  |  | 19.1 |  |  | 22.1 | [6 empty] | 20.4 |  |  | 19.4 |  | 19.0
| 10.1016/j.scriptamat.2016.07.018 |  | Dendrite phase |  |  |  | {'percentage': 'at.%', 'Region': 'Edge'} |  |  |  | 16.52 |  |  | 23.98 | [6 empty] | 25.5 |  |  | 21.46 |  | 12.5
| 10.1016/j.scriptamat.2016.07.018 |  | Inter-dendrite phase |  |  |  | {'percentage': 'at.%', 'Region': 'Inter-dendrite phase'} |  |  |  | 22.27 |  |  | 16.5 | [6 empty] | 11.65 |  |  | 18.6 |  | 30.95
| 10.1016/j.scriptamat.2016.08.008 |  | s phase |  |  |  | {'percentage': 'at.%', 'Precipitates': 's phase', 'Notes': 'SEM-EDX'} |  |  | 8.84 | 0 |  | 9.73 |  | 71.24 | [9 empty] | 10.20
| 10.1016/j.scriptamat.2016.08.024 |  | Phase | [8 empty] | m+FCC |  | kh+C14+e | FCC+BCC |  | C14+FCC |  | s+FCC |  | C14+FCC |  |  | s+FCC |  | C15+BCC | C36+BCC |  |  |  | Y(Fe,Co,Ni)3 +BCC+YNi+Y2(Fe,Co,Ni)17
| 10.1016/j.scriptamat.2016.08.024 |  | DHmix | [8 empty] | -2.9 |  | -16.3 | -4.3 |  | -14.4 |  | -4.6 |  | -14.9 |  |  | -9.0 |  | -22.7 | -19.5 |  |  |  | -9.3
| 10.1016/j.scriptamat.2016.08.024 |  | O | [8 empty] | 10.4 |  | 1.6 | 6.0 |  | 2.0 |  | 6.0 |  | 1.8 |  |  | 2.9 |  | 1.1 | 1.4 |  |  |  | 2.7
| 10.1016/j.scriptamat.2016.08.024 |  | d | [8 empty] | 3.8 |  | 6.7 | 0.3 |  | 5.7 |  | 3.7 |  | 5.7 |  |  | 2.2 |  | 10.8 | 10.1 |  |  |  | 16.4
| 10.1016/j.scriptamat.2016.08.024 |  | g | [8 empty] | 1.111 |  | 1.197 | 1.009 |  | 1.168 |  | 1.107 |  | 1.167 |  |  | 1.066 |  | 1.328 | 1.304 |  |  |  | 1.518
| 10.1016/j.scriptamat.2016.08.024 |  | ph | [8 empty] | 22.7 |  | 2.8 | 3967.2 |  | 5.5 |  | 22.4 |  | 5.1 |  |  | 48.8 |  | 0.4 | 0.9 |  |  |  | 0.8
| 10.1016/j.scriptamat.2016.08.024 |  | L | [8 empty] | 0.93 |  | 0.30 | 170.66 |  | 0.41 |  | 0.99 |  | 0.41 |  |  | 2.74 |  | 0.11 | 0.13 |  |  |  | 0.05
| 10.1016/j.scriptamat.2016.12.033 |  | Co0.2Cr0.2Fe0.3Ni0.3 |  |  |  | {'percentage': 'at.%', '': 'Nominal'} |  |  | 20 |  |  | 30 |  | 20 | [9 empty] | 30
| 10.1016/j.scriptamat.2016.12.033 |  | Co0.2Cr0.2Fe0.3Ni0.3 |  |  |  | {'percentage': 'at.%', '': 'Experimental'} |  |  | 20.45 |  |  | 29.94 |  | 19.71 | [9 empty] | 29.90
| 10.1016/j.scriptamat.2016.12.033 |  | Co0.3Cr0.2Fe0.2Ni0.3 |  |  |  | {'percentage': 'at.%', '': 'Nominal'} |  |  | 30 |  |  | 30 |  | 20 | [9 empty] | 20
| 10.1016/j.scriptamat.2016.12.033 |  | Co0.3Cr0.2Fe0.2Ni0.3 |  |  |  | {'percentage': 'at.%', '': 'Experimental'} |  |  | 30.47 |  |  | 29.40 |  | 20.80 | [9 empty] | 19.33
| 10.1016/j.scriptamat.2016.12.033 |  | Co0.3Cr0.2Fe0.3Ni0.2 |  |  |  | {'percentage': 'at.%', '': 'Nominal'} |  |  | 30 |  |  | 20 |  | 20 | [9 empty] | 30
| 10.1016/j.scriptamat.2016.12.033 |  | Co0.3Cr0.2Fe0.3Ni0.2 |  |  |  | {'percentage': 'at.%', '': 'Experimental'} |  |  | 29.65 |  |  | 18.79 |  | 21.28 | [9 empty] | 30.27
| 10.1016/j.scriptamat.2016.12.033 |  | Co0.267Cr0.2Fe0.267Ni0.266 |  |  |  | {'percentage': 'at.%', '': 'Nominal'} |  |  | 26.67 |  |  | 26.67 |  | 20 | [9 empty] | 26.67
| 10.1016/j.scriptamat.2016.12.033 |  | Co0.267Cr0.2Fe0.267Ni0.266 |  |  |  | {'percentage': 'at.%', '': 'Experimental'} |  |  | 26.46 |  |  | 25.95 |  | 20.48 | [9 empty] | 27.11
| 10.1016/j.scriptamat.2016.12.033 |  | Co0.225Cr0.225Fe0.225Ni0.325 |  |  |  | {'percentage': 'at.%', '': 'Nominal'} |  |  | 22.5 |  |  | 32.5 |  | 22.5 | [9 empty] | 22.5
| 10.1016/j.scriptamat.2016.12.033 |  | Co0.225Cr0.225Fe0.225Ni0.325 |  |  |  | {'percentage': 'at.%', '': 'Experimental'} |  |  | 21.95 |  |  | 30.70 |  | 24.40 | [9 empty] | 22.95
| 10.1016/j.scriptamat.2016.12.033 |  | Co0.225Cr0.225Fe0.325Ni0.225 |  |  |  | {'percentage': 'at.%', '': 'Nominal'} |  |  | 22.5 |  |  | 22.5 |  | 22.5 | [9 empty] | 32.5
| 10.1016/j.scriptamat.2016.12.033 |  | Co0.225Cr0.225Fe0.325Ni0.225 |  |  |  | {'percentage': 'at.%', '': 'Experimental'} |  |  | 22.92 |  |  | 20.95 |  | 23.64 | [9 empty] | 32.49
| 10.1016/j.scriptamat.2016.12.033 |  | Co0.325Cr0.225Fe0.225Ni0.225 |  |  |  | {'percentage': 'at.%', '': 'Nominal'} |  |  | 32.5 |  |  | 22.5 |  | 22.5 | [9 empty] | 22.5
| 10.1016/j.scriptamat.2016.12.033 |  | Co0.325Cr0.225Fe0.225Ni0.225 |  |  |  | {'percentage': 'at.%', '': 'Experimental'} |  |  | 31.51 |  |  | 21.99 |  | 24.52 | [9 empty] | 24.52
| 10.1016/j.scriptamat.2016.12.033 |  | Co0.217Cr0.217Fe0.283Ni0.283 |  |  |  | {'percentage': 'at.%', '': 'Nominal'} |  |  | 21.67 |  |  | 28.33 |  | 21.67 | [9 empty] | 28.33
| 10.1016/j.scriptamat.2016.12.033 |  | Co0.217Cr0.217Fe0.283Ni0.283 |  |  |  | {'percentage': 'at.%', '': 'Experimental'} |  |  | 21.58 |  |  | 28.09 |  | 22.69 | [9 empty] | 27.64
| 10.1016/j.scriptamat.2016.12.033 |  | Co0.283Cr0.217Fe0.217Ni0.283 |  |  |  | {'percentage': 'at.%', '': 'Nominal'} |  |  | 28.33 |  |  | 28.33 |  | 21.67 | [9 empty] | 21.67
| 10.1016/j.scriptamat.2016.12.033 |  | Co0.283Cr0.217Fe0.217Ni0.283 |  |  |  | {'percentage': 'at.%', '': 'Experimental'} |  |  | 27.74 |  |  | 27.67 |  | 23.34 | [9 empty] | 23.34
| 10.1016/j.scriptamat.2016.12.033 |  | Co0.283Cr0.217Fe0.283Ni0.217 |  |  |  | {'percentage': 'at.%', '': 'Nominal'} |  |  | 28.33 |  |  | 21.67 |  | 21.67 | [9 empty] | 28.33
| 10.1016/j.scriptamat.2016.12.033 |  | Co0.283Cr0.217Fe0.283Ni0.217 |  |  |  | {'percentage': 'at.%', '': 'Experimental'} |  |  | 27.34 |  |  | 21.36 |  | 22.92 | [9 empty] | 28.39
| 10.1016/j.scriptamat.2016.12.033 |  | Co0.2Cr0.2Fe0.2Ni0.4 |  |  |  | {'percentage': 'at.%', '': 'Nominal'} |  |  | 20 |  |  | 40 |  | 20 | [9 empty] | 20
| 10.1016/j.scriptamat.2016.12.033 |  | Co0.2Cr0.2Fe0.2Ni0.4 |  |  |  | {'percentage': 'at.%', '': 'Experimental'} |  |  | 18.79 |  |  | 39.97 |  | 21.40 | [9 empty] | 19.84
| 10.1016/j.scriptamat.2016.12.033 |  | Co0.2Cr0.2Fe0.4Ni0.2 |  |  |  | {'percentage': 'at.%', '': 'Nominal'} |  |  | 20 |  |  | 20 |  | 20 | [9 empty] | 40
| 10.1016/j.scriptamat.2016.12.033 |  | Co0.2Cr0.2Fe0.4Ni0.2 |  |  |  | {'percentage': 'at.%', '': 'Experimental'} |  |  | 20.09 |  |  | 20.52 |  | 19.34 | [9 empty] | 40.05
| 10.1016/j.scriptamat.2016.12.033 |  | Co0.25Cr0.25Fe0.25Ni0.25 |  |  |  | {'percentage': 'at.%', '': 'Nominal'} |  |  | 25 |  |  | 25 |  | 25 | [9 empty] | 25
| 10.1016/j.scriptamat.2016.12.033 |  | Co0.25Cr0.25Fe0.25Ni0.25 |  |  |  | {'percentage': 'at.%', '': 'Experimental'} |  |  | 24.76 |  |  | 25.70 |  | 24.41 | [9 empty] | 25.13
| 10.1016/j.scriptamat.2016.12.033 |  | Co0.4Cr0.2Fe0.2Ni0.2 |  |  |  | {'percentage': 'at.%', '': 'Nominal'} |  |  | 40 |  |  | 20 |  | 20 | [9 empty] | 20
| 10.1016/j.scriptamat.2016.12.033 |  | Co0.4Cr0.2Fe0.2Ni0.2 |  |  |  | {'percentage': 'at.%', '': 'Experimental'} |  |  | 38.58 |  |  | 20.78 |  | 19.59 | [9 empty] | 21.06
| 10.1016/j.scriptamat.2017.05.019 |  | FCC matrix |  |  |  | {'percentage': 'at.%'} |  |  | 35.6 |  |  | 19.4 |  | 15.4 |  |  |  | 9.7 | [5 empty] | 19.9
| 10.1016/j.scriptamat.2017.05.019 |  | m phase |  |  |  | {'percentage': 'at.%'} |  |  | 30.7 |  |  | 8.7 |  | 15.2 |  |  |  | 32.3 | [5 empty] | 13.1
| 10.1016/j.scriptamat.2017.07.024 |  | CrCoFeNi |  |  |  | {'percentage': 'atomic %'} |  |  | 25.00 | - |  | 25.00 |  | 25.00 | [9 empty] | 25.00
| 10.1016/j.scriptamat.2017.07.024 |  | Al10CrCoFeNi |  |  |  | {'percentage': 'atomic %'} |  |  | 21.80 | 10.10 |  | 23.22 |  | 21.92 | [9 empty] | 22.94
| 10.1016/j.scriptamat.2017.07.024 |  | Al20CrCoFeNi |  |  |  | {'percentage': 'atomic %'} |  |  | 20.00 | 20.00 |  | 20.00 |  | 20.00 | [9 empty] | 20.00
| 10.1016/j.scriptamat.2017.07.024 |  | Al30CrCoFeNi |  |  |  | {'percentage': 'atomic %'} |  |  | 17.41 | 29.86 |  | 17.85 |  | 17.60 | [9 empty] | 17.25
| 10.1016/j.scriptamat.2017.07.024 |  | Al40CrCoFeNi |  |  |  | {'percentage': 'atomic %'} |  |  | 14.99 | 39.85 |  | 15.26 |  | 15.18 | [9 empty] | 14.70
| 10.1016/j.scriptamat.2017.12.009 |  | e |  |  |  | {'percentage': 'at.%', 'Phase': 'e'} |  |  | 26.9+-0.56 |  |  | 47.5+-0.77 |  | 2.5+-0.40 | [5 empty] | 19.3+-1.07 |  |  |  | 3.8+-0.51
| 10.1016/j.scriptamat.2018.05.015 |  | CoCrFeNiMn |  |  |  | {'percentage': 'at. %', 'O': '0.036', 'N': '0.009', 'H': '0.0007'} |  |  | 20.4 |  |  | 20.5 |  | 19.2 | [6 empty] | 20.1 |  |  | 19.7
| 10.1016/j.scriptamat.2018.05.015 |  | CoCrFeNiMn |  |  |  | {'percentage': 'at. %', 'O': '0.050', 'N': '0.017', 'H': '0.0011'} |  |  | 20.6 |  |  | 20.3 |  | 19.3 | [6 empty] | 19.6 |  |  | 20.0
| 10.1016/j.scriptamat.2018.07.040 |  | Cr25Fe25Co20Ni30 |  |  |  | {'percentage': 'at.%'} |  |  | 19.5 +- 0.7 |  |  | 29.1 +- 0.6 |  | 25.7 +- 0.6 | [6 empty] | - |  |  | 25.5 +- 0.3
| 10.1016/j.scriptamat.2018.07.040 |  | Cr25Fe25Co30Ni20 |  |  |  | {'percentage': 'at.%'} |  |  | 29.2 +- 0.2 |  |  | 19.2 +- 0.3 |  | 25.7 +- 0.5 | [6 empty] | - |  |  | 25.8 +- 0.3
| 10.1016/j.scriptamat.2018.07.040 |  | Cr20Fe20Mn20Co15Ni25 |  |  |  | {'percentage': 'at.%'} |  |  | 15.5 +- 0.6 |  |  | 24.6 +- 0.4 |  | 20.6 +- 0.5 | [6 empty] | 18.9 +- 0.6 |  |  | 20.4 +- 0.6
| 10.1016/j.scriptamat.2018.07.040 |  | Cr20Fe20Mn20Co25Ni15 |  |  |  | {'percentage': 'at.%'} |  |  | 25.1 +- 0.3 |  |  | 14.7 +- 0.1 |  | 20.2 +- 0.7 | [6 empty] | 20.0 +- 0.8 |  |  | 20.0 +- 0.5
| 10.1016/j.scriptamat.2018.10.007 |  | CoCrFeNiCu |  |  |  | {'percentage': 'at.%', 'Cu': '-'} |  |  | 24.76 |  |  | 24.44 |  | 25.25 | [9 empty] | 25.57
| 10.1016/j.scriptamat.2018.10.007 |  | CoCrFeNiCu |  |  |  | {'percentage': 'at.%', 'Cu': '5.35'} |  |  | 22.92 |  |  | 23.30 |  | 24.95 | [9 empty] | 22.89
| 10.1016/j.scriptamat.2018.10.007 |  | CoCrFeNiCu |  |  |  | {'percentage': 'at.%', 'Cu': '72.52'} |  |  | 23.36 |  |  | 10.85 |  | 23.60 | [9 empty] | 5.74
| 10.1016/j.scriptamat.2018.10.007 |  | CoCrFeNiCu |  |  |  | {'percentage': 'at.%', 'Cu': '70.98'} |  |  | 23.57 |  |  | 9.52 |  | 23.17 | [9 empty] | 6.47
| 10.1016/j.scriptamat.2018.10.007 |  | CoCrFeNiCu |  |  |  | {'percentage': 'at.%', 'Cu': '68.42'} |  |  | 23.61 |  |  | 8.46 |  | 23.25 | [9 empty] | 7.03
| 10.1016/j.scriptamat.2018.10.007 |  | CoCrFeNiCu |  |  |  | {'percentage': 'at.%', 'Cu': '71.00'} |  |  | 23.47 |  |  | 9.77 |  | 23.36 | [9 empty] | 6.28
| 10.1016/j.scriptamat.2019.01.034 |  | FCC matrix |  |  |  | {'percentage': 'at. %', '': '3D-APT', 'Vexp': '37.3%', 'Vcal': '40%'} |  |  | 34.25 +- 0.17 | 3.63 +- 0.07 |  | 17.86 +- 0.13 | 1.43 +- 0.04 | 23.14 +- 0.15 | [9 empty] | 19.69 +- 0.14
| 10.1016/j.scriptamat.2019.01.034 |  | FCC matrix |  |  |  | {'percentage': 'at. %', '': 'CALPHAD', 'Vexp': '37.3%', 'Vcal': '40%'} |  |  | 34.98 | 2.69 |  | 17.90 | 0.87 | 23.82 | [9 empty] | 19.74
| 10.1016/j.scriptamat.2019.01.034 |  | L12 nanoparticle |  |  |  | {'percentage': 'at. %', '': '3D-APT', 'Vexp': '37.3%', 'Vcal': '40%'} |  |  | 19.78 +- 0.21 | 10.17 +- 0.16 |  | 50.79 +- 0.26 | 13.37 +- 0.18 | 2.53 +- 0.08 | [9 empty] | 3.36 +- 0.09
| 10.1016/j.scriptamat.2019.01.034 |  | L12 nanoparticle |  |  |  | {'percentage': 'at. %', '': 'CALPHAD', 'Vexp': '37.3%', 'Vcal': '40%'} |  |  | 22.63 | 10.89 |  | 48.16 | 13.58 | 1.70 | [9 empty] | 3.02
| 10.1016/j.actamat.2021.116633 |  | None |  |  |  | {'percentage': 'atomic percent', 'N': '1.04'} |  |  | 9.95 |  |  |  |  | 9.95 | [6 empty] | 29.84 |  |  | 48.74 | [7 empty] | 0.48
| 10.1016/j.scriptamat.2019.07.003 |  | Cr22 |  |  |  | {'percentage': 'at.%'} |  |  | 10 |  |  | 38 |  | 22 | [6 empty] | 10 |  |  | 20
| 10.1016/j.scriptamat.2019.07.003 |  | Cr14 |  |  |  | {'percentage': 'at.%'} |  |  | 14 |  |  | 38 |  | 14 | [6 empty] | 14 |  |  | 20
| 10.1016/j.scriptamat.2019.07.003 |  | Cr10 |  |  |  | {'percentage': 'at.%'} |  |  | 16 |  |  | 38 |  | 10 | [6 empty] | 16 |  |  | 20
| 10.1016/j.scriptamat.2019.07.003 |  | Cr6 |  |  |  | {'percentage': 'at.%'} |  |  | 18 |  |  | 38 |  | 6 | [6 empty] | 18 |  |  | 20
| 10.1016/j.scriptamat.2019.07.026 |  | Mo7-AC-AN |  |  |  | {'percentage': 'at. %'} |  |  | 31.2 |  |  | 31.6 |  | 31.0 |  |  |  | 6.2
| 10.1016/j.scriptamat.2019.07.026 |  | Mo7-AC-AN |  |  |  | {'percentage': 'at. %'} |  |  | 27.9 |  |  | 22.2 |  | 38.5 |  |  |  | 11.4
| 10.1016/j.scriptamat.2019.07.033 |  | Al0.5MoTaTi |  |  |  | {'percentage': 'compositionat.%', 'Oxygenwppm': '200', 'Densityg/cm3': '9.1 (+- 0.1)'} |  |  |  | 16.9 |  |  | 26.1 |  |  | 29.1 |  | 27.9
| 10.1016/j.actamat.2015.07.030 |  | CoMoFeMnNi |  |  |  | {'percentage': 'V%', '': '', 'Cu': 'Ni', 'V%': 'V%'} |  |  | Co |  |  |  |  | Mo | [6 empty] | Mn |  |  | Fe
| 10.1016/j.actamat.2015.07.030 |  | CoVFeMnNi |  |  |  | {'percentage': 'V%', '': '', 'Cu': 'Ni', 'V%': 'V%'} |  |  | Co |  |  |  |  | V | [6 empty] | Mn |  |  | Fe
| 10.1016/j.actamat.2015.07.030 |  | CoCrVMnNi |  |  |  | {'percentage': 'V%', '': '', 'Cu': 'Ni', 'V%': 'V%'} |  |  | Co |  |  |  |  | Cr | [6 empty] | Mn |  |  | V
| 10.1016/j.scriptamat.2019.09.020 |  | CrCoNi |  |  |  | {'percentage': 'at.%', 'O': '0.074', 'S': '100.00'} |  |  | 33.97 |  |  | 32.84 |  | 33.05 |  | 0.006 | [7 empty] | 0.06
| 10.1016/j.scriptamat.2019.10.006 |  | FeCoNi rich phase |  |  |  | {'Cu': '18.13 +- 3.49'} |  |  | 24.58 +- 2.29 |  |  | 29.24 +- 2.66 |  |  |  | 0.83 +- 26.35 | [7 empty] | 27.22 +- 2.49
| 10.1016/j.scriptamat.2019.10.006 |  | Cu rich region |  |  |  | {'Cu': '61.89 +- 2.12'} |  |  | 9.95 +- 4.07 |  |  | 14.93 +- 3.00 |  |  |  | 2.46 +- 15.99 | [7 empty] | 10.77 +- 4.02
| 10.1016/j.scriptamat.2019.10.006 |  | Ta rich region |  |  |  | {'Cu': '8.85 +- 8.01'} |  |  | 11.82 +- 6.69 |  |  | 12.19 +- 6.31 |  |  |  | 52.82 +- 2.67 | [7 empty] | 14.32 +- 6.43
| 10.1016/j.scriptamat.2019.11.053 |  | 740H |  |  |  | {'': 'Wt.%'} |  |  | 20 | 1.35 |  | Bal (24.5) | 1.35 | 24.5 |  |  |  | 0.1 |  | 1.5
| 10.1016/j.scriptamat.2019.11.053 |  | 740H |  |  |  | {'': 'At.%'} |  |  | 19.1 | 2.8 |  | 49.0 | 1.6 | 26.5 |  |  |  | 0.1 |  | 0.9
| 10.1016/j.scriptamat.2019.11.053 |  | CrCoNi |  |  |  | {'': 'Wt.%'} |  |  | 34.7 | - |  | 34.7 | - | 30.6 |  |  |  | - |  | -
| 10.1016/j.scriptamat.2019.11.053 |  | CrCoNi |  |  |  | {'': 'At.%'} |  |  | 33.3 | - |  | 33.4 | - | 33.3 |  |  |  | - |  | -
| 10.1016/j.scriptamat.2019.11.053 |  | V1 |  |  |  | {'': 'Wt.%'} |  |  | 33.2 | 2.0 |  | 32.7 | 2.0 | 28.6 |  |  |  | - |  | 1.5
| 10.1016/j.scriptamat.2019.11.053 |  | V1 |  |  |  | {'': 'At.%'} |  |  | 31.3 | 4.1 |  | 31.0 | 2.3 | 30.6 |  |  |  | - |  | 0.9
| 10.1016/j.scriptamat.2019.12.004 |  | Al6-C0.0 (at%) |  |  |  | {'percentage': 'at%'} |  |  | 23.5 | 6.14 |  | 23.5 | [8 empty] | 23.5 |  |  | 23.5 | [7 empty] | 0.00
| 10.1016/j.scriptamat.2019.12.004 |  | Al6-C1.4 (at%) |  |  |  | {'percentage': 'at%'} |  |  | 23.1 | 6.08 |  | 23.1 | [8 empty] | 23.1 |  |  | 23.1 | [7 empty] | 1.37
| 10.1016/j.scriptamat.2019.12.004 |  | Al6-C2.7 (at%) |  |  |  | {'percentage': 'at%'} |  |  | 22.8 | 6.01 |  | 22.8 | [8 empty] | 22.8 |  |  | 22.8 | [7 empty] | 2.70
| 10.1016/j.scriptamat.2019.12.004 |  | Al6-C0.0 (wt%) |  |  |  | {'percentage': 'wt%'} |  |  | 25.0 | 3.00 |  | 24.9 | [8 empty] | 23.3 |  |  | 23.7 | [7 empty] | 0.00
| 10.1016/j.scriptamat.2019.12.004 |  | Al6-C1.4 (wt%) |  |  |  | {'percentage': 'wt%'} |  |  | 25.0 | 3.00 |  | 24.8 | [8 empty] | 23.3 |  |  | 23.6 | [7 empty] | 0.30
| 10.1016/j.scriptamat.2019.12.004 |  | Al6-C2.7 (wt%) |  |  |  | {'percentage': 'wt%'} |  |  | 24.9 | 3.00 |  | 24.8 | [8 empty] | 23.2 |  |  | 23.6 | [7 empty] | 0.60
| 10.1016/j.scriptamat.2020.04.036 |  | 0 |  |  |  | {'Phase': 'Expected', 'Sn': '16.6', 'Sb': '16.6', 'O': '0'} |  |  | 16.6 |  |  | 16.6 | 33.3 | [18 empty] | 0
| 10.1016/j.scriptamat.2020.04.036 |  | 0 |  |  |  | {'Phase': 'Overall', 'Sn': '14.2 +- 0.4', 'Sb': '17.6 +- 0.3', 'O': '0'} |  |  | 16.9 +- 0.3 |  |  | 15.6 +- 0.3 | 35.7 +- 0.2 | [18 empty] | 0
| 10.1016/j.scriptamat.2020.04.036 |  | 0 |  |  |  | {'Phase': 'Grey', 'Sn': '13.7 +- 0.3', 'Sb': '18.4 +- 0.3', 'O': '0'} |  |  | 17.1 +- 0.4 |  |  | 14.7 +- 1.2 | 36.1 +- 2.1 | [18 empty] | 0
| 10.1016/j.scriptamat.2020.04.036 |  | 0 |  |  |  | {'Phase': 'White', 'Sn': '42.8 +- 0.5', 'Sb': '1.6 +- 0.5', 'O': '0'} |  |  | 2.8 +- 0.4 |  |  | 35.7 +- 0.7 | 17.1 +- 1.4 | [18 empty] | 0
| 10.1016/j.scriptamat.2020.04.036 |  | 0 |  |  |  | {'Phase': 'Black', 'Sn': '1.7 +- 0.7', 'Sb': '1.8 +- 1.1', 'O': '39.5 +- 2.9'} |  |  | 1.0 +- 0.9 |  |  | 1.0 +- 0.6 | 54.1 +- 6.3 | [18 empty] | 4.6 +- 0.6
| 10.1016/j.scriptamat.2020.04.036 |  | 0.5 |  |  |  | {'Phase': 'Expected', 'Sn': '8.3', 'Sb': '25', 'O': '0'} |  |  | 16.6 |  |  | 16.6 | 33.3 | [18 empty] | 0
| 10.1016/j.scriptamat.2020.04.036 |  | 0.5 |  |  |  | {'Phase': 'Overall', 'Sn': '5.6 +- 0.0', 'Sb': '25.8 +- 0.1', 'O': '0'} |  |  | 16.9 +- 0.1 |  |  | 13.6 +- 0.3 | 38.0 +- 0.2 | [18 empty] | 0
| 10.1016/j.scriptamat.2020.04.036 |  | 0.5 |  |  |  | {'Phase': 'Grey', 'Sn': '5.7 +- 0.2', 'Sb': '27.1 +- 0.5', 'O': '0'} |  |  | 17.8 +- 0.4 |  |  | 14.4 +- 0.1 | 34.9 +- 1.0 | [18 empty] | 0
| 10.1016/j.scriptamat.2020.04.036 |  | 0.5 |  |  |  | {'Phase': 'White', 'Sn': '25.4 +- 4.1', 'Sb': '19.1 +- 2.4', 'O': '0'} |  |  | 6.2 +- 1.2 |  |  | 34.5 +- 1.9 | 14.9 +- 2.4 | [18 empty] | 0
| 10.1016/j.scriptamat.2020.04.036 |  | 0.5 |  |  |  | {'Phase': 'Black', 'Sn': '1.6 +- 0.5', 'Sb': '5.9 +- 0.8', 'O': '16.9 +- 0.5'} |  |  | 3.4 +- 0.5 |  |  | 2.6 +- 0.5 | 44.8 +- 1.6 | [18 empty] | 24.7 +- 2.5
| 10.1016/j.scriptamat.2020.04.036 |  | 1 |  |  |  | {'Phase': 'Expected', 'Sn': '0', 'Sb': '33.3', 'O': '0'} |  |  | 16.6 |  |  | 16.6 | 33.3 | [18 empty] | 0
| 10.1016/j.scriptamat.2020.04.036 |  | 1 |  |  |  | {'Phase': 'Overall', 'Sn': '0', 'Sb': '31.9 +- 0.2', 'O': '0'} |  |  | 16.7 +- 0.1 |  |  | 14.0 +- 0.4 | 37.4 +- 0.1 | [18 empty] | 0
| 10.1016/j.scriptamat.2020.04.036 |  | 1 |  |  |  | {'Phase': 'Grey', 'Sn': '0', 'Sb': '34.4 +- 0.2', 'O': '0'} |  |  | 17.4 +- 0.1 |  |  | 15.5 +- 0.5 | 32.7 +- 0.2 | [18 empty] | 0
| 10.1016/j.scriptamat.2020.04.036 |  | 1 |  |  |  | {'Phase': 'White', 'Sn': '0', 'Sb': '47.3 +- 0.3', 'O': '0'} |  |  | 5.6 +- 0.6 |  |  | 39.1 +- 2.3 | 8.0 +- 1.9 | [18 empty] | 0
| 10.1016/j.scriptamat.2020.04.036 |  | 1 |  |  |  | {'Phase': 'Black', 'Sn': '0', 'Sb': '7.9 +- 4.8', 'O': '44.0 +- 6.2'} |  |  | 3.4 +- 2.7 |  |  | 2.9 +- 2.1 | 33.2 +- 2.3 | [18 empty] | 8.6 +- 1.6
| 10.1016/j.scriptamat.2020.05.007 |  | Cu20Co12senary |  |  |  | {'percentage': 'at.%', 'state': 'as-cast', 'region': 'dendrite', 'Cu': '13.41'} |  |  | 12.04 |  |  | 20.48 | 21.09 | [11 empty] | 15.85 | 17.13
| 10.1016/j.scriptamat.2020.05.007 |  | Cu20Co12senary |  |  |  | {'percentage': 'at.%', 'state': 'as-cast', 'region': 'interdendrite', 'Cu': '27.75'} |  |  | 3.79 |  |  | 12.70 | 26.84 | [11 empty] | 21.98 | 6.94
| 10.1016/j.scriptamat.2020.05.007 |  | Cu20Co12senary |  |  |  | {'percentage': 'at.%', 'state': 'as-cast', 'region': '', 'Cu': ''}
| 10.1016/j.scriptamat.2020.05.007 |  | heat-treated |  |  |  | {'percentage': 'at.%', 'state': 'dendrite', 'region': '21.79', 'Cu': ''} |  |  | 19.25 |  |  | 15.33 | 17.49 | [11 empty] | 16.56 | 9.58
| 10.1016/j.scriptamat.2020.05.007 |  | heat-treated |  |  |  | {'percentage': 'at.%', 'state': 'former interdendrite', 'region': '23.22', 'Cu': ''} |  |  | 18.16 |  |  | 13.29 | 18.26 | [11 empty] | 17.63 | 9.44
| 10.1016/j.scriptamat.2020.05.007 |  | heat-treated |  |  |  | {'percentage': 'at.%', 'state': '', 'region': '', 'Cu': ''}
| 10.1016/j.scriptamat.2020.05.007 |  | Cu15Co10senary |  |  |  | {'percentage': 'at.%', 'state': 'as-cast', 'region': 'dendrite', 'Cu': '9.39'} |  |  | 11.13 |  |  | 25.49 | 19.99 | [11 empty] | 15.43 | 18.58
| 10.1016/j.scriptamat.2020.05.007 |  | Cu15Co10senary |  |  |  | {'percentage': 'at.%', 'state': 'as-cast', 'region': 'interdendrite', 'Cu': '13.21'} |  |  | 2.59 |  |  | 14.44 | 42.65 | [11 empty] | 22.09 | 5.02
| 10.1016/j.scriptamat.2020.05.007 |  | Cu15Co10senary |  |  |  | {'percentage': 'at.%', 'state': 'as-cast', 'region': '', 'Cu': ''}
| 10.1016/j.scriptamat.2020.05.007 |  | heat-treated |  |  |  | {'percentage': 'at.%', 'state': 'dendrite', 'region': '20.44', 'Cu': ''} |  |  | 24.49 |  |  | 17.88 | 12.17 | [11 empty] | 16.08 | 8.93
| 10.1016/j.scriptamat.2020.05.007 |  | heat-treated |  |  |  | {'percentage': 'at.%', 'state': 'former interdendrite', 'region': '22.10', 'Cu': ''} |  |  | 23.92 |  |  | 14.44 | 12.07 | [11 empty] | 18.62 | 8.85
| 10.1016/j.scriptamat.2020.05.007 |  | heat-treated |  |  |  | {'percentage': 'at.%', 'state': '', 'region': '', 'Cu': ''}
| 10.1016/j.actamat.2021.116714 |  | as-cast CoCrFeMnNi |  |  |  | {'percentage': 'atomic percent', '19.5': '19.6', 'as-cast HfNbTaTiZr': 'as-cast HfNbTaTiZr', '20.3': '18.9', 'HPT processed HfNbTaTiZr after phase separation (Ta-depleted bcc1)': 'HPT processed HfNbTaTiZr after phase separation (Ta-depleted bcc1)', '17.2': '23.0', 'HPT processed HfNbTaTiZr after phase separation (Ta-enriched bcc2)': 'HPT processed HfNbTaTiZr after phase separation (Ta-enriched bcc2)', '17.3': '12.8'} |  |  | Cr | [16 empty] | Nb
| 10.1016/j.actamat.2021.116714 |  | as-cast CoCrFeMnNi |  |  |  | {'percentage': 'atomic percent', '19.5': '20.0', 'as-cast HfNbTaTiZr': 'as-cast HfNbTaTiZr', '20.3': '16.9', 'HPT processed HfNbTaTiZr after phase separation (Ta-depleted bcc1)': 'HPT processed HfNbTaTiZr after phase separation (Ta-depleted bcc1)', '17.2': '12.9', 'HPT processed HfNbTaTiZr after phase separation (Ta-enriched bcc2)': 'HPT processed HfNbTaTiZr after phase separation (Ta-enriched bcc2)', '17.3': '37.2'} |  |  | Fe | [16 empty] | Ta
| 10.1016/j.actamat.2021.116714 |  | as-cast CoCrFeMnNi |  |  |  | {'percentage': 'atomic percent', '19.5': '20.5', 'as-cast HfNbTaTiZr': 'as-cast HfNbTaTiZr', '20.3': '21.3', 'HPT processed HfNbTaTiZr after phase separation (Ta-depleted bcc1)': 'HPT processed HfNbTaTiZr after phase separation (Ta-depleted bcc1)', '17.2': '22.3', 'HPT processed HfNbTaTiZr after phase separation (Ta-enriched bcc2)': 'HPT processed HfNbTaTiZr after phase separation (Ta-enriched bcc2)', '17.3': '15.0'} |  |  | Mn | [16 empty] | Ti
| 10.1016/j.actamat.2021.116714 |  | as-cast CoCrFeMnNi |  |  |  | {'percentage': 'atomic percent', '19.5': '20.4', 'as-cast HfNbTaTiZr': 'as-cast HfNbTaTiZr', '20.3': '22.6', 'HPT processed HfNbTaTiZr after phase separation (Ta-depleted bcc1)': 'HPT processed HfNbTaTiZr after phase separation (Ta-depleted bcc1)', '17.2': '24.6', 'HPT processed HfNbTaTiZr after phase separation (Ta-enriched bcc2)': 'HPT processed HfNbTaTiZr after phase separation (Ta-enriched bcc2)', '17.3': '17.7'} |  |  | Ni | [16 empty] | Zr
| 10.1016/j.scriptamat.2020.09.027 |  | NbMoTa |  |  |  | {'': 'Nominal composition (at. %)'} | [9 empty] | 30.77 |  | 30.77 |  | 30.77 |  |  | 7.69
| 10.1016/j.scriptamat.2020.09.027 |  | NbMoTa |  |  |  | {'': 'Nominal composition (at. %)'} | [9 empty] | 28.57 |  | 28.57 |  | 28.57 |  |  | 14.29
| 10.1016/j.scriptamat.2020.09.027 |  | NbMoTa |  |  |  | {'': 'Nominal composition (at. %)'} | [9 empty] | 26.67 |  | 26.67 |  | 26.67 |  |  | 20
| 10.1016/j.scriptamat.2020.09.027 |  | NbMoTa |  |  |  | {'': 'Nominal composition (at. %)'} | [9 empty] | 25 |  | 25 |  | 25 |  |  | 25
| 10.1016/j.scriptamat.2021.113836 |  | As-cast |  |  |  | {'percentage': 'at. %', 'Phase': 'g/k'} |  |  |  | 17.50 +- 0.25 |  |  |  | 2.48 +- 0.11 | [6 empty] | 16.73 +- 0.11 |  |  | 58.42 +- 0.45 | [7 empty] | 4.87 +- 0.25
| 10.1016/j.scriptamat.2021.113836 |  | Aged |  |  |  | {'percentage': 'at. %', 'Phase': 'g'} |  |  |  | 15.95 +- 0.27 |  |  |  | 2.54 +- 0.07 | [6 empty] | 16.71 +- 0.13 |  |  | 60.41 +- 0.50 | [7 empty] | 4.39 +- 0.26
| 10.1016/j.scriptamat.2021.113836 |  | Aged |  |  |  | {'percentage': 'at. %', 'Phase': 'k'} |  |  |  | 18.22 +- 0.22 |  |  |  | 2.45 +- 0.17 | [6 empty] | 16.43 +- 0.12 |  |  | 56.00 +- 0.29 | [7 empty] | 6.37 +- 0.25
text | 10.1016/j.scriptamat.2021.113893 |  | VT | hardness | ~516 | HV | {'percentage': 'at.%'} |  |  | 29.56 |  |  | 40.45 |  |  |  | 2.78 |  |  |  | - |  |  | 6.03 | 21.18
text | 10.1016/j.scriptamat.2021.113893 |  | Ni2Co2FeCr | hardness | ~370 | HV
| 10.1016/j.scriptamat.2021.113893 |  | VNT |  |  |  | {'percentage': 'at.%'} |  |  | 30.64 |  |  | 39.74 |  |  |  | 4.00 |  |  |  | 3.88 |  |  | 3.08 | 18.66
| 10.1016/j.scriptamat.2021.113909 |  | Re0.5MoNbW |  |  |  | {'percentage': 'at. %'} |  |  |  |  | 33.6 +- 0.9 |  |  |  |  | 16.2 +- 0.3 |  | 21.2 +- 0.6 | 12.1 +- 0.5 | 13.3 +- 0.3 | [11 empty] | 3.6 +- 0.7
| 10.1016/j.scriptamat.2021.113909 |  | Re0.5MoNbW |  |  |  | {'percentage': 'at. %'} |  |  |  |  | 4.0 +- 1.8 |  |  |  |  | 22.8 +- 1.2 |  | 5.4 +- 0.7 | 0.6 +- 0.2 | 29.5 +- 2.1 | [11 empty] | 37.7 +- 2.3
| 10.1016/j.scriptamat.2021.113992 |  | Cu0.8-AC |  |  |  | {'percentage': 'at.%', 'Regions*': 'Nominal', 'Cu': '20.00'} |  |  |  | 5.00 |  | 25.00 |  | 12.50 | [6 empty] | 25.00 |  |  | 12.50
| 10.1016/j.scriptamat.2021.113992 |  | Cu0.8-AN |  |  |  | {'percentage': 'at.%', 'Regions*': 'BCC', 'Cu': '0.99+-0.15'} |  |  |  | 0.79+-0.07 |  | 4.15+-0.27 |  | 60.28+-0.31 | [6 empty] | 10.3+-0.30 |  |  | 23.48+-0.31
| 10.1016/j.scriptamat.2021.113992 |  | Cu1.2-AC |  |  |  | {'percentage': 'at.%', 'Regions*': 'Nominal', 'Cu': '27.27'} |  |  |  | 4.55 |  | 22.73 |  | 11.36 | [6 empty] | 22.73 |  |  | 11.36
| 10.1016/j.scriptamat.2021.113992 |  | Cu1.2-AN |  |  |  | {'percentage': 'at.%', 'Regions*': 'BCC', 'Cu': '1.62+-0.16'} |  |  |  | 0.84+-0.07 |  | 4.48+-0.28 |  | 55.36+-0.29 | [6 empty] | 9.49+-0.30 |  |  | 28.21+-0.32
| 10.1016/j.scriptamat.2021.113992 |  | Cu1.6-AC |  |  |  | {'percentage': 'at.%', 'Regions*': 'Nominal', 'Cu': '33.33'} |  |  |  | 4.17 |  | 20.83 |  | 10.42 | [6 empty] | 20.83 |  |  | 10.42
| 10.1016/j.scriptamat.2021.113992 |  | Cu1.6-AN |  |  |  | {'percentage': 'at.%', 'Regions*': 'BCC', 'Cu': '1.49+-0.16'} |  |  |  | 0.68+-0.07 |  | 4.94+-0.28 |  | 55.79+-0.29 | [6 empty] | 8.01+-0.29 |  |  | 29.08+-0.33
| 10.1016/j.scriptamat.2021.114066 |  | L12 precipitates |  |  |  | {'percentage': 'at. %'} |  |  | 14.17 +- 0.54 | 13.43 +- 0.53 | 2.72 +- 0.25 | 59.27 +- 0.76 | 5.70 +- 0.36 | 2.18 +- 0.22 |  |  |  | 0.89 +- 0.15 | [5 empty] | 1.59 +- 0.19
| 10.1016/j.scriptamat.2021.114066 |  | FCC matrix |  |  |  | {'percentage': 'at. %'} |  |  | 34.09 +- 0.35 | 2.20 +- 0.11 | 2.08 +- 0.10 | 29.49 +- 0.33 | 0.31 +- 0.04 | 20.03 +- 0.29 |  |  |  | 1.73 +- 0.10 | [5 empty] | 10.04 +- 0.22
| 10.1016/j.surfcoat.2004.08.023 |  | HE7 |  |  |  | {'percentage': 'at.%', 'Cu': '15.5', 'N': '0', 'O': '0'} |  |  | 14.2 | 14.2 |  | 16.1 |  | 13.9 | [6 empty] | 11.4 |  |  | 14.7
| 10.1016/j.surfcoat.2004.08.023 |  | Metallic film (F N2 =0 sccm) |  |  |  | {'percentage': 'at.%', 'Cu': '16.4', 'N': '0', 'O': '1.7'} |  |  | 14.6 | 12.8 |  | 14.9 |  | 15.0 | [6 empty] | 11.3 |  |  | 13.3
| 10.1016/j.surfcoat.2004.08.023 |  | Nitride film (F N2 =12 sccm) |  |  |  | {'percentage': 'at.%', 'Cu': '9.9', 'N': '35.0', 'O': '3.1'} |  |  | 9.3 | 8.0 |  | 9.3 |  | 9.3 | [6 empty] | 8.0 |  |  | 8.1
| 10.1016/j.surfcoat.2004.08.023 |  | HE6 |  |  |  | {'percentage': 'at.%', 'Cu': '17.6', 'N': '0', 'O': '0'} |  |  | 18.8 | 7.8 |  | 18.8 |  | 17.9 | [6 empty] | 0 |  |  | 19.1
| 10.1016/j.surfcoat.2004.08.023 |  | Metallic film (F N2 =0 sccm) |  |  |  | {'percentage': 'at.%', 'Cu': '18.0', 'N': '0', 'O': '0'} |  |  | 19.8 | 6.0 |  | 19.0 |  | 18.7 | [6 empty] | 0 |  |  | 18.5
| 10.1016/j.surfcoat.2004.08.023 |  | Nitride film (F N2 =20 sccm) |  |  |  | {'percentage': 'at.%', 'Cu': '11.5', 'N': '41.1', 'O': '0.8'} |  |  | 11.2 | 4.4 |  | 9.7 |  | 11.1 | [6 empty] | 0 |  |  | 10.2
text | 10.1016/j.surfcoat.2005.08.081 |  | alloy | hardness | 1000 | HV
| 10.1016/j.surfcoat.2005.08.081 |  | Al0.5CoCrCuFeNi (target) |  |  |  | {'percentage': 'Atomic %', 'Cu': '17.6', 'N': '0'} |  |  | 18.8 | 7.8 |  | 18.8 |  | 17.9 | [9 empty] | 19.1
| 10.1016/j.surfcoat.2005.08.081 |  | N2/Ar ratio=0 |  |  |  | {'percentage': 'Atomic %', 'Cu': '18.0', 'N': '0'} |  |  | 19.8 | 6.0 |  | 19.0 |  | 18.7 | [9 empty] | 18.5
| 10.1016/j.surfcoat.2005.08.081 |  | N2/Ar ratio=0.5 |  |  |  | {'percentage': 'Atomic %', 'Cu': '11.5', 'N': '41.1'} |  |  | 11.2 | 4.4 |  | 9.7 |  | 11.1 | [9 empty] | 10.2
| 10.1016/j.surfcoat.2005.08.081 |  | Atomic % |  |  |  | {'percentage': 'Atomic %', 'Cu': 'Ti', 'N': 'N'} |  |  | - | Al |  | Ni |  | Cr | [9 empty] | Si
| 10.1016/j.surfcoat.2005.08.081 |  | AlCrNiSiTi (target) |  |  |  | {'percentage': 'Atomic %', 'Cu': '23.6', 'N': '0'} |  |  | - | 12.6 |  | 19.4 |  | 22.6 | [9 empty] | 21.8
| 10.1016/j.surfcoat.2005.08.081 |  | N2/Ar ratio=0 |  |  |  | {'percentage': 'Atomic %', 'Cu': '19.3', 'N': '0'} |  |  | - | 15.3 |  | 23.5 |  | 22.4 | [9 empty] | 19.5
| 10.1016/j.surfcoat.2005.08.081 |  | N2/Ar ratio=0.15 |  |  |  | {'percentage': 'Atomic %', 'Cu': '18.8', 'N': '4.0'} |  |  | - | 16.5 |  | 22.4 |  | 22.2 | [9 empty] | 16.1
| 10.1016/j.surfcoat.2005.08.081 |  | N2/Ar ratio=0.3 |  |  |  | {'percentage': 'Atomic %', 'Cu': '15.1', 'N': '17.7'} |  |  | - | 16.1 |  | 18.8 |  | 17.7 | [9 empty] | 14.5
| 10.1016/j.surfcoat.2006.06.048 |  | AlCrTaTiZr |  |  |  | {'percentage': 'at.%'} |  |  |  | 20.2 |  |  | 18.8 | 20.4 |  | 18.7 | [8 empty] | 21.9
| 10.1016/j.surfcoat.2006.06.048 |  | AlCrTaTiZr | [7 empty] | 1.25 |  |  | 1.4 | 1.35 |  | 1.45 | [8 empty] | 1.6
| 10.1016/j.surfcoat.2006.11.041 |  | HEA Target |  |  |  | {'percentage': 'at.%', 'N': '-'} |  |  |  | 15.8+-2.5 |  |  | 19.3+-1.4 | 17.5+-1.1 | [7 empty] | 24.0+-2.0 | 23.3+-0.4
| 10.1016/j.surfcoat.2006.11.041 |  | Metallic film |  |  |  | {'percentage': 'at.%', 'N': '-'} |  |  |  | 20.0+-0.1 |  |  | 18.9+-0.3 | 21.5+-0.4 | [7 empty] | 18.6+-0.1 | 21.1+-0.2
| 10.1016/j.surfcoat.2006.11.041 |  | Nitride film 1 |  |  |  | {'percentage': 'at.%', 'N': '46.2+-0.9'} |  |  |  | 12.0+-0.2 |  |  | 10.0+-0.1 | 12.0+-0.3 | [7 empty] | 9.4+-0.1 | 10.5+-0.4
| 10.1016/j.surfcoat.2006.11.041 |  | Nitride film 2 |  |  |  | {'percentage': 'at.%', 'N': '58.0+-0.3'} |  |  |  | 9.5+-0.1 |  |  | 7.7+-0.2 | 9.2+-0.1 | [7 empty] | 7.5+-0.1 | 8.0 +-0.3
| 10.1016/j.surfcoat.2006.11.041 |  | Nitride film 3 |  |  |  | {'percentage': 'at.%', 'N': '59.3+-0.5'} |  |  |  | 9.0+-0.2 |  |  | 7.4+-0.1 | 9.1+-0.2 | [7 empty] | 7.6+-0.1 | 7.6+-0.2
| 10.1016/j.surfcoat.2008.04.067 |  | TiAlCrSiV |  |  |  | {'percentage': 'at.%', '': '-', 'N': '-', 'O': '2.2'} |  |  |  | 11.3 |  |  | 21.6 | 19.4 | [7 empty] | 23.5 | 22.0
| 10.1016/j.surfcoat.2008.04.067 |  | TiAlCrSiV |  |  |  | {'percentage': 'at.%', '': '2', 'N': '32.3', 'O': '1.7'} |  |  |  | 11.2 |  |  | 13.4 | 12.9 | [7 empty] | 15.3 | 13.7
| 10.1016/j.surfcoat.2008.04.067 |  | TiAlCrSiV |  |  |  | {'percentage': 'at.%', '': '4', 'N': '39.1', 'O': '2.0'} |  |  |  | 13.5 |  |  | 11.2 | 12.7 | [7 empty] | 10.8 | 10.8
| 10.1016/j.surfcoat.2008.04.067 |  | TiAlCrSiV |  |  |  | {'percentage': 'at.%', '': '10', 'N': '52.1', 'O': '2.0'} |  |  |  | 8.2 |  |  | 9.1 | 8.6 | [7 empty] | 11.1 | 9.0
| 10.1016/j.surfcoat.2008.04.067 |  | TiAlCrSiV |  |  |  | {'percentage': 'at.%', '': '20', 'N': '53.3', 'O': '2.0'} |  |  |  | 8.1 |  |  | 6.4 | 8.9 | [7 empty] | 11.7 | 9.6
| 10.1016/j.surfcoat.2008.04.067 |  | TiAlCrSiV |  |  |  | {'percentage': 'at.%', '': '30', 'N': '53.4', 'O': '2.0'} |  |  |  | 10.9 |  |  | 4.9 | 10.4 | [7 empty] | 9.5 | 8.9
| 10.1016/j.actamat.2021.116880 |  | CrFeNi |  |  |  | {'percentage': 'atomic %'} | [5 empty] | 33.49 +- 0.18 |  | 33.11 +- 0.20 | [9 empty] | 33.39 +- 0.17
| 10.1016/j.actamat.2021.116880 |  | CoCrNi |  |  |  | {'percentage': 'atomic %'} |  |  | 33.29 +- 0.25 |  |  | 33.49 +- 0.26 |  | 33.22 +- 0.23
| 10.1016/j.actamat.2021.116880 |  | CoCrFeNi |  |  |  | {'percentage': 'atomic %'} |  |  | 25.02 +- 0.19 |  |  | 25.09 +- 0.18 |  | 24.90 +- 0.16 | [9 empty] | 24.99 +- 0.18
| 10.1016/j.surfcoat.2009.02.138 |  | 1 |  |  |  | {'percentage': 'at.%', 'Region': 'Total'} |  |  | 25.77 |  |  | 24.74 |  | 26.37 |  |  |  | - | [5 empty] | 23.12
| 10.1016/j.surfcoat.2009.02.138 |  | 1 |  |  |  | {'percentage': 'at.%', 'Region': 'Dendrites'} |  |  | 24.58 |  |  | 23.10 |  | 23.16 |  |  |  | - | [5 empty] | 29.16
| 10.1016/j.surfcoat.2009.02.138 |  | 1 |  |  |  | {'percentage': 'at.%', 'Region': 'Interdendrites'} |  |  | 25.15 |  |  | 21.61 |  | 25.35 |  |  |  | - | [5 empty] | 27.89
| 10.1016/j.surfcoat.2009.02.138 |  | 2 |  |  |  | {'percentage': 'at.%', 'Region': 'Total'} |  |  | 21.7 |  |  | 22.58 |  | 20.58 |  |  |  | 5.2 | [5 empty] | 29.93
| 10.1016/j.surfcoat.2009.02.138 |  | 2 |  |  |  | {'percentage': 'at.%', 'Region': 'Dendrites'} |  |  | 25.58 |  |  | 27.51 |  | 22.87 |  |  |  | 4.45 | [5 empty] | 19.5
| 10.1016/j.surfcoat.2009.02.138 |  | 2 |  |  |  | {'percentage': 'at.%', 'Region': 'Interdendrites'} |  |  | 25.38 |  |  | 25.48 |  | 25.53 |  |  |  | 7.16 | [5 empty] | 16.45
| 10.1016/j.surfcoat.2009.02.138 |  | 3 |  |  |  | {'percentage': 'at.%', 'Region': 'Total'} |  |  | 19.79 |  |  | 20.07 |  | 21.74 |  |  |  | 15.11 | [5 empty] | 23.3
| 10.1016/j.surfcoat.2009.02.138 |  | 3 |  |  |  | {'percentage': 'at.%', 'Region': 'Dendrites'} |  |  | 22.43 |  |  | 21.81 |  | 18.27 |  |  |  | 12.63 | [5 empty] | 24.85
| 10.1016/j.surfcoat.2009.02.138 |  | 3 |  |  |  | {'percentage': 'at.%', 'Region': 'Interdendrites'} |  |  | 17.57 |  |  | 17.66 |  | 19.95 |  |  |  | 25.72 | [5 empty] | 19.10
| 10.1016/j.surfcoat.2009.02.138 |  | 4 |  |  |  | {'percentage': 'at.%', 'Region': 'Total'} |  |  | 19.37 |  |  | 20.32 |  | 19.37 |  |  |  | 19.51 | [5 empty] | 21.43
| 10.1016/j.surfcoat.2009.02.138 |  | 4 |  |  |  | {'percentage': 'at.%', 'Region': 'Dendrites'} |  |  | 16.47 |  |  | 19.27 |  | 15.2 |  |  |  | 12.65 | [5 empty] | 36.41
| 10.1016/j.surfcoat.2009.02.138 |  | 4 |  |  |  | {'percentage': 'at.%', 'Region': 'Interdendrites'} |  |  | 13.87 |  |  | 10.83 |  | 16.94 |  |  |  | 27.43 | [5 empty] | 30.95
| 10.1016/j.surfcoat.2009.03.058 |  | None |  |  |  | {'percentage': 'wt.%', 'Cu': '0.1', 'S': '0.03', 'P': '0.015'} | [7 empty] | 0.11 | [6 empty] | 0.42 |  |  | Balance | [7 empty] | 0.087
| 10.1016/j.surfcoat.2009.10.049 |  | 1 |  |  |  | {'percentage': 'at.%', 'F R': '0', 'V s (V)': '-100'} |  |  |  | 21.5+-1.0 |  |  | 20.2+-1.0 | 19.9+-1.0 | [5 empty] | 19.3+-0.9 | [9 empty] | 19.1+-1.0 |  | -
| 10.1016/j.surfcoat.2009.10.049 |  | 2 |  |  |  | {'percentage': 'at.%', 'F R': '0.10', 'V s (V)': '-100'} |  |  |  | 11.3+-0.6 |  |  | 11.1+-0.5 | 10.7+-0.5 | [5 empty] | 10.5+-0.5 | [9 empty] | 10.1+-0.5 |  | 46.3+-2.3
| 10.1016/j.surfcoat.2009.10.049 |  | 3 |  |  |  | {'percentage': 'at.%', 'F R': '0.17', 'V s (V)': '-100'} |  |  |  | 9.1+-0.5 |  |  | 9.4+-0.4 | 8.5+-0.4 | [5 empty] | 8.8+-0.4 | [9 empty] | 9.0+-0.4 |  | 55.2+-2.7
| 10.1016/j.surfcoat.2009.10.049 |  | 4 |  |  |  | {'percentage': 'at.%', 'F R': '0.26', 'V s (V)': '-100'} |  |  |  | 6.7+-0.3 |  |  | 6.3+-0.3 | 6.1+-0.3 | [5 empty] | 6.0+-0.3 | [9 empty] | 5.8+-0.3 |  | 69.1+-3.5
| 10.1016/j.surfcoat.2009.10.049 |  | 5 |  |  |  | {'percentage': 'at.%', 'F R': '0.33', 'V s (V)': '-100'} |  |  |  | 4.0+-0.2 |  |  | 3.8+-0.2 | 3.7+-0.2 | [5 empty] | 3.4+-0.2 | [9 empty] | 3.3+-0.2 |  | 81.8+-4.0
| 10.1016/j.surfcoat.2009.12.006 |  | 0.25 |  |  |  | {'': '', 'Before annealing': 'Before annealing', 'A': 'Global', 'After annealing': 'After annealing'} | [10 empty] | Global
| 10.1016/j.surfcoat.2009.12.006 |  | 190 |  |  |  | {'': '', 'Before annealing': 'Before annealing', 'A': '34', 'After annealing': 'After annealing'} | [10 empty] | 0
| 10.1016/j.surfcoat.2009.12.006 |  | 170 |  |  |  | {'': '', 'Before annealing': 'Before annealing', 'A': '7', 'After annealing': 'After annealing'} | [10 empty] | 0
| 10.1016/j.surfcoat.2009.12.006 |  | 20 |  |  |  | {'': '', 'Before annealing': 'Before annealing', 'A': '31', 'After annealing': 'After annealing'} | [10 empty] | 0
| 10.1016/j.surfcoat.2009.12.006 |  | 1500 |  |  |  | {'': '', 'Before annealing': 'Before annealing', 'A': '12', 'After annealing': 'After annealing'} | [10 empty] | 17
| 10.1016/j.surfcoat.2009.12.006 |  | 30 |  |  |  | {'': '', 'Before annealing': 'Before annealing', 'A': '8', 'After annealing': 'After annealing'} | [10 empty] | 0
| 10.1016/j.surfcoat.2009.12.006 |  | 30 |  |  |  | {'': '', 'Before annealing': 'Before annealing', 'A': '8', 'After annealing': 'After annealing'} | [10 empty] | 83
| 10.1016/j.surfcoat.2010.02.045 |  | Al0.5CrFe1.5MnNi0.5 |  |  |  | {'percentage': 'wt.%', 'Elements': 'Actual'} |  |  |  | 5.3 |  | 13.3 |  | 21.7 | [6 empty] | 24.0 |  |  | 35.7
| 10.1016/j.surfcoat.2010.02.045 |  | Al0.5CrFe1.5MnNi0.5 |  |  |  | {'percentage': 'wt.%', 'Elements': 'Actual'} |  |  |  | 5.1 |  | 12.4 |  | 24.2 | [6 empty] | 22.8 |  |  | 35.5
| 10.1016/j.surfcoat.2011.09.033 |  | (TiZrNbHfTa)N |  |  |  | {'percentage': 'at.%', 'N': '49+-1.5', 'O': '3.4+-0.2', 'Non-metal/metal': '1.10'} | [6 empty] | 8.3+-0.3 |  |  | 11.1+-0.4 |  |  |  | 9.9+-0.4 |  |  |  |  | 9.1+-0.3 | 9.2+-0.3 | [5 empty] | -
| 10.1016/j.surfcoat.2011.09.033 |  | (TiZrNbHfTa)C |  |  |  | {'percentage': 'at.%', 'N': '-', 'O': '2.4+-0.2', 'Non-metal/metal': '1.19'} | [6 empty] | 8.6+-0.2 |  |  | 9.9+-0.3 |  |  |  | 9.6+-0.4 |  |  |  |  | 9.1+-0.3 | 8.4+-0.4 | [5 empty] | 52+-1.5
| 10.1016/j.surfcoat.2011.09.033 |  | TiZrNbHfTa |  |  |  | {'percentage': 'at.%', 'N': '-', 'O': '3.2+-0.2', 'Non-metal/metal': '0'} | [6 empty] | 18.6+-0.7 |  |  | 19.4+-0.8 |  |  |  | 19.6+-0.8 |  |  |  |  | 20.3+-0.7 | 18.9+-0.8 | [5 empty] | -
| 10.1016/j.surfcoat.2011.09.033 |  | TiN |  |  |  | {'percentage': 'at.%', 'N': '49+-1.5', 'O': '3.0+-0.2', 'Non-metal/metal': '1.08'} | [6 empty] | 48+-1.2 |  |  | - |  |  |  | - |  |  |  |  | - | - | [5 empty] | -
| 10.1016/j.surfcoat.2011.09.033 |  | TiC |  |  |  | {'percentage': 'at.%', 'N': '-', 'O': '2.1+-0.2', 'Non-metal/metal': '1.23'} | [6 empty] | 45+-1.2 |  |  | - |  |  |  | - |  |  |  |  | - | - | [5 empty] | 53+-1.5
| 10.1016/j.surfcoat.2013.08.064 |  | AlCrMoNiTi |  |  |  | {'percentage': 'at.%'} |  |  |  | 19.1 |  | 20.2 | 20.8 | 19.6 |  |  |  | 20.3 | [6 empty] | 0
| 10.1016/j.surfcoat.2013.08.064 |  | AlCrMoZrTi |  |  |  | {'percentage': 'at.%'} |  |  |  | 18.5 |  | 0 | 21.0 | 19.1 |  |  |  | 20.2 | [6 empty] | 21.2
| 10.1016/j.surfcoat.2017.06.041 |  | CoCrFeMnNi |  |  |  | {'percentage': 'at%', 'Sample': 'CoCrFeMnNi'} |  |  | 19.4 |  |  | 28.0 |  | 14.2 | [6 empty] | 19.4 |  |  | 19.0
| 10.1016/j.surfcoat.2017.06.041 |  | NiCr |  |  |  | {'percentage': 'at%', 'Sample': 'NiCr'} |  |  | 1.2 |  |  | 64.9 |  | 27.8 | [6 empty] | 5.4 |  |  | 0.7
| 10.1016/j.surfcoat.2017.06.041 |  | CrMn |  |  |  | {'percentage': 'at%', 'Sample': 'CrMn'} |  |  | 1.0 |  |  | 12.5 |  | 59.3 | [6 empty] | 25.8 |  |  | 1.4
| 10.1016/j.surfcoat.2017.06.041 |  | MnFe |  |  |  | {'percentage': 'at%', 'Sample': 'MnFe'} |  |  | 0.8 |  |  | 0.9 |  | 3.5 | [6 empty] | 59.4 |  |  | 35.5
| 10.1016/j.surfcoat.2017.06.041 |  | FeCo |  |  |  | {'percentage': 'at%', 'Sample': 'FeCo'} |  |  | 67.9 |  |  | 5.7 |  | 1.7 | [6 empty] | 7.7 |  |  | 17.0
| 10.1016/j.surfcoat.2017.06.041 |  | CoNi |  |  |  | {'percentage': 'at%', 'Sample': 'CoNi'} |  |  | 26.4 |  |  | 62.3 |  | 2.8 | [6 empty] | 7.4 |  |  | 1.2
| 10.1016/j.surfcoat.2017.06.041 |  | NiCr |  |  |  | {'percentage': 'at%', 'Sample': 'NiCr'} |  |  | 0.5 |  |  | 72.2 |  | 22.9 | [6 empty] | 4.1 |  |  | 0.3
| 10.1016/j.surfcoat.2017.06.041 |  | CrMn |  |  |  | {'percentage': 'at%', 'Sample': 'CrMn'} |  |  | 0.1 |  |  | 0.5 |  | 48.5 | [6 empty] | 50.2 |  |  | 0.7
| 10.1016/j.surfcoat.2017.06.041 |  | MnFe |  |  |  | {'percentage': 'at%', 'Sample': 'MnFe'} |  |  | 0.8 |  |  | 0.3 |  | 1.6 | [6 empty] | 77.2 |  |  | 20.1
| 10.1016/j.surfcoat.2017.06.041 |  | FeCo |  |  |  | {'percentage': 'at%', 'Sample': 'FeCo'} |  |  | 74.4 |  |  | 1.9 |  | 1.2 | [6 empty] | 4.9 |  |  | 17.6
| 10.1016/j.surfcoat.2017.06.041 |  | CoNi |  |  |  | {'percentage': 'at%', 'Sample': 'CoNi'} |  |  | 33.9 |  |  | 61.4 |  | 1.3 | [6 empty] | 2.8 |  |  | 0.6
| 10.1016/j.surfcoat.2017.06.041 |  | CoCrFeMnNi (bulk sample, ICP-OES) |  |  |  | {'percentage': 'at%', 'Sample': 'CoCrFeMnNi (bulk sample, ICP-OES)'} |  |  | 20.4 |  |  | 20.4 |  | 19.7 | [6 empty] | 19.2 |  |  | 20.3
| 10.1016/j.surfcoat.2018.06.030 |  | 4.00 |  |  |  | {'percentage': 'at.%', 'Hf target current (mA)': '0', 'N': '43', 'a (A)': '4.301 +- 0.001', 'Film thickness (mm)': '1.40', 'd (%)': ''} | [6 empty] | 15 | [6 empty] | 10 |  |  | 14 |  | 18 | 0
| 10.1016/j.surfcoat.2018.06.030 |  | 4.01 |  |  |  | {'percentage': 'at.%', 'Hf target current (mA)': '30', 'N': '43', 'a (A)': '4.311 +- 0.001', 'Film thickness (mm)': '1.39', 'd (%)': ''} | [6 empty] | 14 | [6 empty] | 10 |  |  | 13 |  | 17 | 3
| 10.1016/j.surfcoat.2018.06.030 |  | 3.99 |  |  |  | {'percentage': 'at.%', 'Hf target current (mA)': '50', 'N': '44', 'a (A)': '4.321 +- 0.002', 'Film thickness (mm)': '1.24', 'd (%)': ''} | [6 empty] | 14 | [6 empty] | 8 |  |  | 13 |  | 14 | 7
| 10.1016/j.surfcoat.2018.06.030 |  | 3.91 |  |  |  | {'percentage': 'at.%', 'Hf target current (mA)': '70', 'N': '44', 'a (A)': '4.339 +- 0.001', 'Film thickness (mm)': '1.28', 'd (%)': ''} | [6 empty] | 11 | [6 empty] | 8 |  |  | 11 |  | 16 | 10
| 10.1016/j.surfcoat.2018.06.030 |  | 3.89 |  |  |  | {'percentage': 'at.%', 'Hf target current (mA)': '90', 'N': '44', 'a (A)': '4.348 +- 0.003', 'Film thickness (mm)': '1.12', 'd (%)': ''} | [6 empty] | 11 | [6 empty] | 6 |  |  | 11 |  | 13 | 15
| 10.1016/j.surfcoat.2018.06.030 |  | 3.80 |  |  |  | {'percentage': 'at.%', 'Hf target current (mA)': '110', 'N': '43', 'a (A)': '4.358 +- 0.002', 'Film thickness (mm)': '1.03', 'd (%)': ''} | [6 empty] | 10 | [6 empty] | 6 |  |  | 10 |  | 13 | 18
| 10.1016/j.surfcoat.2018.10.017 |  | CoCrFeMnNi |  |  |  | {'percentage': 'wt%', '': 'Untreated'} |  |  | 21.1 |  |  | 20.7 |  | 18.9 | [6 empty] | 18.5 |  |  | 20.8
| 10.1016/j.surfcoat.2018.10.017 |  | CoCrFeMnNi |  |  |  | {'percentage': 'wt%', '': 'Borided'} |  |  | 22.4 |  |  | 26.6 |  | 15.3 | [6 empty] | 16.9 |  |  | 18.8
| 10.1016/j.surfcoat.2018.10.017 |  | CoCrFeNi |  |  |  | {'percentage': 'wt%', '': 'Untreated'} |  |  | 26.0 |  |  | 25.4 |  | 23.0 | [6 empty] | - |  |  | 25.6
| 10.1016/j.surfcoat.2018.10.017 |  | CoCrFeNi |  |  |  | {'percentage': 'wt%', '': 'Borided'} |  |  | 26.9 |  |  | 35.4 |  | 16.0 | [6 empty] | - |  |  | 21.7
text | 10.1016/j.surfcoat.2018.12.072 |  | FeCrCoNi | hardness | 135 | HV
text | 10.1016/j.surfcoat.2018.12.072 |  | FeCrxCoNiB | hardness | 860 | HV | {'percentage': 'at.%', '': '900 degC'} |  |  | 900 degC |  |  | Untreat |  | 900 degC |  |  | 900 degC | [6 empty] | 900 degC
text | 10.1016/j.surfcoat.2018.12.072 |  | FeCrxCoNiB | hardness | 860 | HV | {'percentage': 'at.%', '': '30.5'} |  |  | 27.7 |  |  | 28.7 |  | 7.4 |  |  | 9.9 | [6 empty] | 24.5
text | 10.1016/j.surfcoat.2018.12.072 |  | FeCrxCoNiB | hardness | 860 | HV | {'percentage': 'at.%', '': '8.1'} |  |  | 17.3 |  |  | 6.4 |  | 19.1 |  |  | 34.7 | [6 empty] | 20.8
text | 10.1016/j.surfcoat.2018.12.072 |  | FeCrxCoNiB | hardness | 860 | HV | {'percentage': 'at.%', '': '37.0'} |  |  | 25.3 |  |  | 32.0 |  | 9.4 |  |  | / | [6 empty] | 28.4
text | 10.1016/j.surfcoat.2018.12.072 |  | FeCrxCoNiB | hardness | 860 | HV | {'percentage': 'at.%', '': '5.2'} |  |  | 14.5 |  |  | 5.1 |  | 24.8 |  |  | 39.0 | [6 empty] | 16.5
text | 10.1016/j.surfcoat.2018.12.072 |  | FeCrxCoNiB | hardness | 860 | HV | {'percentage': 'at.%', '': '32.0'} |  |  | 25.8 |  |  | 29.7 |  | 13.8 |  |  | / | [6 empty] | 28.5
text | 10.1016/j.surfcoat.2018.12.072 |  | FeCrxCoNiB | hardness | 860 | HV | {'percentage': 'at.%', '': '3.0'} |  |  | 8.4 |  |  | 2.9 |  | 39.7 |  |  | 35.1 | [6 empty] | 13.9
text | 10.1016/j.surfcoat.2018.12.072 |  | FeCrxCoNiB | hardness | 860 | HV | {'percentage': 'at.%', '': '29.7'} |  |  | 25.5 |  |  | 27.9 |  | 16.2 |  |  | / | [6 empty] | 28.6
text | 10.1016/j.surfcoat.2018.12.072 |  | FeCrxCoNiB | hardness | 860 | HV | {'percentage': 'at.%', '': '1.6'} |  |  | 5.0 |  |  | 1.8 |  | 45.3 |  |  | 38.4 | [6 empty] | 9.6
text | 10.1016/j.surfcoat.2018.12.072 |  | FeCrxCoNiB | hardness | 860 | HV | {'percentage': 'at.%', '': '21.6'} |  |  | 21.1 |  |  | 21.3 |  | 26.9 |  |  | / | [6 empty] | 30.4
text | 10.1016/j.surfcoat.2018.12.072 |  | FeCrxCoNiB | hardness | 860 | HV | {'percentage': 'at.%', '': '0.8'} |  |  | 3.1 |  |  | 1.3 |  | 49.5 |  |  | 38.1 | [6 empty] | 8.6
| 10.1016/j.surfcoat.2019.07.079 |  | Composition(at.%) |  |  |  | {'percentage': 'at.%', '18.72': '18.27', '1.02': '1.00', '14.13': '13.93', '1.01': '1.00', '11.51': '12.20', '1.00': '1.01', '10.41': '10.52'} | [16 empty] | Nb
| 10.1016/j.surfcoat.2019.07.079 |  | Composition(at.%) |  |  |  | {'percentage': 'at.%', '18.72': '18.65', '1.02': '1.02', '14.13': '15.47', '1.01': '1.11', '11.51': '13.01', '1.00': '1.01', '10.41': '10.55'} | [16 empty] | Mo
| 10.1016/j.surfcoat.2019.07.079 |  | Composition(at.%) |  |  |  | {'percentage': 'at.%', '18.72': '19.29', '1.02': '1.06', '14.13': '16.18', '1.01': '1.16', '11.51': '12.18', '1.00': '1.08', '10.41': '11.23'} | [16 empty] | Ta
| 10.1016/j.surfcoat.2019.07.079 |  | Composition(at.%) |  |  |  | {'percentage': 'at.%', '18.72': '20.41', '1.02': '1.12', '14.13': '16.53', '1.01': '1.19', '11.51': '14.75', '1.00': '1.01', '10.41': '10.53'} | [16 empty] | W
| 10.1016/j.surfcoat.2019.07.079 |  | Composition(at.%) |  |  |  | {'percentage': 'at.%', '18.72': '0', '1.02': '0', '14.13': '7.28', '1.01': '0.52', '11.51': '12.61', '1.00': '1.56', '10.41': '16.26'} | [16 empty] | Cr
| 10.1016/j.surfcoat.2019.07.079 |  | Composition(at.%) |  |  |  | {'percentage': 'at.%', '18.72': '0', '1.02': '0', '14.13': '13.80', '1.01': '0.99', '11.51': '22.06', '1.00': '2.75', '10.41': '28.64'} | [16 empty] | B
| 10.1016/j.surfcoat.2019.07.079 |  | Composition(at.%) |  |  |  | {'percentage': 'at.%', '18.72': '4.66', '1.02': '4.66', '14.13': '2.68', '1.01': '2.68', '11.51': '1.68', '1.00': '', '10.41': '1.86'} | [16 empty] | O
| 10.1016/j.surfcoat.2019.07.079 |  | Mixing entropy, Smix |  |  |  | {'18.72': '1.58R', '1.02': '1.58R', '14.13': '1.89R', '1.01': '1.89R', '11.51': '1.90R', '1.00': '', '10.41': '1.85R'} | [16 empty] | Mixing entropy, [?]Smix
| 10.1016/j.surfcoat.2020.125473 |  | Composition (at.%) |  |  |  | {'percentage': 'at.%'} |  |  | 7.0 +- 0.7 | 8.0 +- 1.4 |  | 4.2 +- 0.4 | 4.6 +- 1.3 | 10.0 +- 0.7 | [9 empty] | 67.2 +- 2.1
| 10.1016/j.surfcoat.2020.126244 |  | Al1Mo0.5NbFeTiMn2 (wt%) |  |  |  | {'percentage': 'wt%'} |  |  |  | 7.07 |  |  | 12.55 |  |  |  |  | 12.58 |  | 24.36 | 28.81 |  |  | 14.64
| 10.1016/j.surfcoat.2020.126244 |  | Al1.5Mo0.5NbFeTiMn2 (wt%) |  |  |  | {'percentage': 'wt%'} |  |  |  | 10.25 |  |  | 12.12 |  |  |  |  | 12.16 |  | 23.52 | 27.82 |  |  | 14.14
| 10.1016/j.surfcoat.2020.126244 |  | Al2Mo0.5NbFeTiMn2 (wt%) |  |  |  | {'percentage': 'wt%'} |  |  |  | 13.21 |  |  | 11.72 |  |  |  |  | 11.74 |  | 22.74 | 26.92 |  |  | 13.67
| 10.1016/j.surfcoat.2020.126303 |  | Mass (%) |  |  |  | {'Element': 'Mass (%)', 'S': '<=0.05', 'P': '<=0.04'} | [14 empty] | 0.32- 0.67 | <=0.30 | [9 empty] | 0.12- 0.21
| 10.1016/j.surfcoat.2020.126321 |  | Nb0 |  |  |  | {'percentage': 'at.%', 'Regions': 'DR, "A" region'} |  |  | 18.08 |  |  | 26.56 | [7 empty] | - |  | 7.78 |  | 47.58
| 10.1016/j.surfcoat.2020.126321 |  | Nb0 |  |  |  | {'percentage': 'at.%', 'Regions': 'ID, "B" region'} |  |  | 19 |  |  | 28.03 | [7 empty] | - |  | 8.83 |  | 44.14
| 10.1016/j.surfcoat.2020.126321 |  | Nb2 |  |  |  | {'percentage': 'at.%', 'Regions': 'DR, "C" region'} |  |  | 20.23 |  |  | 21.68 | [7 empty] | 1.07 |  | 7.24 |  | 49.79
| 10.1016/j.surfcoat.2020.126321 |  | Nb2 |  |  |  | {'percentage': 'at.%', 'Regions': 'ID, "D" region'} |  |  | 21.76 |  |  | 19.37 | [7 empty] | 4.98 |  | 5.15 |  | 48.74
| 10.1016/j.surfcoat.2020.126321 |  | Nb2 |  |  |  | {'percentage': 'at.%', 'Regions': 'Block-like region'} |  |  | 8.4 |  |  | 5.75 | [7 empty] | 67.12 |  | 1.43 |  | 17.3
| 10.1016/j.surfcoat.2020.126321 |  | Nb4 |  |  |  | {'percentage': 'at.%', 'Regions': 'DR, "E" region'} |  |  | 22.16 |  |  | 21.28 | [7 empty] | 1.02 |  | 7.06 |  | 48.49
| 10.1016/j.surfcoat.2020.126321 |  | Nb4 |  |  |  | {'percentage': 'at.%', 'Regions': 'ID, "F" region'} |  |  | 23.12 |  |  | 22.14 | [7 empty] | 1.67 |  | 7.18 |  | 45.89
| 10.1016/j.surfcoat.2020.126323 |  | Substrate temperature |  |  |  | {'percentage': 'at%', 'Sample ID': 'RT'} |  |  | 19.8 |  |  | 20.7 |  | 17.6 | [6 empty] | 22.0 |  |  | 19.8
| 10.1016/j.surfcoat.2020.126323 |  | Substrate temperature |  |  |  | {'percentage': 'at%', 'Sample ID': '200 degC'} |  |  | 19.8 |  |  | 20.8 |  | 17.5 | [6 empty] | 22.2 |  |  | 19.8
| 10.1016/j.surfcoat.2020.126323 |  | Substrate temperature |  |  |  | {'percentage': 'at%', 'Sample ID': '300 degC'} |  |  | 19.8 |  |  | 20.9 |  | 17.5 | [6 empty] | 22.0 |  |  | 19.7
| 10.1016/j.surfcoat.2020.126323 |  | Substrate temperature |  |  |  | {'percentage': 'at%', 'Sample ID': '400 degC'} |  |  | 19.9 |  |  | 20.9 |  | 17.6 | [6 empty] | 21.9 |  |  | 19.8
| 10.1016/j.surfcoat.2020.126323 |  | Substrate temperature |  |  |  | {'percentage': 'at%', 'Sample ID': '500 degC'} |  |  | 19.9 |  |  | 20.9 |  | 17.5 | [6 empty] | 21.9 |  |  | 19.8
| 10.1016/j.surfcoat.2020.126323 |  | Substrate temperature |  |  |  | {'percentage': 'at%', 'Sample ID': '600 degC'} |  |  | 19.8 |  |  | 21.1 |  | 18.2 | [6 empty] | 21.1 |  |  | 19.9
| 10.1016/j.surfcoat.2020.126323 |  | Substrate bias |  |  |  | {'percentage': 'at%', 'Sample ID': '-50 V'} |  |  | 20.2 |  |  | 21.2 |  | 17.8 | [6 empty] | 20.7 |  |  | 21.1
| 10.1016/j.surfcoat.2020.126323 |  | Substrate bias |  |  |  | {'percentage': 'at%', 'Sample ID': '-100 V'} |  |  | 20.9 |  |  | 21.9 |  | 18.0 | [6 empty] | 18.6 |  |  | 20.7
text | 10.1016/j.surfcoat.2020.126328 |  | alloy | hardness | 1200 | HV
| 10.1016/j.surfcoat.2020.126328 |  | AlxCoCrFeNiSi |  |  |  | {'percentage': 'at. %', 'O': '5.60'} |  |  | 17.20 | 6.03 |  | 18.34 |  | 18.37 | [7 empty] | 15.27 |  | 20.19
| 10.1016/j.surfcoat.2020.126328 |  | AlxCoCrFeNiSi |  |  |  | {'percentage': 'at. %', 'O': '4.12'} |  |  | 16.04 | 12.18 |  | 17.16 |  | 17.77 | [7 empty] | 14.62 |  | 18.11
| 10.1016/j.surfcoat.2020.126328 |  | AlxCoCrFeNiSi |  |  |  | {'percentage': 'at. %', 'O': '3.35'} |  |  | 14.16 | 18.03 |  | 17.09 |  | 16.37 | [7 empty] | 12.21 |  | 18.79
| 10.1016/j.surfcoat.2020.126328 |  | AlxCoCrFeNiSi |  |  |  | {'percentage': 'at. %', 'O': '3.81'} |  |  | 12.93 | 29.26 |  | 14.30 |  | 14.11 | [7 empty] | 15.17 |  | 10.43
| 10.1016/j.surfcoat.2020.126331 |  | Value |  |  |  | {'percentage': 'wt%', 'Element': 'Value'} | [5 empty] | 7.73 |  | 18.25 | [6 empty] | 1.26 | 0.35 |  | 72.38 | [7 empty] | 0.03
text | 10.1016/j.surfcoat.2020.126351 |  | CoCrFeNiCu | hardness | 380 | HV
| 10.1016/j.surfcoat.2020.126351 |  | Composition (at.%) |  |  |  | {'percentage': 'at.%', '16.83': '18.58', '1.00': '1.19', '16.54': '18.53', '16.09': '17.97', '15.15': '17.97'} | [16 empty] | Nb
| 10.1016/j.surfcoat.2020.126351 |  | Composition (at.%) |  |  |  | {'percentage': 'at.%', '16.83': '18.57', '1.00': '1.18', '16.54': '18.62', '16.09': '18.29', '15.15': '17.88'} | [16 empty] | Mo
| 10.1016/j.surfcoat.2020.126351 |  | Composition (at.%) |  |  |  | {'percentage': 'at.%', '16.83': '18.09', '1.00': '1.15', '16.54': '18.17', '16.09': '17.34', '15.15': '17.47'} | [16 empty] | Ta
| 10.1016/j.surfcoat.2020.126351 |  | Composition (at.%) |  |  |  | {'percentage': 'at.%', '16.83': '19.61', '1.00': '1.28', '16.54': '19.56', '16.09': '19.46', '15.15': '19.42'} | [16 empty] | W
| 10.1016/j.surfcoat.2020.126351 |  | Composition (at.%) |  |  |  | {'percentage': 'at.%', '16.83': '0', '1.00': '0.56', '16.54': '2.37', '16.09': '5.17', '15.15': '8.54'} | [16 empty] | Al
| 10.1016/j.surfcoat.2020.126351 |  | Composition (at.%) |  |  |  | {'percentage': 'at.%', '16.83': '8.32', '1.00': '', '16.54': '5.40', '16.09': '5.68', '15.15': '3.61'} | [16 empty] | O
| 10.1016/j.surfcoat.2020.126351 |  | Mixing entropy, Smix |  |  |  | {'16.83': '1.55R', '1.00': '', '16.54': '1.64R', '16.09': '1.69R', '15.15': '1.73R'}
| 10.1016/j.surfcoat.2020.126379 |  | AlCoCrFeNiTi0.5 |  |  |  | {'percentage': 'at.%'} |  |  | 18.2 | 18.2 |  | 18.2 | 9.1 | 18.2 | [9 empty] | 18.2
| 10.1016/j.surfcoat.2020.126379 |  | AlCoCrFeNiTi0.5 |  |  |  | {'percentage': 'at.%'} |  |  | 17.5 | 20.1 |  | 17.5 | 9.0 | 18.0 | [9 empty] | 17.9
| 10.1016/j.surfcoat.2020.126379 |  | AlCoCrFeNiTi0.5 |  |  |  | {'percentage': 'at.%'} |  |  | 17.7 | 19.7 |  | 17.8 | 9.1 | 17.6 | [9 empty] | 18.2
| 10.1016/j.surfcoat.2020.126440 |  | CrFeCoNiCu |  |  |  | {'percentage': 'at.%', 'Cu': '19.99'} |  |  | 19.3 |  |  | 20.47 |  | 20.31 | [9 empty] | 19.93
| 10.1016/j.surfcoat.2020.126440 |  | CrFeCoNiCu |  |  |  | {'percentage': 'at.%', 'Cu': '0.28'} |  |  | 32.99 |  |  | 40.07 |  | 5.74 | [9 empty] | 20.91
| 10.1016/j.surfcoat.2020.126440 |  | CrFeCoNiCu |  |  |  | {'percentage': 'at.%', 'Cu': '84.32'} |  |  | 2.56 |  |  | 8.31 |  | 1.95 | [9 empty] | 2.86
| 10.1016/j.surfcoat.2020.126440 |  | CrFeCoNiCu |  |  |  | {'percentage': 'at.%', 'Cu': '11.26'} |  |  | 22.09 |  |  | 22.38 |  | 22.59 | [9 empty] | 21.67
| 10.1016/j.surfcoat.2020.126648 |  | Video/test |  |  |  | {'Current density': 'mA/cm2', 'Temperature': 'degC', 'pH': 'pH', 'Thickness': 'mm', 'Current efficiency': '%', 'O': ''} | [5 empty] | [at.%]
| 10.1016/j.surfcoat.2020.126648 |  | 1 |  |  |  | {'Current density': '75', 'Temperature': '28', 'pH': '1.5', 'Thickness': '18', 'Current efficiency': '18', 'O': '9.4'} | [5 empty] | 64.6 |  | 5.5 | [9 empty] | 20.5
| 10.1016/j.surfcoat.2020.126648 |  | 2 |  |  |  | {'Current density': '100', 'Temperature': '28', 'pH': '1', 'Thickness': '16', 'Current efficiency': '12', 'O': '7.1'} | [5 empty] | 58.8 |  | 9.5 | [9 empty] | 24.5
| 10.1016/j.surfcoat.2020.126648 |  | 3 |  |  |  | {'Current density': '150', 'Temperature': '28', 'pH': '1', 'Thickness': '17', 'Current efficiency': '9', 'O': '7.5'} | [5 empty] | 69.6 |  | 2.5 | [9 empty] | 20.3
| 10.1016/j.surfcoat.2020.126648 |  | 4 |  |  |  | {'Current density': '200', 'Temperature': '28', 'pH': '1', 'Thickness': '22', 'Current efficiency': '8', 'O': '7.2'} | [5 empty] | 66.8 |  | 10.8 | [9 empty] | 15.2
text | 10.1016/j.surfcoat.2020.126793 |  | Mo1 | hardness | 673 | HV
| 10.1016/j.surfcoat.2020.126793 |  | Content |  |  |  | {'percentage': 'wt%', 'Elements': 'Content', 'Cu': '1.237'} | [5 empty] | 24.31 |  | 20.15 |  |  |  | 4.508 |  |  | 1.14 |  |  | Bal. | [7 empty] | 0.012
text | 10.1016/j.surfcoat.2021.126911 |  | alloy | hardness | 279.7 | HV
| 10.1016/j.surfcoat.2021.126911 |  | CrFeCoNiMo0.2 |  |  |  | {'percentage': 'at.%'} |  |  | 23.19 |  |  | 23.77 |  | 24.84 |  |  |  | 4.08 | [5 empty] | 24.12
| 10.1016/j.surfcoat.2021.126911 |  | CrFeCoNiMo0.2 |  |  |  | {'percentage': 'at.%'} |  |  | 21.94 |  |  | 21.29 |  | 27.62 |  |  |  | 4.91 | [5 empty] | 24.24
| 10.1016/j.surfcoat.2021.126911 |  | CrFeCoNiMo0.2 |  |  |  | {'percentage': 'at.%'} |  |  | 15.54 |  |  | 14.88 |  | 29.51 |  |  |  | 23.37 | [5 empty] | 16.69
| 10.1016/j.surfcoat.2021.126976 |  | Inconel 625 |  |  |  | {'percentage': 'wt%'} |  |  | 1.00max | 0.40max |  | Bal |  | 20.0-23.0 |  |  |  | 8.0-10.0 |  | 3.15-4.15 |  |  |  | 5.0max | [7 empty] | 0.10max
| 10.1016/j.surfcoat.2021.127019 |  | Coatings |  |  |  | {'percentage': 'wt%', 'Elements': 'Regions', 'O': 'O'} |  |  | Co | Al |  | Ni | Ti | Cr | [6 empty] | Mn |  |  | Fe
| 10.1016/j.surfcoat.2021.127019 |  | HEA |  |  |  | {'percentage': 'wt%', 'Elements': 'Bright', 'O': '1.63'} |  |  | 26.61 | - |  | 26.76 | - | 14.36 | [6 empty] | 6.32 |  |  | 24.32
| 10.1016/j.surfcoat.2021.127019 |  | HEA |  |  |  | {'percentage': 'wt%', 'Elements': 'Grey', 'O': '18.88'} |  |  | 21.40 | - |  | 21.56 | - | 14.05 | [6 empty] | 4.75 |  |  | 19.36
| 10.1016/j.surfcoat.2021.127019 |  | 10 wt% AT13 |  |  |  | {'percentage': 'wt%', 'Elements': 'Bright', 'O': '2.79'} |  |  | 28.15 | 0.81 |  | 28.98 | - | 11.98 | [6 empty] | 3.95 |  |  | 23.34
| 10.1016/j.surfcoat.2021.127019 |  | 10 wt% AT13 |  |  |  | {'percentage': 'wt%', 'Elements': 'Grey', 'O': '21.65'} |  |  | 17.76 | 1.26 |  | 17.20 | - | 18.39 | [6 empty] | 4.98 |  |  | 18.76
| 10.1016/j.surfcoat.2021.127019 |  | 10 wt% AT13 |  |  |  | {'percentage': 'wt%', 'Elements': 'Black', 'O': '42.21'} |  |  | 0.79 | 43.87 |  | 0.86 | 10.15 | 0.74 | [6 empty] | 0.01 |  |  | 1.37
| 10.1016/j.surfcoat.2021.127019 |  | 20 wt% AT13 |  |  |  | {'percentage': 'wt%', 'Elements': 'Bright', 'O': '2.18'} |  |  | 23.26 | 0.88 |  | 23.68 | - | 18.47 | [6 empty] | 8.65 |  |  | 22.88
| 10.1016/j.surfcoat.2021.127019 |  | 20 wt% AT13 |  |  |  | {'percentage': 'wt%', 'Elements': 'Grey', 'O': '23.60'} |  |  | 17.62 | 2.07 |  | 16.37 | - | 14.99 | [6 empty] | 8.26 |  |  | 17.09
| 10.1016/j.surfcoat.2021.127019 |  | 20 wt% AT13 |  |  |  | {'percentage': 'wt%', 'Elements': 'Black', 'O': '42.68'} |  |  | 0.80 | 46.68 |  | 0.75 | 7.03 | 0.69 | [6 empty] | 0.33 |  |  | 1.04
| 10.1016/j.surfcoat.2021.127233 |  | Nominal (min.) |  |  |  | {'percentage': 'wt%', 'P': '-', 'S': '-'} | [7 empty] | 2.70 |  |  |  | 2.50 |  |  | 0.15 | 0.10 | 0.40 | Bal. | [7 empty] | 0.28
| 10.1016/j.surfcoat.2021.127233 |  | Nominal (max.) |  |  |  | {'percentage': 'wt%', 'P': '0.03', 'S': '0.02'} | [7 empty] | 3.20 |  |  |  | 3.00 |  |  | 0.45 | 0.40 | 0.70 | Bal. | [7 empty] | 0.34
| 10.1016/j.surfcoat.2021.127233 |  | Measured (EDS) |  |  |  | {'percentage': 'wt%', 'P': '-', 'S': '-'} | [7 empty] | 3.00 |  |  |  | 2.40 |  |  | 0.42 | 0.28 | - | Bal. | [7 empty] | -
table | 10.1016/j.surfcoat.2021.127242 | A summary of phase and microhardness of AlCoCrFeNi HEA. | AlCoCrFe0.4Ni | Vickers Mmicrohardness | 607 HV1 | HV |  | {'Alloy': 'AlCoCrFe0.4Ni', 'Composition in atom ratio': 'Fe 9.1 at.%', 'Processing': 'AC', 'Structure(lattice)': 'BCC + Cr3Ni2', 'Vickers Mmicrohardness': '607 HV1', 'Year [Reference]': '2015 [32]'}
table | 10.1016/j.surfcoat.2021.127242 | A summary of phase and microhardness of AlCoCrFeNi HEA. | AlCoCrFe0.8Ni | Vickers Mmicrohardness | 506 HV1 | HV |  | {'Alloy': 'AlCoCrFe0.8Ni', 'Composition in atom ratio': 'Fe 16.7 at.%', 'Processing': 'AC', 'Structure(lattice)': 'BCC', 'Vickers Mmicrohardness': '506 HV1', 'Year [Reference]': '2015 [32]'}
table | 10.1016/j.surfcoat.2021.127242 | A summary of phase and microhardness of AlCoCrFeNi HEA. | AlCoCrFeNi | Vickers Mmicrohardness | 522 HV1 | HV |  | {'Alloy': 'AlCoCrFeNi', 'Composition in atom ratio': 'Fe 20.0 at.%', 'Processing': 'AC', 'Structure(lattice)': 'BCC', 'Vickers Mmicrohardness': '522 HV1', 'Year [Reference]': '2018 [38]'}
table | 10.1016/j.surfcoat.2021.127242 | A summary of phase and microhardness of AlCoCrFeNi HEA. | AlCoCrFe1.5Ni | Vickers Mmicrohardness | 574 HV0.5 | HV |  | {'Alloy': 'AlCoCrFe1.5Ni', 'Composition in atom ratio': 'Fe 27.3 at.%', 'Processing': 'LMD', 'Structure(lattice)': 'BCC', 'Vickers Mmicrohardness': '574 HV0.5', 'Year [Reference]': '2020 [26]'}
table | 10.1016/j.surfcoat.2021.127242 | A summary of phase and microhardness of AlCoCrFeNi HEA. | AlCoCrFe2Ni | Vickers Mmicrohardness | 460 HV1 | HV |  | {'Alloy': 'AlCoCrFe2Ni', 'Composition in atom ratio': 'Fe 33.3 at.%', 'Processing': 'AC', 'Structure(lattice)': 'BCC', 'Vickers Mmicrohardness': '460 HV1', 'Year [Reference]': '2015 [32]'}
table | 10.1016/j.surfcoat.2021.127242 | A summary of phase and microhardness of AlCoCrFeNi HEA. | AlCoCrFe2.5Ni | Vickers Mmicrohardness | 613 HV0.5 | HV |  | {'Alloy': 'AlCoCrFe2.5Ni', 'Composition in atom ratio': 'Fe 38.5 at.%', 'Processing': 'LMD', 'Structure(lattice)': 'BCC', 'Vickers Mmicrohardness': '613 HV0.5', 'Year [Reference]': '2020 [26]'}
table | 10.1016/j.surfcoat.2021.127242 | A summary of phase and microhardness of AlCoCrFeNi HEA. | AlCoCrFe3.0Ni | Vickers Mmicrohardness | 470 HV1 | HV |  | {'Alloy': 'AlCoCrFe3.0Ni', 'Composition in atom ratio': 'Fe 42.5 at.%', 'Processing': 'arc cladding', 'Structure(lattice)': 'BCC', 'Vickers Mmicrohardness': '470 HV1', 'Year [Reference]': 'this work'}
table | 10.1016/j.surfcoat.2021.127242 | A summary of phase and microhardness of AlCoCrFeNi HEA. | AlCoCrFe3.2Ni | Vickers Mmicrohardness | 431 HV1 | HV |  | {'Alloy': 'AlCoCrFe3.2Ni', 'Composition in atom ratio': 'Fe 44.9 at.%', 'Processing': 'arc cladding', 'Structure(lattice)': 'BCC', 'Vickers Mmicrohardness': '431 HV1', 'Year [Reference]': 'this work'}
table | 10.1016/j.surfcoat.2021.127242 | A summary of phase and microhardness of AlCoCrFeNi HEA. | AlCoCrFe3.6Ni | Vickers Mmicrohardness | 331 HV1 | HV |  | {'Alloy': 'AlCoCrFe3.6Ni', 'Composition in atom ratio': 'Fe 47.5 at.%', 'Processing': 'arc cladding', 'Structure(lattice)': 'BCC + FCC', 'Vickers Mmicrohardness': '331 HV1', 'Year [Reference]': 'this work'}
table | 10.1016/j.surfcoat.2021.127242 | A summary of phase and microhardness of AlCoCrFeNi HEA. | AlCoCrFe4.0Ni | Vickers Mmicrohardness | 279 HV1 | HV |  | {'Alloy': 'AlCoCrFe4.0Ni', 'Composition in atom ratio': 'Fe 50.4 at.%', 'Processing': 'arc cladding', 'Structure(lattice)': 'BCC + FCC', 'Vickers Mmicrohardness': '279 HV1', 'Year [Reference]': 'this work'}
table | 10.1016/j.surfcoat.2021.127242 | A summary of phase and microhardness of AlCoCrFeNi HEA. | AlCoCrFeNi | Vickers Mmicrohardness | 543 HV0.5 | HV |  | {'Alloy': 'AlCoCrFeNi', 'Composition in atom ratio': '', 'Processing': 'AC', 'Structure(lattice)': 'BCC', 'Vickers Mmicrohardness': '543 HV0.5', 'Year [Reference]': '2018 [18]'}
table | 10.1016/j.surfcoat.2021.127242 | A summary of phase and microhardness of AlCoCrFeNi HEA. | AlCoCrFeNi | Vickers Mmicrohardness | 489 HV | HV |  | {'Alloy': 'AlCoCrFeNi', 'Composition in atom ratio': '', 'Processing': 'SC', 'Structure(lattice)': 'BCC', 'Vickers Mmicrohardness': '489 HV', 'Year [Reference]': '2017 [39]'}
table | 10.1016/j.surfcoat.2021.127242 | A summary of phase and microhardness of AlCoCrFeNi HEA. | AlCoCrFeNi | Vickers Mmicrohardness | 540 HV | HV |  | {'Alloy': 'AlCoCrFeNi', 'Composition in atom ratio': '', 'Processing': 'AC + laser remelting', 'Structure(lattice)': 'BCC', 'Vickers Mmicrohardness': '540 HV', 'Year [Reference]': '2016 [40]'}
table | 10.1016/j.surfcoat.2021.127242 | A summary of phase and microhardness of AlCoCrFeNi HEA. | AlCoCrFeNi | Vickers Mmicrohardness | 492 HV | HV |  | {'Alloy': 'AlCoCrFeNi', 'Composition in atom ratio': '', 'Processing': 'LMD', 'Structure(lattice)': 'BCC', 'Vickers Mmicrohardness': '492 HV', 'Year [Reference]': '2016 [40]'}
table | 10.1016/j.surfcoat.2021.127242 | A summary of phase and microhardness of AlCoCrFeNi HEA. | AlCoCrFeNi | Vickers Mmicrohardness | 421 HV0.3 | HV |  | {'Alloy': 'AlCoCrFeNi', 'Composition in atom ratio': '', 'Processing': 'APS', 'Structure(lattice)': 'BCC + FCC + oxides', 'Vickers Mmicrohardness': '421 HV0.3', 'Year [Reference]': '2015 [41]'}
table | 10.1016/j.surfcoat.2021.127242 | A summary of phase and microhardness of AlCoCrFeNi HEA. | AlCoCrFeNi | Vickers Mmicrohardness | 542 HV0.5 | HV |  | {'Alloy': 'AlCoCrFeNi', 'Composition in atom ratio': '', 'Processing': 'LMD', 'Structure(lattice)': 'BCC', 'Vickers Mmicrohardness': '542 HV0.5', 'Year [Reference]': '2020 [10]'}
table | 10.1016/j.surfcoat.2021.127242 | A summary of phase and microhardness of AlCoCrFeNi HEA. | AlCoCrFeNi | Vickers Mmicrohardness | 510 HV0.2 | HV |  | {'Alloy': 'AlCoCrFeNi', 'Composition in atom ratio': '', 'Processing': 'LMD', 'Structure(lattice)': 'BCC', 'Vickers Mmicrohardness': '510 HV0.2', 'Year [Reference]': '2016 [42]'}
table | 10.1016/j.surfcoat.2021.127242 | A summary of phase and microhardness of AlCoCrFeNi HEA. | AlCoCrFeNi | Vickers Mmicrohardness | 388 HV0.025 | HV |  | {'Alloy': 'AlCoCrFeNi', 'Composition in atom ratio': '', 'Processing': 'MA + cold spray', 'Structure(lattice)': 'BCC', 'Vickers Mmicrohardness': '388 HV0.025', 'Year [Reference]': '2019 [6]'}
table | 10.1016/j.surfcoat.2021.127242 | A summary of phase and microhardness of AlCoCrFeNi HEA. | Al20Co17Cr3Fe27Ni33 | Vickers Mmicrohardness | 337 HV | HV |  | {'Alloy': 'Al20Co17Cr3Fe27Ni33', 'Composition in atom ratio': '', 'Processing': 'CCW-AAM', 'Structure(lattice)': 'BCC + FCC', 'Vickers Mmicrohardness': '337 HV', 'Year [Reference]': '2021 [13]'}
table | 10.1016/j.surfcoat.2021.127242 | A summary of phase and microhardness of AlCoCrFeNi HEA. | Al0.1CoCrFeNi | Vickers Mmicrohardness | 116 HV5 | HV |  | {'Alloy': 'Al0.1CoCrFeNi', 'Composition in atom ratio': 'Al 2.4 at.%', 'Processing': 'AC', 'Structure(lattice)': 'FCC', 'Vickers Mmicrohardness': '116 HV5', 'Year [Reference]': '2012 [43]'}
table | 10.1016/j.surfcoat.2021.127242 | A summary of phase and microhardness of AlCoCrFeNi HEA. | Al0.1CoCrFeNi | Vickers Mmicrohardness | 160 HV0.5 | HV |  | {'Alloy': 'Al0.1CoCrFeNi', 'Composition in atom ratio': 'Al 2.4 at.%', 'Processing': 'GTAW', 'Structure(lattice)': 'FCC', 'Vickers Mmicrohardness': '160 HV0.5', 'Year [Reference]': '2019 [44]'}
table | 10.1016/j.surfcoat.2021.127242 | A summary of phase and microhardness of AlCoCrFeNi HEA. | Al0.1CoCrFeNi | Vickers Mmicrohardness | 135 HV | HV |  | {'Alloy': 'Al0.1CoCrFeNi', 'Composition in atom ratio': 'Al 2.4 at.%', 'Processing': 'HIP', 'Structure(lattice)': 'FCC', 'Vickers Mmicrohardness': '135 HV', 'Year [Reference]': '2016 [45]'}
table | 10.1016/j.surfcoat.2021.127242 | A summary of phase and microhardness of AlCoCrFeNi HEA. | Al0.1CoCrFeNi | Vickers Mmicrohardness | 181 HV0.5 | HV |  | {'Alloy': 'Al0.1CoCrFeNi', 'Composition in atom ratio': 'Al 2.4 at.%', 'Processing': 'HIP+FSP', 'Structure(lattice)': 'FCC', 'Vickers Mmicrohardness': '181 HV0.5', 'Year [Reference]': '2015 [46]'}
table | 10.1016/j.surfcoat.2021.127242 | A summary of phase and microhardness of AlCoCrFeNi HEA. | Al0.1CoCrFeNi | Vickers Mmicrohardness | 482 HV | HV |  | {'Alloy': 'Al0.1CoCrFeNi', 'Composition in atom ratio': 'Al 2.4 at.%', 'Processing': 'HIP+HPT', 'Structure(lattice)': 'FCC', 'Vickers Mmicrohardness': '482 HV', 'Year [Reference]': '2016 [45]'}
table | 10.1016/j.surfcoat.2021.127242 | A summary of phase and microhardness of AlCoCrFeNi HEA. | Al0.3CoCrFeNi | Vickers Mmicrohardness | 180 HV0.2 | HV |  | {'Alloy': 'Al0.3CoCrFeNi', 'Composition in atom ratio': 'Al 7.0 at.%', 'Processing': 'AC', 'Structure(lattice)': 'FCC', 'Vickers Mmicrohardness': '180 HV0.2', 'Year [Reference]': '2017 [47]'}
table | 10.1016/j.surfcoat.2021.127242 | A summary of phase and microhardness of AlCoCrFeNi HEA. | Al0.3CoCrFeNi | Vickers Mmicrohardness | 220 HV0.2 | HV |  | {'Alloy': 'Al0.3CoCrFeNi', 'Composition in atom ratio': 'Al 7.0 at.%', 'Processing': 'FSW', 'Structure(lattice)': 'FCC', 'Vickers Mmicrohardness': '220 HV0.2', 'Year [Reference]': '2017 [47]'}
table | 10.1016/j.surfcoat.2021.127242 | A summary of phase and microhardness of AlCoCrFeNi HEA. | Al0.5CoCrFeNi | Vickers Mmicrohardness | 157 HV5 | HV |  | {'Alloy': 'Al0.5CoCrFeNi', 'Composition in atom ratio': 'Al 11.1 at.%', 'Processing': 'AC', 'Structure(lattice)': 'BCC', 'Vickers Mmicrohardness': '157 HV5', 'Year [Reference]': '2009 [48]'}
table | 10.1016/j.surfcoat.2021.127242 | A summary of phase and microhardness of AlCoCrFeNi HEA. | Al0.5CoCrFeNi | Vickers Mmicrohardness | 232 HV0.5 | HV |  | {'Alloy': 'Al0.5CoCrFeNi', 'Composition in atom ratio': 'Al 11.1 at.%', 'Processing': 'GTAW', 'Structure(lattice)': 'BCC + FCC', 'Vickers Mmicrohardness': '232 HV0.5', 'Year [Reference]': '2017 [49]'}
table | 10.1016/j.surfcoat.2021.127242 | A summary of phase and microhardness of AlCoCrFeNi HEA. | Al0.5CoCrFeNi | Vickers Mmicrohardness | 207 HV | HV |  | {'Alloy': 'Al0.5CoCrFeNi', 'Composition in atom ratio': 'Al 11.1 at.%', 'Processing': 'SC', 'Structure(lattice)': 'BCC + FCC', 'Vickers Mmicrohardness': '207 HV', 'Year [Reference]': '2017 [39]'}
table | 10.1016/j.surfcoat.2021.127242 | A summary of phase and microhardness of AlCoCrFeNi HEA. | Al0.5CoCrFeNi | Vickers Mmicrohardness | 208 HV5 | HV |  | {'Alloy': 'Al0.5CoCrFeNi', 'Composition in atom ratio': 'Al 11.1 at.%', 'Processing': 'AC + HT', 'Structure(lattice)': 'BCC + FCC', 'Vickers Mmicrohardness': '208 HV5', 'Year [Reference]': '2009 [48]'}
table | 10.1016/j.surfcoat.2021.127242 | A summary of phase and microhardness of AlCoCrFeNi HEA. | Al0.5CoCrFeNI | Vickers Mmicrohardness | 368 HV5 | HV |  | {'Alloy': 'Al0.5CoCrFeNI', 'Composition in atom ratio': 'Al 11.1 at.%', 'Processing': 'AC + HT + RT', 'Structure(lattice)': 'BCC + FCC', 'Vickers Mmicrohardness': '368 HV5', 'Year [Reference]': '2009 [48]'}
| 10.1016/j.surfcoat.2021.127242 |  | Fe-0 |  |  |  | {'percentage': 'at.%', 'Composition': 'Powder'} |  |  | 25.00 | 25.00 |  | 25.00 |  | 25.00 | [9 empty] | 0
| 10.1016/j.surfcoat.2021.127242 |  | Fe-0 |  |  |  | {'percentage': 'at.%', 'Composition': 'Coating alloy'} |  |  | 15.45 | 12.23 |  | 14.00 |  | 15.82 | [9 empty] | 42.50
| 10.1016/j.surfcoat.2021.127242 |  | Fe-0.25 |  |  |  | {'percentage': 'at.%', 'Composition': 'Powder'} |  |  | 23.53 | 23.53 |  | 23.53 |  | 23.53 | [9 empty] | 5.88
| 10.1016/j.surfcoat.2021.127242 |  | Fe-0.25 |  |  |  | {'percentage': 'at.%', 'Composition': 'Coating alloy'} |  |  | 14.65 | 11.48 |  | 13.17 |  | 15.79 | [9 empty] | 44.91
| 10.1016/j.surfcoat.2021.127242 |  | Fe-0.75 |  |  |  | {'percentage': 'at.%', 'Composition': 'Powder'} |  |  | 21.05 | 21.05 |  | 21.05 |  | 21.05 | [9 empty] | 15.79
| 10.1016/j.surfcoat.2021.127242 |  | Fe-0.75 |  |  |  | {'percentage': 'at.%', 'Composition': 'Coating alloy'} |  |  | 13.85 | 10.99 |  | 14.01 |  | 13.68 | [9 empty] | 47.47
| 10.1016/j.surfcoat.2021.127242 |  | Fe-1 |  |  |  | {'percentage': 'at.%', 'Composition': 'Powder'} |  |  | 20.00 | 20.00 |  | 20.00 |  | 20.00 | [9 empty] | 20.00
| 10.1016/j.surfcoat.2021.127242 |  | Fe-1 |  |  |  | {'percentage': 'at.%', 'Composition': 'Coating alloy'} |  |  | 12.86 | 10.04 |  | 12.96 |  | 12.71 | [9 empty] | 50.42
| 10.1016/j.surfin.2019.02.004 |  | Content (wt %) |  |  |  | {'percentage': 'wt %', 'Elements': 'Content (wt %)', 'S': '0.022', 'P': '0.012'} | [14 empty] | 0.460 | 0.200 |  | 99.156 | [7 empty] | 0.150
text | 10.1016/j.surfin.2020.100724 |  | FeCoNiCr | hardness | 130 | HV
text | 10.1016/j.surfin.2020.100724 |  | FeCoNiCrAl1.25 | hardness | 509 | HV
| 10.1016/j.surfin.2020.100724 |  | Al0.5CoCrFeNi | [6 empty] | 19.47 | 11.97 |  | 21.56 |  | 17.87 | [9 empty] | 18.62
| 10.1016/j.surfin.2020.100724 |  | Al0.5CoCrFeNi | [6 empty] | 21.80 | 9.36 |  | 21.48 |  | 23.50 | [9 empty] | 23.86
| 10.1016/j.surfin.2020.100724 |  | Al0.5CoCrFeNi | [6 empty] | 22.37 | 14.82 |  | 25.54 |  | 18.71 | [9 empty] | 18.56
| 10.1016/j.surfin.2020.100742 |  | Wt.% |  |  |  | {'percentage': 'Wt.%', 'Element': 'Wt.%', 'Cu': '>=99.90', 'O': '<=0.06', 'Pb': '<=0.005', 'S': '<=0.005', 'As': '<=0.002', 'Sb': '<=0.002', 'Bi': '<=0.001'} | [17 empty] | <=0.005
| 10.1016/j.surfin.2021.100956 |  | W0.0 |  |  |  | {'percentage': 'at.%', 'O': '5.61'} |  |  | 19.51 |  | 0.00 | 19.02 |  | 19.68 | [6 empty] | 18.56 |  |  | 17.62
| 10.1016/j.surfin.2021.100956 |  | W0.2 |  |  |  | {'percentage': 'at.%', 'O': '11.41'} |  |  | 16.01 |  | 4.08 | 13.78 |  | 21.58 | [6 empty] | 16.25 |  |  | 16.89
| 10.1016/j.surfin.2021.100956 |  | W0.4 |  |  |  | {'percentage': 'at.%', 'O': '6.00'} |  |  | 15.91 |  | 9.02 | 13.27 |  | 21.28 | [6 empty] | 16.62 |  |  | 17.90
| 10.1016/j.surfin.2021.100956 |  | W0.6 |  |  |  | {'percentage': 'at.%', 'O': '4.22'} |  |  | 15.73 |  | 4.01 | 16.31 |  | 21.28 | [6 empty] | 20.62 |  |  | 17.83
| 10.1016/j.surfin.2021.100956 |  | W0.8 |  |  |  | {'percentage': 'at.%', 'O': '12.29'} |  |  | 14.91 |  | 7.51 | 13.58 |  | 20.41 | [6 empty] | 14.60 |  |  | 16.70
| 10.1016/j.surfin.2021.100956 |  | W1.0 |  |  |  | {'percentage': 'at.%', 'O': '7.20'} |  |  | 14.43 |  | 10.29 | 10.77 |  | 20.31 | [6 empty] | 16.17 |  |  | 20.83
text | 10.1016/j.triboint.2020.106444 |  | AlCoCrFeNi | hardness | 520 | HV
| 10.1016/j.triboint.2020.106444 |  | RT |  |  |  | {'percentage': 'at. %', 'Region': 'A', 'Ag': '0.63', 'O': '10.00'} |  |  | 17.87 | 17.18 |  | 16.27 |  | 19.91 | [9 empty] | 18.14
| 10.1016/j.triboint.2020.106444 |  | RT |  |  |  | {'percentage': 'at. %', 'Region': 'B', 'Ag': '5.42', 'O': '9.95'} |  |  | 14.78 | 16.63 |  | 15.78 |  | 19.54 | [9 empty] | 17.90
| 10.1016/j.triboint.2020.106444 |  | 200 degC |  |  |  | {'percentage': 'at. %', 'Region': 'C', 'Ag': '00.76', 'O': '10.72'} |  |  | 17.02 | 21.31 |  | 17.12 |  | 15.98 | [9 empty] | 17.09
| 10.1016/j.triboint.2020.106444 |  | 200 degC |  |  |  | {'percentage': 'at. %', 'Region': 'D', 'Ag': '17.36', 'O': '14.04'} |  |  | 12.64 | 17.44 |  | 14.08 |  | 12.04 | [9 empty] | 12.40
| 10.1016/j.triboint.2020.106444 |  | 400 degC |  |  |  | {'percentage': 'at. %', 'Region': 'E', 'Ag': '0.43', 'O': '10.93'} |  |  | 16.03 | 22.48 |  | 16.38 |  | 17.43 | [9 empty] | 16.32
| 10.1016/j.triboint.2020.106444 |  | 400 degC |  |  |  | {'percentage': 'at. %', 'Region': 'F', 'Ag': '14.13', 'O': '15.16'} |  |  | 14.02 | 16.02 |  | 14.24 |  | 13.51 | [9 empty] | 12.92
| 10.1016/j.triboint.2020.106444 |  | 600 degC |  |  |  | {'percentage': 'at. %', 'Region': 'G', 'Ag': '0.33', 'O': '12.41'} |  |  | 16.27 | 20.46 |  | 17.67 |  | 17.15 | [9 empty] | 15.71
| 10.1016/j.triboint.2020.106444 |  | 600 degC |  |  |  | {'percentage': 'at. %', 'Region': 'H', 'Ag': '1.64', 'O': '30.72'} |  |  | 12.43 | 16.50 |  | 12.96 |  | 13.08 | [9 empty] | 12.67
| 10.1016/j.triboint.2020.106444 |  | 800 degC |  |  |  | {'percentage': 'at. %', 'Region': 'I', 'Ag': '0.47', 'O': '11.72'} |  |  | 17.04 | 21.76 |  | 16.89 |  | 15.67 | [9 empty] | 16.45
| 10.1016/j.triboint.2020.106444 |  | 800 degC |  |  |  | {'percentage': 'at. %', 'Region': 'J', 'Ag': '2.53', 'O': '18.59'} |  |  | 16.34 | 15.31 |  | 11.15 |  | 17.81 | [9 empty] | 18.27
| 10.1016/j.triboint.2020.106662 |  | FCHEA |  |  |  | {'percentage': 'at. %', 'Regions': 'Nominal'} |  |  | 20 | 17.4 |  | 17.4 |  | 22.6 | [9 empty] | 22.6
| 10.1016/j.triboint.2020.106662 |  | FCHEA |  |  |  | {'percentage': 'at. %', 'Regions': 'Overall'} |  |  | 20.2 +- 0.6 | 18.7 +- 0.9 |  | 17.4 +- 0.7 |  | 21.7 +- 0.9 | [9 empty] | 22.0 +- 0.5
| 10.1016/j.triboint.2020.106662 |  | FCHEA |  |  |  | {'percentage': 'at. %', 'Regions': 'FCC'} |  |  | 22.4 +- 0.5 | 14.7 +- 1.1 |  | 18.5 +- 0.7 |  | 19.9 +- 0.8 | [9 empty] | 24.5 +- 0.7
| 10.1016/j.triboint.2020.106662 |  | FCHEA |  |  |  | {'percentage': 'at. %', 'Regions': 'B2'} |  |  | 19.1 +- 0.5 | 26.6 +- 0.6 |  | 23.4 +- 0.3 |  | 14.1 +- 0.7 | [9 empty] | 16.8 +- 0.7
| 10.1016/j.triboint.2020.106662 |  | FCHEA |  |  |  | {'percentage': 'at. %', 'Regions': 'A2'} |  |  | 18.7 +- 0.6 | 16.6 +- 0.8 |  | 12.8 +- 1.0 |  | 28.5 +- 0.7 | [9 empty] | 23.4 +- 0.5
| 10.1016/j.triboint.2020.106662 |  | ERHEA |  |  |  | {'percentage': 'at. %', 'Regions': 'Nominal'} |  |  | 20 | 20 |  | 20 |  | 20 | [9 empty] | 20
| 10.1016/j.triboint.2020.106662 |  | ERHEA |  |  |  | {'percentage': 'at. %', 'Regions': 'Overall'} |  |  | 20.3 +- 0.6 | 21.2 +- 0.5 |  | 20.0 +- 0.9 |  | 18.7 +- 0.9 | [9 empty] | 19.8 +- 1.0
| 10.1016/j.triboint.2020.106662 |  | ERHEA |  |  |  | {'percentage': 'at. %', 'Regions': 'FCC'} |  |  | 21.5 +- 0.5 | 17.4 +- 0.7 |  | 19.4 +- 0.4 |  | 19.8 +- 1.0 | [9 empty] | 21.9 +- 0.7
| 10.1016/j.triboint.2020.106662 |  | ERHEA |  |  |  | {'percentage': 'at. %', 'Regions': 'B2'} |  |  | 21.0 +- 0.7 | 21.6 +- 0.8 |  | 20.7 +- 0.5 |  | 19.6 +- 0.5 | [9 empty] | 17.1 +- 1.1
| 10.1016/j.triboint.2020.106662 |  | ERHEA |  |  |  | {'percentage': 'at. %', 'Regions': 'A2'} |  |  | 19.6 +- 0.5 | 17.3 +- 0.5 |  | 16.6 +- 0.5 |  | 22.6 +- 0.4 | [9 empty] | 23.9 +- 1.2
| 10.1016/j.triboint.2020.106662 |  | NAHEA |  |  |  | {'percentage': 'at. %', 'Regions': 'Nominal'} |  |  | 20 | 22.6 |  | 22.6 |  | 17.4 | [9 empty] | 17.4
| 10.1016/j.triboint.2020.106662 |  | NAHEA |  |  |  | {'percentage': 'at. %', 'Regions': 'Overall'} |  |  | 20.4 +- 0.6 | 22.7 +- 0.8 |  | 22.1 +- 0.6 |  | 17.1 +- 0.5 | [9 empty] | 17.7 +- 0.5
| 10.1016/j.triboint.2020.106662 |  | NAHEA |  |  |  | {'percentage': 'at. %', 'Regions': 'FCC'} |  |  | 19.7 +- 0.7 | 17.2 +- 1.0 |  | 17.9 +- 0.5 |  | 22.1 +- 0.7 | [9 empty] | 23.1 +- 0.5
| 10.1016/j.triboint.2020.106662 |  | NAHEA |  |  |  | {'percentage': 'at. %', 'Regions': 'B2'} |  |  | 19.9 +- 0.9 | 23.5 +- 0.4 |  | 25.6 +- 0.5 |  | 13.4 +- 0.9 | [9 empty] | 17.6 +- 0.4
| 10.1016/j.triboint.2020.106662 |  | NAHEA |  |  |  | {'percentage': 'at. %', 'Regions': 'A2'} |  |  | 19.5 +- 1.0 | 14.0 +- 0.5 |  | 15.4 +- 0.7 |  | 25.6 +- 0.6 | [9 empty] | 25.5 +- 0.6
text | 10.1016/j.triboint.2021.106857 |  | Ni0.5 | hardness | 377 | HV
text | 10.1016/j.triboint.2021.106857 |  | Ni0.3 | hardness | 361 | HV
text | 10.1016/j.triboint.2021.106857 |  | Ni0.5 | hardness | 380 | HV
| 10.1016/j.triboint.2021.106857 |  | CoCrCu1-xFeNix |  |  |  | {'Cu': '27', 'd (%)': '1.11', 'DSmix (J K-1 mol-1)': '11.53', 'DHmix (kJ mol-1)': '6.30', 'Tm (K)': '1779', 'O = T m x D S m i x D H m i x': '3.26'} |  |  | 25.6 |  | 1.2 | 0 |  | 22.2 |  |  | 0 |  |  |  |  | 0.1 |  | 23.8 | [7 empty] | 0.1
| 10.1016/j.triboint.2021.106857 |  | CoCrCu1-xFeNix |  |  |  | {'Cu': '24.3', 'd (%)': '1.08', 'DSmix (J K-1 mol-1)': '12.20', 'DHmix (kJ mol-1)': '5.37', 'Tm (K)': '1789', 'O = T m x D S m i x D H m i x': '4.06'} |  |  | 25.3 |  | 1.2 | 2.7 |  | 22.3 |  |  | 0.1 |  |  |  |  | 0.2 |  | 23.7 | [7 empty] | 0.3
| 10.1016/j.triboint.2021.106857 |  | CoCrCu1-xFeNix |  |  |  | {'Cu': '19.1', 'd (%)': '0.99', 'DSmix (J K-1 mol-1)': '12.80', 'DHmix (kJ mol-1)': '3.47', 'Tm (K)': '1807', 'O = T m x D S m i x D H m i x': '6.67'} |  |  | 25.3 |  | 1.2 | 7.5 |  | 22.1 |  |  | 0.2 |  |  |  |  | 0.5 |  | 23.9 | [7 empty] | 0.3
| 10.1016/j.triboint.2021.106857 |  | CoCrCu1-xFeNix |  |  |  | {'Cu': '13.6', 'd (%)': '0.88', 'DSmix (J K-1 mol-1)': '12.97', 'DHmix (kJ mol-1)': '1.49', 'Tm (K)': '1826', 'O = T m x D S m i x D H m i x': '15.91'} |  |  | 25.3 |  | 1.2 | 12.5 |  | 22.0 |  |  | 0.3 |  |  |  |  | 0.7 |  | 24.1 | [7 empty] | 0.3
| 10.1016/j.triboint.2021.107031 |  | Al-0 |  |  |  | {'percentage': 'at%', 'Alloys Regions': 'DR'} |  |  |  | - |  |  | 22.31 | [6 empty] | 27.29 |  |  |  |  | 20.41 | 30.00
| 10.1016/j.triboint.2021.107031 |  | Al-0 |  |  |  | {'percentage': 'at%', 'Alloys Regions': 'IR'} |  |  |  | - |  |  | 25.90 | [6 empty] | 24.47 |  |  |  |  | 23.05 | 26.59
| 10.1016/j.triboint.2021.107031 |  | Al-0 |  |  |  | {'percentage': 'at%', 'Alloys Regions': 'Average'} |  |  |  | - |  |  | 24.10 | [6 empty] | 25.88 |  |  |  |  | 21.73 | 28.29
| 10.1016/j.triboint.2021.107031 |  | Al-0.25 |  |  |  | {'percentage': 'at%', 'Alloys Regions': 'DR'} |  |  |  | 4.77 |  |  | 23.77 | [6 empty] | 24.91 |  |  |  |  | 20.87 | 25.69
| 10.1016/j.triboint.2021.107031 |  | Al-0.25 |  |  |  | {'percentage': 'at%', 'Alloys Regions': 'IR'} |  |  |  | 6.35 |  |  | 25.01 | [6 empty] | 24.17 |  |  |  |  | 22.86 | 21.62
| 10.1016/j.triboint.2021.107031 |  | Al-0.25 |  |  |  | {'percentage': 'at%', 'Alloys Regions': 'Average'} |  |  |  | 5.56 |  |  | 24.39 | [6 empty] | 24.54 |  |  |  |  | 21.86 | 23.65
| 10.1016/j.triboint.2021.107031 |  | Al-0.50 |  |  |  | {'percentage': 'at%', 'Alloys Regions': 'DR'} |  |  |  | 8.00 |  |  | 24.20 | [6 empty] | 24.73 |  |  |  |  | 18.99 | 24.08
| 10.1016/j.triboint.2021.107031 |  | Al-0.50 |  |  |  | {'percentage': 'at%', 'Alloys Regions': 'IR'} |  |  |  | 11.71 |  |  | 25.32 | [6 empty] | 18.40 |  |  |  |  | 24.12 | 20.45
| 10.1016/j.triboint.2021.107031 |  | Al-0.50 |  |  |  | {'percentage': 'at%', 'Alloys Regions': 'Average'} |  |  |  | 9.85 |  |  | 24.76 | [6 empty] | 21.56 |  |  |  |  | 21.55 | 22.26
| 10.1016/j.triboint.2021.107031 |  | Al-0.75 |  |  |  | {'percentage': 'at%', 'Alloys Regions': 'DR'} |  |  |  | 13.89 |  |  | 21.09 | [6 empty] | 22.89 |  |  |  |  | 20.56 | 21.57
| 10.1016/j.triboint.2021.107031 |  | Al-0.75 |  |  |  | {'percentage': 'at%', 'Alloys Regions': 'IR'} |  |  |  | 15.65 |  |  | 20.82 | [6 empty] | 19.69 |  |  |  |  | 21.77 | 22.08
| 10.1016/j.triboint.2021.107031 |  | Al-0.75 |  |  |  | {'percentage': 'at%', 'Alloys Regions': 'Average'} |  |  |  | 14.77 |  |  | 20.95 | [6 empty] | 21.29 |  |  |  |  | 21.16 | 21.82
| 10.1016/j.triboint.2021.107031 |  | Al-1 |  |  |  | {'percentage': 'at%', 'Alloys Regions': 'DR'} |  |  |  | 15.92 |  |  | 21.19 | [6 empty] | 23.87 |  |  |  |  | 16.88 | 22.17
| 10.1016/j.triboint.2021.107031 |  | Al-1 |  |  |  | {'percentage': 'at%', 'Alloys Regions': 'IR'} |  |  |  | 17.40 |  |  | 20.80 | [6 empty] | 18.58 |  |  |  |  | 19.10 | 24.12
| 10.1016/j.triboint.2021.107031 |  | Al-1 |  |  |  | {'percentage': 'at%', 'Alloys Regions': 'Average'} |  |  |  | 16.66 |  |  | 20.99 | [6 empty] | 21.22 |  |  |  |  | 17.99 | 23.14
| 10.1016/j.tsf.2008.01.019 |  | White phase |  |  |  | {'percentage': 'at.%'} |  |  |  | 4.2 |  |  | 24.5 | 9.4 |  |  |  | 29.3 |  |  |  | 32.6
| 10.1016/j.tsf.2008.01.019 |  | Gray matrix |  |  |  | {'percentage': 'at.%'} |  |  |  | 40.8 |  |  | 10.6 | 33.1 |  |  |  | 14.2 |  |  |  | 1.3
| 10.1016/j.tsf.2008.01.019 |  | Overall |  |  |  | {'percentage': 'at.%'} |  |  |  | 19.5 |  |  | 19.0 | 20.4 |  |  |  | 20.1 |  |  |  | 21.0
| 10.1016/j.tsf.2018.01.041 |  | Non-equiatomic thin film | [9 empty] | 24.4 +- 1.2 |  | 21.7 +- 1.1 | [6 empty] | 39.3 +- 2.0 |  |  | 14.6 +- 0.7
| 10.1016/j.tsf.2018.01.041 |  | HEATF | [9 empty] | 27.6 +- 1.4 |  | 22.9 +- 1.3 | [6 empty] | 25.8 +- 1.2 |  |  | 23.7 +- 1.1
| 10.1016/j.tsf.2019.137434 |  | HEAs (at. %) |  |  |  | {'percentage': 'atomic percent', 'Cu': '15.13 +- 3.14'} |  |  | 13.33 +- 1.70 | 12.85 +- 3.67 |  | 13.80 +- 3.57 |  | 17.81 +- 2.60 | [9 empty] | 27.09 +- 2.79
| 10.1016/j.tsf.2019.137434 |  | HEAs-GO1 (at. %) |  |  |  | {'percentage': 'atomic percent', 'Cu': '14.92 +- 3.84'} |  |  | 11.70 +- 1.47 | 13.11 +- 2.34 |  | 10.65 +- 2.13 |  | 20.99 +- 1.61 | [9 empty] | 28.63 +- 3.63
| 10.1016/j.tsf.2019.137434 |  | HEAs-GO2 (at. %) |  |  |  | {'percentage': 'atomic percent', 'Cu': '14.02 +- 3.36'} |  |  | 12.03 +- 1.86 | 12.53 +- 2.68 |  | 11.57 +- 2.44 |  | 20.23 +- 1.80 | [9 empty] | 29.63 +- 4.69
| 10.1016/j.tsf.2019.137434 |  | HEAs-GO3 (at. %) |  |  |  | {'percentage': 'atomic percent', 'Cu': '15.70 +- 3.59'} |  |  | 11.64 +- 2.33 | 12.66 +- 2.99 |  | 10.04 +- 1.69 |  | 18.77 +- 1.82 | [9 empty] | 31.19 +- 4.53
| 10.1016/j.tsf.2019.137434 |  | HEAs-GO4 (at. %) |  |  |  | {'percentage': 'atomic percent', 'Cu': '16.30 +- 3.38'} |  |  | 10.95 +- 1.05 | 12.15 +- 0.87 |  | 10.21 +- 1.77 |  | 19.47 +- 3.35 | [9 empty] | 30.92 +- 4.09
| 10.1016/j.tsf.2019.137434 |  | HEAs-GO5 (at. %) |  |  |  | {'percentage': 'atomic percent', 'Cu': '17.20 +- 4.47'} |  |  | 12.85 +- 1.76 | 11.13 +- 2.99 |  | 10.23 +- 1.45 |  | 19.63 +- 1.75 | [9 empty] | 28.97 +- 4.56
| 10.1016/j.ultramic.2012.12.015 |  | AlCoCrFeNi |  |  |  | {'percentage': 'at%', 'Cr-Fe': '', '4.9+-3.6': '', '22.3+-0.6': '', '35.7+-5.1': '', '29.9+-2.1': '', '7.7+-3.4': ''}
| 10.1016/j.ultramic.2012.12.015 |  | AlCoCrFeNi |  |  |  | {'percentage': 'at%', 'Cr-Fe': 'Al-Ni', '4.9+-3.6': '31.5+-3.5', '22.3+-0.6': '19.6+-1.9', '35.7+-5.1': '3.7+-0.7', '29.9+-2.1': '13.1+-1.6', '7.7+-3.4': '32.0+-2.1'} | [10 empty] | 1
| 10.1016/j.ultramic.2012.12.015 |  | AlCoCrFeNi |  |  |  | {'percentage': 'at%', 'Cr-Fe': 'Cr-Fe', '4.9+-3.6': '8.5+-1.4', '22.3+-0.6': '19.2+-1.5', '35.7+-5.1': '35.7+-5.3', '29.9+-2.1': '27.0+-0.4', '7.7+-3.4': '9.4+-1.9'} | [10 empty] | 2
| 10.1016/j.ultramic.2012.12.015 |  | AlCoCrFeNi |  |  |  | {'percentage': 'at%', 'Cr-Fe': 'Fe-enriched', '4.9+-3.6': '5.8+-1.0', '22.3+-0.6': '24.6+-6.4', '35.7+-5.1': '15.3+-5.8', '29.9+-2.1': '47.1+-3.4', '7.7+-3.4': '7.0+-2.1'} | [10 empty] | 2a
| 10.1016/j.ultramic.2012.12.015 |  | AlCoCrFeNi |  |  |  | {'percentage': 'at%', 'Cr-Fe': 'Cr-enriched', '4.9+-3.6': '7.1+-2.8', '22.3+-0.6': '14.0+-1.4', '35.7+-5.1': '50.1+-1.8', '29.9+-2.1': '21.8+-1.7', '7.7+-3.4': '6.8+-1.5'} | [10 empty] | 2b
| 10.1016/j.ultramic.2012.12.015 |  | AlCoCrFeNi |  |  |  | {'percentage': 'at%', 'Cr-Fe': 'Al-Ni without Co', '4.9+-3.6': '35.9+-0.3', '22.3+-0.6': '6.9+-0.2', '35.7+-5.1': '1.9+-0.1', '29.9+-2.1': '3.3+-0.1', '7.7+-3.4': '51.9+-0.3'} | [10 empty] | 3
| 10.1016/j.ultramic.2012.12.015 |  | AlCoCrFeNi |  |  |  | {'percentage': 'at%', 'Cr-Fe': 'Al-enriched', '4.9+-3.6': '50.8+-2.1', '22.3+-0.6': '4.6+-1.4', '35.7+-5.1': '2.8+-1.3', '29.9+-2.1': '5.5+-1.1', '7.7+-3.4': '36.1+-1.7'} | [10 empty] | 3a
| 10.1016/j.ultramic.2012.12.015 |  | AlCoCrFeNi |  |  |  | {'percentage': 'at%', 'Cr-Fe': 'Ni-enriched', '4.9+-3.6': '7.3+-2.3', '22.3+-0.6': '3.6+-0.8', '35.7+-5.1': '0.9+-0.7', '29.9+-2.1': '4.3+-1.5', '7.7+-3.4': '83.9+-1.8'} | [10 empty] | 3b
| 10.1016/j.ultsonch.2017.09.044 |  | Al0.1CrCoFeNi HEA |  |  |  | {'percentage': 'wt%', 'S': '-', 'P': '-'} |  |  | 25.8 | 1.2 |  | 25.7 |  | 22.8 |  |  |  | - |  |  | - | - |  | 24.5 | [7 empty] | -
| 10.1016/j.ultsonch.2017.09.044 |  | SS 316L steel |  |  |  | {'percentage': 'wt%', 'S': '0.03', 'P': '0.045'} |  |  | - | - |  | 14 |  | 18 |  |  |  | 3 |  |  | 2 | 1 |  | bal. | [7 empty] | 0.035
table | 10.1016/j.ultsonch.2018.09.004 | Physical and mechanical properties of the microwave synthesized AlxCoCrFeNi (x = 0.1-3) complex concentrated coatings. | Al0.1 | Average hardness, H (HV) | 458 +- 23 | HV |  | {'Coatings': 'Al0.1', 'Average hardness, H (HV)': '458 +- 23', 'Reduced elastic modulus, E (GPa)': '207 +- 5.5', 'Fracture toughness, Kc (MPa.m1/2)': '13.84 +- 0.6', 'H/E': '0.0217', 'Density (g/cc)': '7.70', 'Strain hardening exponent (n)': '0.56'}
table | 10.1016/j.ultsonch.2018.09.004 | Physical and mechanical properties of the microwave synthesized AlxCoCrFeNi (x = 0.1-3) complex concentrated coatings. | Al | Average hardness, H (HV) | 530 +- 31 | HV |  | {'Coatings': 'Al', 'Average hardness, H (HV)': '530 +- 31', 'Reduced elastic modulus, E (GPa)': '213 +- 6.2', 'Fracture toughness, Kc (MPa.m1/2)': '10.6 +- 0.4', 'H/E': '0.0244', 'Density (g/cc)': '6.59', 'Strain hardening exponent (n)': '0.62'}
table | 10.1016/j.ultsonch.2018.09.004 | Physical and mechanical properties of the microwave synthesized AlxCoCrFeNi (x = 0.1-3) complex concentrated coatings. | Al3 | Average hardness, H (HV) | 624 +- 33 | HV |  | {'Coatings': 'Al3', 'Average hardness, H (HV)': '624 +- 33', 'Reduced elastic modulus, E (GPa)': '192 +- 5.2', 'Fracture toughness, Kc (MPa.m1/2)': '7.44 +- 0.3', 'H/E': '0.0320', 'Density (g/cc)': '5.26', 'Strain hardening exponent (n)': '0.55'}
text | 10.1016/j.ultsonch.2018.09.004 |  | Al3CoCrFeNi | hardness | 636 | HV
text | 10.1016/j.ultsonch.2018.09.004 |  | Al3CoCrFeNi | hardness | 624 | HV
| 10.1016/j.ultsonch.2018.09.004 |  | Al0.1CrCoFeNi |  |  |  | {'percentage': 'wt.%'} |  |  | 25.8 | 1.2 |  | 25.7 |  | 22.8 | [9 empty] | 24.5
| 10.1016/j.ultsonch.2018.09.004 |  | AlCrCoFeNi |  |  |  | {'percentage': 'wt.%'} |  |  | 23.4 | 10.8 |  | 23.2 |  | 20.5 | [9 empty] | 22.1
| 10.1016/j.ultsonch.2018.09.004 |  | Al3CrCoFeNi |  |  |  | {'percentage': 'wt.%'} |  |  | 19.2 | 26.4 |  | 19.1 |  | 17.1 | [9 empty] | 18.2
| 10.1016/j.vacuum.2018.01.031 |  | M0.2 (fcc + L12+bcc) |  |  |  | {'fcc + L12': 'fcc + L12', '12.83': '9.70', '20.12': '30.05', '30.16': '35.97', '36.89': '19.66', '-': '4.62'} | [10 empty] | C
| 10.1016/j.vacuum.2018.01.031 |  | M0.2 (fcc + L12+bcc) |  |  |  | {'fcc + L12': 'bcc', '12.83': '20.74', '20.12': '25.26', '30.16': '32.15', '36.89': '10.85', '-': '11.00'} | [10 empty] | D
| 10.1016/j.vacuum.2018.01.031 |  | M0.2 (fcc + L12+bcc) |  |  |  | {'fcc + L12': '-', '12.83': '2.57', '20.12': '3.58', '30.16': '9.44', '36.89': '83.87', '-': '0.54'} | [10 empty] | D'
| 10.1016/j.vacuum.2018.01.031 |  | I0.2 (fcc + L12+bcc) |  |  |  | {'fcc + L12': 'fcc + L12', '12.83': '6.99', '20.12': '38.42', '30.16': '34.11', '36.89': '17.62', '-': '2.86'} | [10 empty] | E
| 10.1016/j.vacuum.2018.01.031 |  | I0.2 (fcc + L12+bcc) |  |  |  | {'fcc + L12': 'bcc', '12.83': '17.18', '20.12': '25.81', '30.16': '31.95', '36.89': '14.93', '-': '10.13'} | [10 empty] | F
text | 10.1016/j.vacuum.2018.03.035 |  | AlxCrFe1.5Ni0.5 | hardness | 450.1 | HV
text | 10.1016/j.vacuum.2018.03.035 |  | Al0.07Cr0.2Fe0.2Ni0.53 | hardness | 150 | HV
text | 10.1016/j.vacuum.2018.03.035 |  | Al0.53Cr0.2Fe0.2Ni0.07 | hardness | 820 | HV
text | 10.1016/j.vacuum.2018.03.035 |  | Al0.2Cr0.2Fe0.06Ni0.54 | hardness | 415 | HV
text | 10.1016/j.vacuum.2018.03.035 |  | Al0.2Cr0.2Fey | hardness | 100 | HV
| 10.1016/j.vacuum.2018.03.035 |  | A1 |  |  |  | {'percentage': 'at.%', 'No.': 'A1', 'state': 'as-cast', 'Region/ Phase': 'total'} |  |  |  | 6.9 |  | 53.0 |  | 20.0 | [9 empty] | 20.1
| 10.1016/j.vacuum.2018.03.035 |  | A1 |  |  |  | {'percentage': 'at.%', 'No.': 'A1', 'state': 'as-cast', 'Region/ Phase': 'FCC-1'} |  |  |  | 6.0 |  | 53.6 |  | 20.0 | [9 empty] | 20.4
| 10.1016/j.vacuum.2018.03.035 |  | A1 |  |  |  | {'percentage': 'at.%', 'No.': 'A1', 'state': 'as-cast', 'Region/ Phase': 'FCC-2'} |  |  |  | 7.3 |  | 53.3 |  | 20.1 | [9 empty] | 19.3
| 10.1016/j.vacuum.2018.03.035 |  | A'1 |  |  |  | {'percentage': 'at.%', 'No.': "A'1", 'state': '800 degC annealed', 'Region/ Phase': 'FCC'} |  |  |  | 6.6 |  | 53.2 |  | 20.0 | [9 empty] | 20.2
| 10.1016/j.vacuum.2018.03.035 |  | A2 |  |  |  | {'percentage': 'at.%', 'No.': 'A2', 'state': 'as-cast', 'Region/ Phase': 'total'} |  |  |  | 13.3 |  | 46.3 |  | 20.4 | [9 empty] | 20.0
| 10.1016/j.vacuum.2018.03.035 |  | A2 |  |  |  | {'percentage': 'at.%', 'No.': 'A2', 'state': 'as-cast', 'Region/ Phase': 'FCC'} |  |  |  | 11.3 |  | 45.8 |  | 20.3 | [9 empty] | 22.6
| 10.1016/j.vacuum.2018.03.035 |  | A2 |  |  |  | {'percentage': 'at.%', 'No.': 'A2', 'state': 'as-cast', 'Region/ Phase': 'B2'} |  |  |  | 22.8 |  | 49.5 |  | 13.9 | [9 empty] | 13.8
| 10.1016/j.vacuum.2018.03.035 |  | 800 degC annealed |  |  |  | {'percentage': 'at.%', 'No.': '800 degC annealed', 'state': 'FCC', 'Region/ Phase': '6.8'} |  |  |  | 21.8 |  |  |  | 26.5 | [9 empty] | 44.9
| 10.1016/j.vacuum.2018.03.035 |  | 800 degC annealed |  |  |  | {'percentage': 'at.%', 'No.': '800 degC annealed', 'state': 'B2', 'Region/ Phase': '24.6'} |  |  |  | 17.8 |  |  |  | 10.5 | [9 empty] | 47.1
| 10.1016/j.vacuum.2018.03.035 |  | A3 |  |  |  | {'percentage': 'at.%', 'No.': 'A3', 'state': 'as-cast', 'Region/ Phase': 'total'} |  |  |  | 22.8 |  | 37.3 |  | 20.0 | [9 empty] | 19.9
| 10.1016/j.vacuum.2018.03.035 |  | A3 |  |  |  | {'percentage': 'at.%', 'No.': 'A3', 'state': 'as-cast', 'Region/ Phase': 'BCC'} |  |  |  | 17.8 |  | 32.3 |  | 25.5 | [9 empty] | 24.4
| 10.1016/j.vacuum.2018.03.035 |  | A3 |  |  |  | {'percentage': 'at.%', 'No.': 'A3', 'state': 'as-cast', 'Region/ Phase': 'B2'} |  |  |  | 30.3 |  | 44.5 |  | 11.1 | [9 empty] | 14.1
| 10.1016/j.vacuum.2018.03.035 |  | 800 degC annealed |  |  |  | {'percentage': 'at.%', 'No.': '800 degC annealed', 'state': 'BCC', 'Region/ Phase': '6.1'} |  |  |  | 44.2 |  |  |  | 33.0 | [9 empty] | 16.7
| 10.1016/j.vacuum.2018.03.035 |  | 800 degC annealed |  |  |  | {'percentage': 'at.%', 'No.': '800 degC annealed', 'state': 'B2', 'Region/ Phase': '32.5'} |  |  |  | 6.2 |  |  |  | 12.1 | [9 empty] | 49.2
| 10.1016/j.vacuum.2018.03.035 |  | 800 degC annealed |  |  |  | {'percentage': 'at.%', 'No.': '800 degC annealed', 'state': 'FCC', 'Region/ Phase': '4.7'} |  |  |  | 22.3 |  |  |  | 46.5 | [9 empty] | 26.5
| 10.1016/j.vacuum.2018.03.035 |  | A4 |  |  |  | {'percentage': 'at.%', 'No.': 'A4', 'state': 'as-cast', 'Region/ Phase': 'total'} |  |  |  | 35.4 |  | 24.9 |  | 19.7 | [9 empty] | 20.0
| 10.1016/j.vacuum.2018.03.035 |  | A4 |  |  |  | {'percentage': 'at.%', 'No.': 'A4', 'state': 'as-cast', 'Region/ Phase': 'BCC'} |  |  |  | 31.4 |  | 19.0 |  | 25.8 | [9 empty] | 23.8
| 10.1016/j.vacuum.2018.03.035 |  | A4 |  |  |  | {'percentage': 'at.%', 'No.': 'A4', 'state': 'as-cast', 'Region/ Phase': 'B2'} |  |  |  | 40.6 |  | 33.6 |  | 11.3 | [9 empty] | 14.5
| 10.1016/j.vacuum.2018.03.035 |  | 800 degC annealed |  |  |  | {'percentage': 'at.%', 'No.': '800 degC annealed', 'state': 'BCC', 'Region/ Phase': '30.9'} |  |  |  | 26.3 |  |  |  | 23.4 | [9 empty] | 19.4
| 10.1016/j.vacuum.2018.03.035 |  | 800 degC annealed |  |  |  | {'percentage': 'at.%', 'No.': '800 degC annealed', 'state': 'B2', 'Region/ Phase': '42.2'} |  |  |  | 9.7 |  |  |  | 14.6 | [9 empty] | 33.5
| 10.1016/j.vacuum.2018.03.035 |  | A5 |  |  |  | {'percentage': 'at.%', 'No.': 'A5', 'state': 'as-cast', 'Region/ Phase': 'total'} |  |  |  | 42.4 |  | 16.7 |  | 20.5 | [9 empty] | 20.4
| 10.1016/j.vacuum.2018.03.035 |  | A5 |  |  |  | {'percentage': 'at.%', 'No.': 'A5', 'state': 'as-cast', 'Region/ Phase': 'B2'} |  |  |  | 41.3 |  | 15.0 |  | 22.4 | [9 empty] | 21.3
| 10.1016/j.vacuum.2018.03.035 |  | 800 degC annealed |  |  |  | {'percentage': 'at.%', 'No.': '800 degC annealed', 'state': 'BCC', 'Region/ Phase': '21.9'} |  |  |  | 59.5 |  |  |  | 10.2 | [9 empty] | 8.4
| 10.1016/j.vacuum.2018.03.035 |  | 800 degC annealed |  |  |  | {'percentage': 'at.%', 'No.': '800 degC annealed', 'state': 'B2', 'Region/ Phase': '44.8'} |  |  |  | 14.3 |  |  |  | 21.5 | [9 empty] | 19.4
| 10.1016/j.vacuum.2018.03.035 |  | A6 |  |  |  | {'percentage': 'at.%', 'No.': 'A6', 'state': 'as-cast', 'Region/ Phase': 'total'} |  |  |  | 52.0 |  | 7.4 |  | 20.2 | [9 empty] | 20.4
| 10.1016/j.vacuum.2018.03.035 |  | A6 |  |  |  | {'percentage': 'at.%', 'No.': 'A6', 'state': 'as-cast', 'Region/ Phase': 'Al8Cr5'} |  |  |  | 57.0 |  | 2.0 |  | 23.8 | [9 empty] | 17.2
| 10.1016/j.vacuum.2018.03.035 |  | A6 |  |  |  | {'percentage': 'at.%', 'No.': 'A6', 'state': 'as-cast', 'Region/ Phase': 'B2'} |  |  |  | 49.7 |  | 8.9 |  | 19.3 | [9 empty] | 22.1
| 10.1016/j.vacuum.2018.03.035 |  | 800 degC annealed |  |  |  | {'percentage': 'at.%', 'No.': '800 degC annealed', 'state': 'BCC', 'Region/ Phase': '40.3'} |  |  |  | 39.9 |  |  |  | 14.9 | [9 empty] | 4.9
| 10.1016/j.vacuum.2018.03.035 |  | 800 degC annealed |  |  |  | {'percentage': 'at.%', 'No.': '800 degC annealed', 'state': 'B2', 'Region/ Phase': '50.4'} |  |  |  | 12.7 |  |  |  | 24.5 | [9 empty] | 12.4
| 10.1016/j.vacuum.2018.03.035 |  | 800 degC annealed |  |  |  | {'percentage': 'at.%', 'No.': '800 degC annealed', 'state': 'Al8Cr5', 'Region/ Phase': '55.0'} |  |  |  | 28.6 |  |  |  | 15.7 | [9 empty] | 0.7
| 10.1016/j.vacuum.2018.05.027 |  | CoCrFeNiAl0.5 |  |  |  | {'percentage': 'atomic percent', 'Region': 'Dark(1)'} |  |  | 14-20 | 15-30 |  | 21-30 | - | 3-10 | [9 empty] | 13-18
| 10.1016/j.vacuum.2018.05.027 |  | CoCrFeNiAl0.5 |  |  |  | {'percentage': 'atomic percent', 'Region': 'Light(2)'} |  |  | 16-24 | 4-10 |  | 3-6 | - | 38-44 | [9 empty] | 35-40
| 10.1016/j.vacuum.2018.05.027 |  | CoCrFeNiAl0.5Ti0.5 |  |  |  | {'percentage': 'atomic percent', 'Region': 'Dark(1)'} |  |  | 16-18 | 7-11 |  | 18-25 | 7-11 | 12-19 | [9 empty] | 16-21
| 10.1016/j.vacuum.2018.05.027 |  | CoCrFeNiAl0.5Ti0.5 |  |  |  | {'percentage': 'atomic percent', 'Region': 'Light(2)'} |  |  | 18-20 | 3-5 |  | 11-15 | 3-5 | 27-31 | [9 empty] | 26-29
| 10.1016/j.vacuum.2018.05.027 |  | CoCrFeNiAl0.5Ti |  |  |  | {'percentage': 'atomic percent', 'Region': 'Dark(1)'} |  |  | 11-16 | 15-17 |  | 19-23 | 29-34 | 7-9 | [9 empty] | 12-18
| 10.1016/j.vacuum.2018.05.027 |  | CoCrFeNiAl0.5Ti |  |  |  | {'percentage': 'atomic percent', 'Region': 'Light(2)'} |  |  | 8-11 | 3-6 |  | 12-15 | 3-6 | 25-30 | [9 empty] | 30-32
| 10.1016/j.vacuum.2018.05.027 |  | CoCrFeNiTi0.5 |  |  |  | {'percentage': 'atomic percent', 'Region': 'Dark(1)'} |  |  | 10-12 | - |  | 3-5 | 2-3 | 65-72 | [9 empty] | 5-10
| 10.1016/j.vacuum.2018.05.027 |  | CoCrFeNiTi0.5 |  |  |  | {'percentage': 'atomic percent', 'Region': 'Light(2)'} |  |  | 18-21 | - |  | 15-18 | 12-15 | 28-35 | [9 empty] | 17-22
| 10.1016/j.vacuum.2018.05.027 |  | CoCrFeNiAlTi0.5 |  |  |  | {'percentage': 'atomic percent', 'Region': 'Dark(1)'} |  |  | 8-14 | 18-27 |  | 15-23 | 18-23 | 3-6 | [9 empty] | 8-10
| 10.1016/j.vacuum.2018.05.027 |  | CoCrFeNiAlTi0.5 |  |  |  | {'percentage': 'atomic percent', 'Region': 'Light(2)'} |  |  | 13-20 | 12-15 |  | 8-10 | 8-14 | 20-26 | [9 empty] | 17-23
| 10.1016/j.vacuum.2018.06.020 |  | Si0Ti0 |  |  |  | {'percentage': 'at.%', 'SAED': 'A', 'Crystal structures': 'fcc + L12', 'Lattice Constants (A)': 'fcc:3.528', 'Cu': '14.75'} |  |  | 38.33 | 12.30 |  | 34.62 | - | [8 empty] | -
| 10.1016/j.vacuum.2018.06.020 |  | Si0Ti0 |  |  |  | {'percentage': 'at.%', 'SAED': 'B', 'Crystal structures': 'fcc + L12', 'Lattice Constants (A)': 'fcc:3.477', 'Cu': '36.89'} |  |  | 20.12 | 12.83 |  | 30.16 | - | [8 empty] | -
| 10.1016/j.vacuum.2018.06.020 |  | Si0Ti0.25 |  |  |  | {'percentage': 'at.%', 'SAED': 'C', 'Crystal structures': 'fcc + L12', 'Lattice Constants (A)': 'fcc:3.604', 'Cu': '20.80'} |  |  | 29.40 | 8.60 |  | 31.20 | 10.00 | [8 empty] | -
| 10.1016/j.vacuum.2018.06.020 |  | Si0Ti0.25 |  |  |  | {'percentage': 'at.%', 'SAED': 'D', 'Crystal structures': 'fcc + L12', 'Lattice Constants (A)': 'fcc:3.646', 'Cu': '14.40'} |  |  | 29.30 | 13.60 |  | 29.60 | 13.10 | [8 empty] | -
| 10.1016/j.vacuum.2018.06.020 |  | Si0Ti0.5 |  |  |  | {'percentage': 'at.%', 'SAED': 'E', 'Crystal structures': 'fcc + L12', 'Lattice Constants (A)': 'fcc:3.654', 'Cu': '16.30'} |  |  | 32.80 | 4.70 |  | 31.50 | 14.70 | [8 empty] | -
| 10.1016/j.vacuum.2018.06.020 |  | Si0Ti0.5 |  |  |  | {'percentage': 'at.%', 'SAED': 'F', 'Crystal structures': 'fcc + L12', 'Lattice Constants (A)': 'fcc:3.673', 'Cu': '21.70'} |  |  | 29.20 | 7.90 |  | 28.00 | 13.20 | [8 empty] | -
| 10.1016/j.vacuum.2018.06.020 |  | Si0Ti0.5 |  |  |  | {'percentage': 'at.%', 'SAED': "F'", 'Crystal structures': 'bcc', 'Lattice Constants (A)': '2.958', 'Cu': '11.50'} |  |  | 26.00 | 10.50 |  | 33.60 | 18.40 | [8 empty] | -
| 10.1016/j.vacuum.2018.06.020 |  | Si0*2Ti0.25 |  |  |  | {'percentage': 'at.%', 'SAED': 'G', 'Crystal structures': 'fcc + L12', 'Lattice Constants (A)': 'fcc:3.543', 'Cu': '10.12'} |  |  | 29.56 | 12.72 |  | 30.36 | 10.32 | [8 empty] | 6.92
| 10.1016/j.vacuum.2018.06.020 |  | Si0*2Ti0.25 |  |  |  | {'percentage': 'at.%', 'SAED': 'H', 'Crystal structures': 'fcc + L12', 'Lattice Constants (A)': 'fcc:3.611', 'Cu': '18.80'} |  |  | 24.00 | 7.00 |  | 27.80 | 6.60 | [8 empty] | 15.80
| 10.1016/j.vacuum.2018.06.020 |  | Si0*2Ti0.25 |  |  |  | {'percentage': 'at.%', 'SAED': "H'", 'Crystal structures': 'bcc', 'Lattice Constants (A)': '2.821', 'Cu': '7.85'} |  |  | 23.63 | 15.73 |  | 28.36 | 17.82 | [8 empty] | 6.61
| 10.1016/j.vacuum.2018.06.020 |  | Si0*2Ti0.25 |  |  |  | {'percentage': 'at.%', 'SAED': 'I', 'Crystal structures': 'fcc(G)', 'Lattice Constants (A)': '11.352', 'Cu': '1.60'} |  |  | 33.60 | 0.40 |  | 26.90 | 19.50 | [8 empty] | 18.00
| 10.1016/j.vacuum.2018.06.020 |  | Si0*2Ti0.5 |  |  |  | {'percentage': 'at.%', 'SAED': 'J', 'Crystal structures': 'fcc + L12', 'Lattice Constants (A)': 'fcc:3.564', 'Cu': '11.12'} |  |  | 29.68 | 7.70 |  | 30.25 | 15.33 | [8 empty] | 5.92
| 10.1016/j.vacuum.2018.06.020 |  | Si0*2Ti0.5 |  |  |  | {'percentage': 'at.%', 'SAED': "J'", 'Crystal structures': 'fcc', 'Lattice Constants (A)': '5.796', 'Cu': '4.65'} |  |  | 27.65 | 12.96 |  | 31.36 | 17.75 | [8 empty] | 5.63
| 10.1016/j.vacuum.2018.06.020 |  | Si0*2Ti0.5 |  |  |  | {'percentage': 'at.%', 'SAED': 'K', 'Crystal structures': 'fcc + L12', 'Lattice Constants (A)': 'fcc:3.620', 'Cu': '25.40'} |  |  | 24.80 | 6.30 |  | 33.40 | 8.20 | [8 empty] | 1.90
| 10.1016/j.vacuum.2018.06.020 |  | Si0*2Ti0.5 |  |  |  | {'percentage': 'at.%', 'SAED': 'L', 'Crystal structures': 'fcc(G)', 'Lattice Constants (A)': '11.393', 'Cu': '1.15'} |  |  | 33.17 | 0.43 |  | 26.46 | 17.55 | [8 empty] | 21.24
| 10.1016/j.vacuum.2018.06.020 |  | Si0*2Ti0.5 |  |  |  | {'percentage': 'at.%', 'SAED': 'M', 'Crystal structures': 'bcc', 'Lattice Constants (A)': '2.855', 'Cu': '6.84'} |  |  | 25.26 | 12.73 |  | 32.14 | 15.69 | [8 empty] | 7.34
| 10.1016/j.vacuum.2018.06.020 |  | Si0*2Ti0.5 |  |  |  | {'percentage': 'at.%', 'SAED': 'N', 'Crystal structures': '-', 'Lattice Constants (A)': '-', 'Cu': '63.67'} |  |  | 9.97 | 5.32 |  | 15.16 | 4.26 | [8 empty] | 1.62
| 10.1016/j.vacuum.2019.108837 |  | Al0CoCrCuFeNi |  |  |  | {'percentage': 'at. %', 'Cu': '18.56 +- 0.5'} |  |  | 19.34 +- 0.5 | - |  | 20.09 +- 0.5 |  | 21.07 +- 0.5 | [9 empty] | 20.94 +- 0.5
| 10.1016/j.vacuum.2019.108837 |  | Al0.5CoCrCuFeNi |  |  |  | {'percentage': 'at. %', 'Cu': '16.32 +- 0.5'} |  |  | 17.56 +- 0.5 | 7.85 +- 0.5 |  | 18.71 +- 0.5 |  | 20.11 +- 0.5 | [9 empty] | 19.43 +- 0.5
| 10.1016/j.vacuum.2019.108837 |  | Al1CoCrCuFeNi |  |  |  | {'percentage': 'at. %', 'Cu': '16.67 +- 0.5'} |  |  | 18.74 +- 0.5 | 15.52 +- 0.5 |  | 13.66 +- 0.5 |  | 18.33 +- 0.5 | [9 empty] | 17.08 +- 0.5
| 10.1016/j.vacuum.2019.108837 |  | Al1.5CoCrCuFeNi |  |  |  | {'percentage': 'at. %', 'Cu': '13.44 +- 0.5'} |  |  | 14.12 +- 0.5 | 22.86 +- 0.5 |  | 15.65 +- 0.5 |  | 16.65 +- 0.5 | [9 empty] | 17.28 +- 0.5
| 10.1016/j.vacuum.2019.108837 |  | Al2CoCrCuFeNi |  |  |  | {'percentage': 'at. %', 'Cu': '13.06 +- 0.5'} |  |  | 13.08 +- 0.5 | 27.64 +- 0.5 |  | 16.43 +- 0.5 |  | 14.57 +- 0.5 | [9 empty] | 15.22 +- 0.5
| 10.1016/j.vacuum.2019.109129 |  | AlCrCuFeNiVx |  |  |  | {'percentage': 'at.%', 'area': '1', 'Cu': '47.49'} |  |  |  | 23.21 |  | 21.09 |  | 2.01 | [8 empty] | 0.46 | 5.75
| 10.1016/j.vacuum.2019.109129 |  | AlCrCuFeNiVx |  |  |  | {'percentage': 'at.%', 'area': '1', 'Cu': '59'} |  |  |  | 19.25 |  | 15.79 |  | 1.39 | [8 empty] | 1.02 | 3.55
| 10.1016/j.vacuum.2019.109129 |  | AlCrCuFeNiVx |  |  |  | {'percentage': 'at.%', 'area': '1', 'Cu': '62.33'} |  |  |  | 15.52 |  | 11.77 |  | 3.09 | [8 empty] | 3.1 | 4.2
text | 10.1016/j.vacuum.2020.109173 |  | FeCoNiCuMo | hardness | 382 | HV
| 10.1016/j.vacuum.2020.109173 |  | Mo0.2 |  |  |  | {'percentage': 'Atomic %', 'Cu': '23.80', 'DSmix': '12.56', 'DHmix': '4.03', 'd': '2.14', 'DX': '0.066', 'VEC': '9.33', 'O': '5.37', '[?]': '2.74', 'PSFE': '9.52', 'RMS': '2.13', 'M d -': '0.779'} |  |  | 23.80 |  |  | 23.80 | [5 empty] | 4.76 | [5 empty] | 23.80
| 10.1016/j.vacuum.2020.109173 |  | Mo0.4 |  |  |  | {'percentage': 'Atomic %', 'Cu': '22.72', 'DSmix': '13.01', 'DHmix': '3.22', 'd': '2.69', 'DX': '0.085', 'VEC': '9.1', 'O': '7.17', '[?]': '1.79', 'PSFE': '18.18', 'RMS': '2.68', 'M d -': '0.815'} |  |  | 22.72 |  |  | 22.72 | [5 empty] | 9.09 | [5 empty] | 22.72
| 10.1016/j.vacuum.2020.109173 |  | Mo0.6 |  |  |  | {'percentage': 'Atomic %', 'Cu': '21.73', 'DSmix': '13.24', 'DHmix': '2.53', 'd': '3.06', 'DX': '0.098', 'VEC': '9.04', 'O': '9.54', '[?]': '1.41', 'PSFE': '26.08', 'RMS': '3.05', 'M d -': '0.846'} |  |  | 21.73 |  |  | 21.73 | [5 empty] | 13.04 | [5 empty] | 21.73
| 10.1016/j.vacuum.2020.109173 |  | Mo0.8 |  |  |  | {'percentage': 'Atomic %', 'Cu': '20.83', 'DSmix': '13.35', 'DHmix': '1.94', 'd': '3.34', 'DX': '0.108', 'VEC': '8.91', 'O': '12.84', '[?]': '1.19', 'PSFE': '33.32', 'RMS': '3.33', 'M d -': '0.876'} |  |  | 20.83 |  |  | 20.83 | [5 empty] | 16.66 | [5 empty] | 20.83
| 10.1016/j.vacuum.2020.109173 |  | Mo1 |  |  |  | {'percentage': 'Atomic %', 'Cu': '20', 'DSmix': '13.38', 'DHmix': '1.44', 'd': '3.54', 'DX': '0.115', 'VEC': '8.80', 'O': '17.76', '[?]': '1.06', 'PSFE': '40', 'RMS': '3.54', 'M d -': '0.903'} |  |  | 20 |  |  | 20 | [5 empty] | 20 | [5 empty] | 20.00
| 10.1016/j.vacuum.2020.109571 |  | WC4Co0H |  |  |  | {'percentage': 'wt%', 'O': '<0.01'} |  |  | 9.68 |  | 84.26 | 0.07 |  | 0.06 | [6 empty] | <0.01 |  |  | 0.20 | [7 empty] | 5.73
| 10.1016/j.vacuum.2020.109571 |  | WC3Co1H |  |  |  | {'percentage': 'wt%', 'O': '<0.01'} |  |  | 7.72 |  | 85.01 | 0.49 |  | 0.41 | [6 empty] | 0.45 |  |  | 0.49 | [7 empty] | 5.41
| 10.1016/j.vacuum.2020.109571 |  | WC2Co2H |  |  |  | {'percentage': 'wt%', 'O': '<0.01'} |  |  | 5.89 |  | 85.12 | 1.09 |  | 0.90 | [6 empty] | 0.93 |  |  | 1.06 | [7 empty] | 5.01
| 10.1016/j.vacuum.2020.109571 |  | WC0Co4H |  |  |  | {'percentage': 'wt%', 'O': '<0.01'} |  |  | 1.04 |  | 89.81 | 1.12 |  | 0.90 | [6 empty] | 1.01 |  |  | 1.04 | [7 empty] | 5.06
| 10.1016/j.vacuum.2020.109571 |  | WC4Co2H |  |  |  | {'percentage': 'wt%', 'O': '<0.01'} |  |  | 10.44 |  | 82.14 | 0.60 |  | 0.50 | [6 empty] | 0.54 |  |  | 0.56 | [7 empty] | 5.20
| 10.1016/j.vacuum.2020.109571 |  | WC4Co4H |  |  |  | {'percentage': 'wt%', 'O': '<0.01'} |  |  | 13.69 |  | 74.59 | 1.33 |  | 1.81 | [6 empty] | 1.52 |  |  | 1.57 | [7 empty] | 5.47
| 10.1016/j.vacuum.2020.109686 |  | Al0 |  |  |  | {'percentage': 'at.%', 'Cu': '18.2'} |  |  |  | 9.0 |  |  | 18.2 | 18.2 | [6 empty] | 18.2 |  |  | 18.2
| 10.1016/j.vacuum.2020.109686 |  | Al0 |  |  |  | {'percentage': 'at.%', 'Cu': '2.4'} |  |  |  | 4.4 |  |  | 27.7 | 24.4 | [6 empty] | 14.2 |  |  | 26.9
| 10.1016/j.vacuum.2020.109686 |  | Al0 |  |  |  | {'percentage': 'at.%', 'Cu': '59.5'} |  |  |  | 16.2 |  |  | 1.2 | 1.1 | [6 empty] | 20.4 |  |  | 1.6
| 10.1016/j.vacuum.2020.109882 |  | 2 h |  |  |  | {'percentage': 'at. %', '': 'CoreShell', 'Cu': '-23.07'} |  |  | 20.9015.75 | 20.6712.81 |  | 18.9016.66 |  | 17.9615.90 | [9 empty] | 21.5715.81
| 10.1016/j.vacuum.2020.109882 |  | 4 h |  |  |  | {'percentage': 'at. %', '': 'CoreShell', 'Cu': '0.2637.59'} |  |  | 19.5213.62 | 14.627.11 |  | 14.8612.97 |  | 29.9914.43 | [9 empty] | 20.7514.28
| 10.1016/j.vacuum.2020.109882 |  | 6 h Reinforcement |  |  |  | {'percentage': 'at. %', '': '6 h Reinforcement', 'Cu': '48.35'} |  |  | 12.09 | 3.69 |  | 10.02 |  | 13.71 | [9 empty] | 12.14
| 10.1016/j.vacuum.2020.109882 |  | 8 h Reinforcement |  |  |  | {'percentage': 'at. %', '': '8 h Reinforcement', 'Cu': '56.89'} |  |  | 11.98 | - |  | 5.67 |  | 12.53 | [9 empty] | 12.93
| 10.1016/j.vacuum.2020.109969 |  | Al5Co35Cr25Fe15Ni20 |  |  |  | {'Point': '1'} |  |  | 7.7 | 0.0 |  | 0.0 |  | 45.1 | [9 empty] | 0.0
| 10.1016/j.vacuum.2020.109969 |  | Al5Co35Cr25Fe15Ni20 |  |  |  | {'Point': '2'} |  |  | 0.0 | 0.0 |  | 0.0 |  | 46.5 | [9 empty] | 0.0
| 10.1016/j.vacuum.2020.109969 |  | Al5Co25Cr20Fe15Ni35 |  |  |  | {'Point': '1'} |  |  | 0.0 | 0.0 |  | 0.0 |  | 50.7 | [9 empty] | 0.0
| 10.1016/j.vacuum.2020.109969 |  | Al5Co25Cr20Fe15Ni35 |  |  |  | {'Point': '2'} |  |  | 0.0 | 0.0 |  | 0.0 |  | 51.4 | [9 empty] | 0.0
| 10.1016/j.vacuum.2020.109995 |  | 900 degC |  |  |  | {'percentage': 'at%', '27.57': '23.85', '50.96': '26.26', '12.36': '22.44', '9.11': '27.46'} | [10 empty] | A
| 10.1016/j.vacuum.2020.109995 |  | 900 degC |  |  |  | {'percentage': 'at%', '27.57': '26.22', '50.96': '56.25', '12.36': '11.30', '9.11': '6.23'} | [10 empty] | B
| 10.1016/j.vacuum.2020.109995 |  | 900 degC |  |  |  | {'percentage': 'at%', '27.57': '9.76', '50.96': '12.36', '12.36': '38.84', '9.11': '39.03'} | [10 empty] | C
| 10.1016/j.vacuum.2020.109995 |  | 1100 degC |  |  |  | {'percentage': 'at%', '27.57': '24.61', '50.96': '25.24', '12.36': '22.00', '9.11': '28.15'} | [10 empty] | A
| 10.1016/j.vacuum.2020.109995 |  | 1100 degC |  |  |  | {'percentage': 'at%', '27.57': '23.31', '50.96': '51.96', '12.36': '14.29', '9.11': '10.44'} | [10 empty] | B
| 10.1016/j.vacuum.2020.109995 |  | 1100 degC |  |  |  | {'percentage': 'at%', '27.57': '11.24', '50.96': '15.05', '12.36': '37.30', '9.11': '36.40'} | [10 empty] | C
text | 10.1016/j.vacuum.2021.110072 |  | Al10Co24Cr10Fe15Ni34Ti6Cu1 atomic | hardness | 530 | HV | {'percentage': 'atomic percent', 'Region': 'DR', 'Cu': '0.96', 'Ref.': 'In this work'} |  |  | 24.85 | 10.61 |  | 31.69 | 4.13 | 11.04 | [9 empty] | 16.73
text | 10.1016/j.vacuum.2021.110072 |  | Al10Co24Cr10Fe15Ni34Ti6Cu1 atomic | hardness | 530 | HV | {'percentage': 'atomic percent', 'Region': 'ID', 'Cu': '0.00', 'Ref.': 'In this work'} |  |  | 20.91 | 16.52 |  | 34.10 | 11.30 | 6.90 | [9 empty] | 10.27
| 10.1016/j.vacuum.2021.110072 |  | CoCrFeNiAl0.5Ti0.5 atomic |  |  |  | {'percentage': 'atomic percent', 'Region': 'DR', 'Cu': '-', 'Ref.': '[53]'} |  |  | 18-20 | 3-5 |  | 11-15 | 3-5 | 27-31 | [9 empty] | 26-29
| 10.1016/j.vacuum.2021.110072 |  | CoCrFeNiAl0.5Ti0.5 atomic |  |  |  | {'percentage': 'atomic percent', 'Region': 'ID', 'Cu': '-', 'Ref.': '[53]'} |  |  | 16-18 | 7-11 |  | 18-25 | 7-11 | 12-19 | [9 empty] | 16-21
| 10.1016/j.vacuum.2021.110072 |  | CoCrFeNiAlTi0.5 atomic |  |  |  | {'percentage': 'atomic percent', 'Region': 'DR', 'Cu': '', 'Ref.': '[53]'} |  |  | 13-20 | 12-15 |  | 8-10 | 8-14 | 20-26 | [9 empty] | 17-23
| 10.1016/j.vacuum.2021.110072 |  | CoCrFeNiAlTi0.5 atomic |  |  |  | {'percentage': 'atomic percent', 'Region': 'ID', 'Cu': '', 'Ref.': '[53]'} |  |  | 8-14 | 18-27 |  | 15-23 | 18-23 | 3-6 | [9 empty] | 8-10
| 10.1016/j.vacuum.2021.110072 |  | Al0.3CoCrFeNiTi0.1 molar |  |  |  | {'percentage': 'atomic percent', 'Region': 'DR', 'Cu': '-', 'Ref.': '[51]'} |  |  | 23.0 | 5.9 |  | 22.2 | 1.9 | 24.2 | [9 empty] | 22.8
| 10.1016/j.vacuum.2021.110072 |  | Al0.3CoCrFeNiTi0.1 molar |  |  |  | {'percentage': 'atomic percent', 'Region': 'ID', 'Cu': '-', 'Ref.': '[51]'} |  |  | 21.2 | 15.2 |  | 29.4 | 14.2 | 9.8 | [9 empty] | 10.2
| 10.1016/j.vacuum.2021.110072 |  | Al10Co25Cr8Fe15Ni36Ti6 atomic |  |  |  | {'percentage': 'atomic percent', 'Region': 'DR', 'Cu': '-', 'Ref.': '[6]'} |  |  | 25.7 | 9.3 |  | 35.2 | 6 | 9 | [9 empty] | 14.4
| 10.1016/j.vacuum.2021.110072 |  | Al10Co25Cr8Fe15Ni36Ti6 atomic |  |  |  | {'percentage': 'atomic percent', 'Region': 'ID1', 'Cu': '-', 'Ref.': '[6]'} |  |  | 20.8 | 12.8 |  | 37.4 | 16.6 | 4.1 | [9 empty] | 8.2
| 10.1016/j.vacuum.2021.110072 |  | Al10Co25Cr8Fe15Ni36Ti6 atomic |  |  |  | {'percentage': 'atomic percent', 'Region': 'ID2', 'Cu': '-', 'Ref.': '[6]'} |  |  | 22.8 | 7.7 |  | 40.2 | 13.7 | 5.4 | [9 empty] | 10.3
| 10.1016/j.vacuum.2021.110072 |  | TiAlNiCrCoFe atomic |  |  |  | {'percentage': 'atomic percent', 'Region': 'White (~)', 'Cu': '-', 'Ref.': '[58]'} |  |  | 15 | 9 |  | 10 | 12 | 29 | [9 empty] | 25
| 10.1016/j.vacuum.2021.110072 |  | TiAlNiCrCoFe atomic |  |  |  | {'percentage': 'atomic percent', 'Region': 'Grey (~)', 'Cu': '-', 'Ref.': '[58]'} |  |  | 18 | 22 |  | 20 | 16 | 10 | [9 empty] | 14
| 10.1016/j.vacuum.2021.110072 |  | Al0.2Co1.5CrFeNi1.5Ti0.5 atomic |  |  |  | {'percentage': 'atomic percent', 'Region': 'Overall', 'Cu': '-', 'Ref.': '[24]'} |  |  | 26.1 | 3.8 |  | 26.3 | 9.1 | 17.6 | [9 empty] | 17.1
| 10.1016/j.vacuum.2021.110072 |  | Al0.2Co1.5CrFeNi1.5Ti atomic |  |  |  | {'percentage': 'atomic percent', 'Region': 'Overall', 'Cu': '-', 'Ref.': '[24]'} |  |  | 23.9 | 3.9 |  | 23.6 | 17.4 | 15.6 | [9 empty] | 15.6
| 10.1016/j.vacuum.2021.110072 |  | Al0.2Co1.5CrFeNi1.5Ti atomic |  |  |  | {'percentage': 'atomic percent', 'Region': 'DR', 'Cu': '-', 'Ref.': '[24]'} |  |  | 23.8 | 1.7 |  | 24.6 | 11.2 | 19.2 | [9 empty] | 19.6
| 10.1016/j.vacuum.2021.110072 |  | Al0.2Co1.5CrFeNi1.5Ti atomic |  |  |  | {'percentage': 'atomic percent', 'Region': 'ID (matrix)', 'Cu': '-', 'Ref.': '[24]'} |  |  | 23.6 | 0.7 |  | 12.2 | 15.3 | 26.2 | [9 empty] | 22.1
| 10.1016/j.vacuum.2021.110072 |  | Al0.2Co1.5CrFeNi1.5Ti atomic |  |  |  | {'percentage': 'atomic percent', 'Region': 'ID (Al-rich region)', 'Cu': '-', 'Ref.': '[24]'} |  |  | 24.3 | 5.0 |  | 27.2 | 22.3 | 5.5 | [9 empty] | 8.5
text | 10.1016/j.vacuum.2021.110364 |  | alloy | hardness | 304 | HV
| 10.1016/j.vacuum.2021.110364 |  | 0 |  |  |  | {'percentage': 'at.%'} |  |  | 33.333 | 0 |  | 33.333 | [11 empty] | 33.333
| 10.1016/j.vacuum.2021.110364 |  | Al5 |  |  |  | {'percentage': 'at.%'} |  |  | 31.666 | 5 |  | 31.666 | [11 empty] | 31.666
| 10.1016/j.vacuum.2021.110364 |  | Al10 |  |  |  | {'percentage': 'at.%'} |  |  | 30.000 | 10 |  | 30.000 | [11 empty] | 30.000
| 10.1016/j.vacuum.2021.110364 |  | Al15 |  |  |  | {'percentage': 'at.%'} |  |  | 28.333 | 15 |  | 28.333 | [11 empty] | 28.333
| 10.1016/j.vacuum.2021.110364 |  | Al20 |  |  |  | {'percentage': 'at.%'} |  |  | 26.666 | 20 |  | 26.666 | [11 empty] | 26.666
| 10.1016/j.vacuum.2021.110412 |  | Al0.25CoCrFeNiMn |  |  |  | {'percentage': 'at. %', 'EDS chemical composition (at. %)': 'Average composition'} |  |  | 19.07 | 4.24 |  | 18.46 |  | 19.99 | [6 empty] | 18.51 | - |  | 19.73
| 10.1016/j.vacuum.2021.110412 |  | Al0.45CoCrFeNiSi0.45 |  |  |  | {'percentage': 'at. %', 'EDS chemical composition (at. %)': 'Dendrite region'} |  |  | 21.66 | 5.94 |  | 20.56 |  | 21.48 | [6 empty] | - | 7.91 |  | 22.45
| 10.1016/j.vacuum.2021.110412 |  | Al0.45CoCrFeNiSi0.45 |  |  |  | {'percentage': 'at. %', 'EDS chemical composition (at. %)': 'Interdendrite region'} |  |  | 16.03 | 12.59 |  | 23.51 |  | 17.34 | [6 empty] | - | 14.81 |  | 15.72
| 10.1016/j.vacuum.2021.110412 |  | Al0.45CoCrFeNiSi0.45 |  |  |  | {'percentage': 'at. %', 'EDS chemical composition (at. %)': 'Average composition'} |  |  | 20.71 | 8.86 |  | 20.79 |  | 20.39 | [6 empty] | - | 9.05 |  | 20.20
| 10.1016/j.actamat.2021.117114 |  | 100 |  |  |  | {'O': '64.17'} |  |  |  | 4.21 | 0.01 |  | 0.11 |  |  | 0.14 | 2.10 | 0.48 |  |  |  | 28.87 |  |  | 0.01
| 10.1016/j.actamat.2021.117114 |  | 100 |  |  |  | {'O': '1.51'} |  |  |  | 0.01 | 1.04 |  | 0.64 |  |  | 2.9 | 4.7 | 29.81 |  |  |  | 58.52 |  |  | 0.87
| 10.1016/j.actamat.2021.117114 |  | 100 |  |  |  | {'O': '2.11'} |  |  |  | - | 2.42 |  | 1.71 |  |  | 6.62 | - | 43.02 |  |  |  | 42.75 |  |  | 1.37
| 10.1016/j.actamat.2021.117114 |  | 100 |  |  |  | {'O': '1.76'} |  |  |  | 0.03 | 3.55 |  | 1.63 |  |  | 8.95 | 17.5 | 64.91 |  |  |  | 0.61 |  |  | 1.06
| 10.1016/j.actamat.2021.117114 |  | 100 |  |  |  | {'O': '-'} |  |  |  | - | 3.0 |  | 1.6 |  |  | 9.1 | - | 85.2 |  |  |  | - |  |  | 2.1
text | 10.1016/j.wear.2005.12.008 |  | AlxCoCrCuFeNi | hardness | 650 | HV
text | 10.1016/j.wear.2005.12.008 |  | Al2.0CoCrCuFeNi | hardness | 560 | HV
| 10.1016/j.wear.2005.12.008 |  | CoCrCuFeNi |  |  |  | {'percentage': 'atomic percent', 'Cu': '0.5'} |  |  | 0.5 | 0.5 |  | 0.5 |  | 0.5 | [9 empty] | 0.5
| 10.1016/j.wear.2005.12.008 |  | CoCrCuFeNi |  |  |  | {'percentage': 'atomic percent', 'Cu': '18.18'} |  |  | 18.18 | 9.09 |  | 18.18 |  | 18.18 | [9 empty] | 18.18
| 10.1016/j.wear.2005.12.008 |  | CoCrCuFeNi |  |  |  | {'percentage': 'atomic percent', 'Cu': '9.4'} |  |  | 21.2 | 5.5 |  | 17.2 |  | 23.9 | [9 empty] | 22.7
| 10.1016/j.wear.2005.12.008 |  | CoCrCuFeNi |  |  |  | {'percentage': 'atomic percent', 'Cu': '59.2'} |  |  | 5.5 | 12.5 |  | 13.6 |  | 4.0 | [9 empty] | 5.2
| 10.1016/j.wear.2005.12.008 |  | CoCrCuFeNi |  |  |  | {'percentage': 'atomic percent', 'Cu': '1.0'} |  |  | 1.0 | 1.0 |  | 1.0 |  | 1.0 | [9 empty] | 1.0
| 10.1016/j.wear.2005.12.008 |  | CoCrCuFeNi |  |  |  | {'percentage': 'atomic percent', 'Cu': '16.67'} |  |  | 16.67 | 16.67 |  | 16.67 |  | 16.67 | [9 empty] | 16.67
| 10.1016/j.wear.2005.12.008 |  | CoCrCuFeNi |  |  |  | {'percentage': 'atomic percent', 'Cu': '7.4'} |  |  | 16.1 | 25.5 |  | 19.2 |  | 17.2 | [9 empty] | 14.6
| 10.1016/j.wear.2005.12.008 |  | CoCrCuFeNi |  |  |  | {'percentage': 'atomic percent', 'Cu': '17.5'} |  |  | 17.3 | 13.0 |  | 13.9 |  | 18.3 | [9 empty] | 20.0
| 10.1016/j.wear.2005.12.008 |  | CoCrCuFeNi |  |  |  | {'percentage': 'atomic percent', 'Cu': '56.9'} |  |  | 6.2 | 13.3 |  | 12.3 |  | 4.9 | [9 empty] | 6.4
| 10.1016/j.wear.2005.12.008 |  | CoCrCuFeNi |  |  |  | {'percentage': 'atomic percent', 'Cu': '2.0'} |  |  | 2.0 | 2.0 |  | 2.0 |  | 2.0 | [9 empty] | 2.0
| 10.1016/j.wear.2005.12.008 |  | CoCrCuFeNi |  |  |  | {'percentage': 'atomic percent', 'Cu': '14.28'} |  |  | 14.28 | 28.56 |  | 14.28 |  | 14.28 | [9 empty] | 14.28
| 10.1016/j.wear.2005.12.008 |  | CoCrCuFeNi |  |  |  | {'percentage': 'atomic percent', 'Cu': '9.1'} |  |  | 16.8 | 31.5 |  | 16.9 |  | 10.8 | [9 empty] | 15.0
| 10.1016/j.wear.2005.12.008 |  | CoCrCuFeNi |  |  |  | {'percentage': 'atomic percent', 'Cu': '68.2'} |  |  | 3.4 | 15.1 |  | 5.1 |  | 4.2 | [9 empty] | 4.0
| 10.1016/j.wear.2009.10.013 |  | AlCoCrFe |  |  |  | {'percentage': 'atomic percent'} |  |  | 0.6 | 0.6 |  | 0.6 |  | 0.6 |  |  |  | 0.6 | [5 empty] | 0.6
| 10.1016/j.wear.2009.10.013 |  | AlCoCrFe |  |  |  | {'percentage': 'atomic percent'} |  |  | 19.6 | 19.6 |  | 19.6 |  | 19.6 |  |  |  | 9.8 | [5 empty] | 11.8
| 10.1016/j.wear.2009.10.013 |  | AlCoCrFe |  |  |  | {'percentage': 'atomic percent'} |  |  | 18.3 | 31.8 |  | 27.9 |  | 10.2 |  |  |  | 3.5 | [5 empty] | 8.3
| 10.1016/j.wear.2009.10.013 |  | AlCoCrFe |  |  |  | {'percentage': 'atomic percent'} |  |  | 19.9 | 14.4 |  | 14.8 |  | 23.8 |  |  |  | 13.6 | [5 empty] | 13.5
| 10.1016/j.wear.2009.10.013 |  | AlCoCrFe |  |  |  | {'percentage': 'atomic percent'} |  |  | 1.0 | 1.0 |  | 1.0 |  | 1.0 |  |  |  | 1.0 | [5 empty] | 1.0
| 10.1016/j.wear.2009.10.013 |  | AlCoCrFe |  |  |  | {'percentage': 'atomic percent'} |  |  | 18.2 | 18.2 |  | 18.2 |  | 18.2 |  |  |  | 9.1 | [5 empty] | 18.2
| 10.1016/j.wear.2009.10.013 |  | AlCoCrFe |  |  |  | {'percentage': 'atomic percent'} |  |  | 18.1 | 24.5 |  | 24.4 |  | 12.3 |  |  |  | 5.2 | [5 empty] | 15.6
| 10.1016/j.wear.2009.10.013 |  | AlCoCrFe |  |  |  | {'percentage': 'atomic percent'} |  |  | 17.5 | 11.3 |  | 14.1 |  | 21.0 |  |  |  | 16.9 | [5 empty] | 19.3
| 10.1016/j.wear.2009.10.013 |  | AlCoCrFe |  |  |  | {'percentage': 'atomic percent'} |  |  | 1.5 | 1.5 |  | 1.5 |  | 1.5 |  |  |  | 1.5 | [5 empty] | 1.5
| 10.1016/j.wear.2009.10.013 |  | AlCoCrFe |  |  |  | {'percentage': 'atomic percent'} |  |  | 16.7 | 16.7 |  | 16.7 |  | 16.7 |  |  |  | 8.3 | [5 empty] | 25
| 10.1016/j.wear.2009.10.013 |  | AlCoCrFe |  |  |  | {'percentage': 'atomic percent'} |  |  | 16.0 | 16.9 |  | 16.9 |  | 16.5 |  |  |  | 7.9 | [5 empty] | 25.6
| 10.1016/j.wear.2009.10.013 |  | AlCoCrFe |  |  |  | {'percentage': 'atomic percent'} |  |  | 16.3 | 14.9 |  | 15.0 |  | 17.6 |  |  |  | 11.8 | [5 empty] | 24.4
| 10.1016/j.wear.2009.10.013 |  | AlCoCrFe |  |  |  | {'percentage': 'atomic percent'} |  |  | 2.0 | 2.0 |  | 2.0 |  | 2.0 |  |  |  | 2.0 | [5 empty] | 2.0
| 10.1016/j.wear.2009.10.013 |  | AlCoCrFe |  |  |  | {'percentage': 'atomic percent'} |  |  | 15.4 | 15.4 |  | 15.4 |  | 15.4 |  |  |  | 7.7 | [5 empty] | 30.8
| 10.1016/j.wear.2009.10.013 |  | AlCoCrFe |  |  |  | {'percentage': 'atomic percent'} |  |  | 13.5 | 17.4 |  | 15.7 |  | 15.5 |  |  |  | 8.4 | [5 empty] | 29.6
| 10.1016/j.wear.2009.10.013 |  | AlCoCrFe |  |  |  | {'percentage': 'atomic percent'} |  |  | 14.9 | 16.8 |  | 14.1 |  | 14.7 |  |  |  | 11.7 | [5 empty] | 27.9
| 10.1016/j.wear.2017.01.020 |  | Al0.1CrCoFeNi |  |  |  | {'percentage': 'wt%', 'S': '-', 'P': '-', 'Cu': '-'} |  |  | - | 1.2 |  | - |  | 22.8 |  |  |  | 25.8 |  |  | 25.7 | - |  | 24.5 | [7 empty] | -
| 10.1016/j.wear.2017.01.020 |  | SS 316L |  |  |  | {'percentage': 'wt%', 'S': '0.03', 'P': '0.045', 'Cu': '-'} |  |  | - | - |  | 14 |  | 18 |  |  |  | 3 |  |  | 2 | 1 |  | bal. | [7 empty] | 0.035
| 10.1016/j.wear.2017.01.020 |  | Mild steel |  |  |  | {'percentage': 'wt%', 'S': '0.05', 'P': '-', 'Cu': '0.20'} |  |  | - | - |  | - |  | - |  |  |  | - |  |  | 1.03 | 0.28 |  | bal. | [7 empty] | 0.26
| 10.1016/j.wear.2019.03.002 |  | CoCrFeMnNi |  |  |  | {'percentage': 'Weight %', 'Hardness (HV3)': '225 +- 6'} |  |  | 19.9 | 0 |  | 20.0 |  | 20.2 | [6 empty] | 21.5 |  |  | 17.7
| 10.1016/j.wear.2019.03.002 |  | Al0.3CoCrFeNi |  |  |  | {'percentage': 'Weight %', 'Hardness (HV3)': '176 +- 5'} |  |  | 24.3 | 3.4 |  | 25 |  | 23.2 | [6 empty] | 0 |  |  | 23.3
| 10.1016/j.wear.2019.03.002 |  | Al0.6CoCrFeNi |  |  |  | {'percentage': 'Weight %', 'Hardness (HV3)': '251 +- 5'} |  |  | 23.9 | 6.6 |  | 23.5 |  | 23.3 | [6 empty] | 0 |  |  | 23.2
| 10.1016/j.wear.2019.03.002 |  | AlCoCrFeNi |  |  |  | {'percentage': 'Weight %', 'Hardness (HV3)': '630 +- 11'} |  |  | 21.8 | 10.9 |  | 22.4 |  | 22.6 | [6 empty] | 0 |  |  | 21.8
| 10.1016/j.wear.2019.03.002 |  | AISI 304 |  |  |  | {'percentage': 'Weight %', 'Hardness (HV3)': '245 +- 6'} |  |  | 0.14 | 0 |  | 8.1 |  | 19.2 | [6 empty] | 1.1 |  |  | 69.6
| 10.1016/j.wear.2019.03.002 |  | Inconel 718 |  |  |  | {'percentage': 'Weight %', 'Hardness (HV3)': '425 +- 8'} |  |  | 0 | 0.2 |  | 44.5 |  | 14.8 | [6 empty] | 0.1 |  |  | 25.9
| 10.1016/j.wear.2020.203368 |  | Inconel 718 alloy |  |  |  | {'percentage': 'Weight. %'} | [5 empty] | 50.0 | 0.75 | 17.0 |  |  |  | 3.35 |  | 4.75 | 0.35 |  |  | 22.9
| 10.1016/j.wear.2020.203368 |  | Remaining constituents of Inconel 718 alloy include: 0.35 Si, 0.30 Cu, 0.2 Al, 0.08 C, 0.015 S. |  |  |  | {'percentage': 'Weight. %'} | [5 empty] | [NB] Remaining constituents of Inconel 718 alloy include: 0.35 Si, 0.30 Cu, 0.2 Al, 0.08 C, 0.015 S. | [NB] Remaining constituents of Inconel 718 alloy include: 0.35 Si, 0.30 Cu, 0.2 Al, 0.08 C, 0.015 S. | [NB] Remaining constituents of Inconel 718 alloy include: 0.35 Si, 0.30 Cu, 0.2 Al, 0.08 C, 0.015 S. |  |  |  | [NB] Remaining constituents of Inconel 718 alloy include: 0.35 Si, 0.30 Cu, 0.2 Al, 0.08 C, 0.015 S. |  | [NB] Remaining constituents of Inconel 718 alloy include: 0.35 Si, 0.30 Cu, 0.2 Al, 0.08 C, 0.015 S. | [NB] Remaining constituents of Inconel 718 alloy include: 0.35 Si, 0.30 Cu, 0.2 Al, 0.08 C, 0.015 S. |  |  | [NB] Remaining constituents of Inconel 718 alloy include: 0.35 Si, 0.30 Cu, 0.2 Al, 0.08 C, 0.015 S.
| 10.1016/j.wear.2020.203452 |  | Al0 |  |  |  | {'percentage': 'at.%'} |  |  | 25.83 | 1.18 |  | 25.72 |  | 22.79 | [9 empty] | 24.48
| 10.1016/j.wear.2020.203452 |  | Al0 |  |  |  | {'percentage': 'at.%'} |  |  | 25.2 | 1.9 |  | 25.9 |  | 23.4 | [9 empty] | 23.6
| 10.1016/j.wear.2020.203493 |  | AlCrFeCoNi |  |  |  | {'percentage': 'at.%', 'Areas': 'Nominal'} |  |  | 20 | 20 |  | 20 |  | 20 | [9 empty] | 20
| 10.1016/j.wear.2020.203493 |  | AlCrFeCoNi |  |  |  | {'percentage': 'at.%', 'Areas': '1'} |  |  | 20.4 | 25.3 |  | 22.0 |  | 15.0 | [9 empty] | 17.3
| 10.1016/j.wear.2020.203493 |  | AlCrFeCoNi |  |  |  | {'percentage': 'at.%', 'Areas': '2'} |  |  | 20.3 | 15.4 |  | 12.9 |  | 28.1 | [9 empty] | 23.3
| 10.1016/j.wear.2020.203493 |  | AlCrFeCoNiTi0.5 |  |  |  | {'percentage': 'at.%', 'Areas': 'Nominal'} |  |  | 18.18 | 18.18 |  | 18.18 | 9.09 | 18.18 | [9 empty] | 18.18
| 10.1016/j.wear.2020.203493 |  | AlCrFeCoNiTi0.5 |  |  |  | {'percentage': 'at.%', 'Areas': '3'} |  |  | 19.2 | 24.3 |  | 20.6 | 11.6 | 11.1 | [9 empty] | 13.2
| 10.1016/j.wear.2020.203493 |  | AlCrFeCoNiTi0.5 |  |  |  | {'percentage': 'at.%', 'Areas': '4'} |  |  | 16.3 | 15.2 |  | 11.5 | 7.1 | 26.4 | [9 empty] | 23.5
| 10.1016/j.wear.2020.203493 |  | AlCrFeCoNiTi0.5 |  |  |  | {'percentage': 'at.%', 'Areas': '5'} |  |  | 19.2 | 25.9 |  | 20.4 | 11.2 | 11.5 | [9 empty] | 11.7
| 10.1016/j.wear.2020.203493 |  | AlCrFeCoNiTi0.5 |  |  |  | {'percentage': 'at.%', 'Areas': '6'} |  |  | 4.2 | 4.8 |  | 3.8 | 3.2 | 50.5 | [9 empty] | 33.5
text | 10.1016/j.wear.2021.203650 |  | AlCoCrFeNiTi0.5 | hardness | ~630 | HV | {'percentage': 'at%', 'Hardness (HRC)': '55.7 +- 0.5'} |  |  | 18.2 | 17.6 |  | 18.4 | 8.8 | 18.8 | [9 empty] | 18.2
| 10.1016/j.wear.2021.203650 |  | AlCoCrFeNi |  |  |  | {'percentage': 'at%', 'Hardness (HRC)': '46.2 +- 1.0'} |  |  | 20.5 | 19.3 |  | 20.0 | / | 20.2 | [9 empty] | 20.0
| 10.1016/j.wear.2021.204045 |  | Al02C00 |  |  |  | {'percentage': 'at.%', '': 'NC'} |  |  | 26.3 | 3.5 |  | 26.3 | 8.9 | 17.5 | [9 empty] | 17.5 | [7 empty] | -
| 10.1016/j.wear.2021.204045 |  | Al02C00 |  |  |  | {'percentage': 'at.%', '': 'AC'} |  |  | 29.4 | 2.5 |  | 25.3 | 9.3 | 18.1 | [9 empty] | 15.4 | [7 empty] | -
| 10.1016/j.wear.2021.204045 |  | Al02C05 |  |  |  | {'percentage': 'at.%', '': 'NC'} |  |  | 22.4 | 3.0 |  | 22.4 | 14.9 | 14.9 | [9 empty] | 14.9 | [7 empty] | 7.5
| 10.1016/j.wear.2021.204045 |  | Al02C05 |  |  |  | {'percentage': 'at.%', '': 'AC'} |  |  | 21.2 | 2.4 |  | 28.2 | 12.4 | 11.2 | [9 empty] | 12.5 | [7 empty] | 12.1
| 10.1016/j.wear.2021.204045 |  | Al02C10 |  |  |  | {'percentage': 'at.%', '': 'NC'} |  |  | 19.5 | 2.5 |  | 19.5 | 19.5 | 13.0 | [9 empty] | 13.0 | [7 empty] | 13.0
| 10.1016/j.wear.2021.204045 |  | Al02C10 |  |  |  | {'percentage': 'at.%', '': 'AC'} |  |  | 21.9 | 1.6 |  | 17.3 | 17.2 | 12.4 | [9 empty] | 11.0 | [7 empty] | 18.6
| 10.1016/j.wear.2021.204045 |  | Al02C15 |  |  |  | {'percentage': 'at.%', '': 'NC'} |  |  | 17.2 | 2.4 |  | 17.2 | 23.0 | 11.5 | [9 empty] | 11.5 | [7 empty] | 17.2
| 10.1016/j.wear.2021.204045 |  | Al02C15 |  |  |  | {'percentage': 'at.%', '': 'AC'} |  |  | 16.8 | 1.7 |  | 13.9 | 22.1 | 10.5 | [9 empty] | 12.7 | [7 empty] | 22.3
| 10.1016/j.wear.2021.204045 |  | Al02C20 |  |  |  | {'percentage': 'at.%', '': 'NC'} |  |  | 15.5 | 2.1 |  | 15.5 | 25.7 | 10.3 | [9 empty] | 10.3 | [7 empty] | 20.6
| 10.1016/j.wear.2021.204045 |  | Al02C20 |  |  |  | {'percentage': 'at.%', '': 'AC'} |  |  | 14.3 | 0.5 |  | 16.4 | 29.0 | 8.6 | [9 empty] | 6.1 | [7 empty] | 25.1
| 10.1016/j.actamat.2015.08.076 |  | matrix |  |  |  | {'percentage': 'at.%', 'Phases': 'matrix'} |  |  | 24.3 +- 0.9 | - |  | 24.7 +- 1.0 | - | 23.1 +- 0.4 | [9 empty] | 25.9 +- 0.7
| 10.1016/j.actamat.2015.08.076 |  | matrix |  |  |  | {'percentage': 'at.%', 'Phases': 'matrix'} |  |  | 23.3 +- 0.2 | 4.4 +- 0.1 |  | 24.1 +- 0.3 | 2.1 +- 0.1 | 22.0 +- 0.2 | [9 empty] | 24.1 +- 0.2
| 10.1016/j.actamat.2015.08.076 |  | matrix |  |  |  | {'percentage': 'at.%', 'Phases': 'matrix'} |  |  | 26.1 +- 0.2 | 1.3 +- 0.1 |  | 21.6 +- 0.2 | 0.8 +- 0.1 | 25.8 +- 0.1 | [9 empty] | 24.4 +- 0.2
| 10.1016/j.actamat.2015.08.076 |  | g' |  |  |  | {'percentage': 'at.%', 'Phases': "g'"} |  |  | 17.4 +- 0.3 | 8.4 +- 0.1 |  | 47.1 +- 0.4 | 2.1 +- 0.2 | 11.6 +- 0.2 | [9 empty] | 13.3 +- 0.2
| 10.1016/j.actamat.2015.08.076 |  | Ni2AlTi |  |  |  | {'percentage': 'at.%', 'Phases': 'Ni2AlTi'} |  |  | 22.2 +- 0.3 | 22.3 +- 0.2 |  | 31.7 +- 0.4 | 17.4 +- 0.2 | 3.4 +- 0.1 | [9 empty] | 5.0 +- 0.2
| 10.1016/j.actamat.2015.08.076 |  | matrix |  |  |  | {'percentage': 'at.%', 'Phases': 'matrix'} |  |  | 25.1 +- 0.4 | 2.2 +- 0.1 |  | 19.0 +- 0.4 | 0.2 +- 0.1 | 26.8 +- 0.4 | [9 empty] | 26.7 +- 0.4
| 10.1016/j.actamat.2015.08.076 |  | g' |  |  |  | {'percentage': 'at.%', 'Phases': "g'"} |  |  | 21.2 +- 0.3 | 6.3 +- 0.1 |  | 30.4 +- 0.4 | 2.7 +- 0.1 | 19.2 +- 0.3 | [9 empty] | 20.2 +- 0.3
| 10.1016/j.actamat.2015.08.076 |  | Ni2AlTi |  |  |  | {'percentage': 'at.%', 'Phases': 'Ni2AlTi'} |  |  | 19.3 +- 0.3 | 18.6 +- 0.2 |  | 38.3 +- 0.4 | 14.5 +- 0.2 | 3.1 +- 0.1 | [9 empty] | 6.2 +- 0.2
| 10.1016/j.addma.2018.06.006 |  | Ideal |  |  |  | {'percentage': 'wt.%', 'O': '-'} |  |  | 23.34 | 10.69 |  | 23.25 |  | 20.60 | [9 empty] | 22.12
| 10.1016/j.addma.2018.06.006 |  | Cast |  |  |  | {'percentage': 'wt.%', 'O': '0.05'} |  |  | 23.40 | 10.55 |  | 23.25 |  | 19.95 | [9 empty] | 20.00
| 10.1016/j.addma.2018.06.006 |  | Powder |  |  |  | {'percentage': 'wt.%', 'O': '0.01'} |  |  | 24.50 | 12.00 |  | 24.00 |  | 20.70 | [9 empty] | 18.78
| 10.1016/j.addma.2018.06.006 |  | SEBM |  |  |  | {'percentage': 'wt.%', 'O': '0.04'} |  |  | 23.25 | 10.95 |  | 23.15 |  | 19.25 | [9 empty] | 22.20
| 10.1016/j.addma.2018.10.023 |  | Target composition |  |  |  | {'percentage': 'at.%', 'O': '-'} |  |  | 27.8 |  |  | 27.7 | 7.5 | 16.4 |  |  |  | 3.0 | [5 empty] | 17.6
| 10.1016/j.addma.2018.10.023 |  | Powder |  |  |  | {'percentage': 'at.%', 'O': '0.024'} |  |  | 27.2 |  |  | 27.8 | 7.4 | 16.8 |  |  |  | 3.0 | [5 empty] | 17.8
| 10.1016/j.addma.2018.10.023 |  | EBM specimen |  |  |  | {'percentage': 'at.%', 'O': '0.029'} |  |  | 27.9 |  |  | 27.8 | 7.3 | 16.3 |  |  |  | 2.9 | [5 empty] | 17.4
| 10.1016/j.addma.2018.10.023 |  | SLM specimen |  |  |  | {'percentage': 'at.%', 'O': '0.060'} |  |  | 27.4 |  |  | 27.4 | 7.7 | 16.0 |  |  |  | 3.0 | [5 empty] | 17.5
| 10.1016/j.addma.2019.100833 |  | Powder |  |  |  | {'percentage': 'wt%', 'N': '0.002 +- 0.00026', 'O': '0.064 +- 0.0096', 'S': '0.008 +- 0.0012'} |  |  | 20.9 +- 0.42 | 0.003 +- 0.00045 |  | 21.3 +- 0.43 |  | 18.5 +- 0.37 | [6 empty] | 19.1 +- 0.38 | 0.007 +- 0.001 |  | 20.1 +- 0.40 | [7 empty] | 0.005 +- 0.00075
| 10.1016/j.addma.2019.100833 |  | As-built |  |  |  | {'percentage': 'wt%', 'N': '0.0021 +- 0.00032', 'O': '0.055 +- 0.0083', 'S': '0.005 +- 0.00075'} |  |  | 21.3 +- 0.43 | 0.006 +- 0.00012 |  | 21.5 +- 0.43 |  | 18.2 +- 0.36 | [6 empty] | 18.5 +- 0.37 | 0.01 +- 0.0015 |  | 20.5 +- 0.40 | [7 empty] | 0.005 +- 0.00075
| 10.1016/j.addma.2020.101098 |  | At. (%) (Nominal) | [6 empty] | 20 |  |  |  |  | 15 | [6 empty] | 20 | 5 |  | 40
| 10.1016/j.addma.2020.101098 |  | At. (%) (Actual) | [6 empty] | 19.1 +- 1.16 |  |  |  |  | 14.8 +- 1 | [6 empty] | 18.8 +- 1.08 | 5.5 +- 0.4 |  | 41.8 +- 1.10
| 10.1016/j.addma.2020.101410 |  | Ni2.1CoCrFeNb0.2 |  |  |  | {'percentage': 'at.%'} |  |  | 19.40 |  |  | 38.63 |  | 19.33 | [5 empty] | 3.91 |  |  |  | 18.73 | [7 empty] | -
| 10.1016/j.addma.2020.101410 |  | Ni2.1CoCrFeNb0.2 |  |  |  | {'percentage': 'at.%'} |  |  | 19.385 |  |  | 38.60 |  | 19.315 | [5 empty] | 3.907 |  |  |  | 18.716 | [7 empty] | 0.077
| 10.1016/j.addma.2020.101455 |  | At.% (nominal) |  |  |  | {'percentage': 'At.%', 'Cu': '1.5'} |  |  | 20 |  |  |  |  | 15 | [6 empty] | 20 | 5 |  | 38.5
| 10.1016/j.addma.2020.101455 |  | At.% (actual) |  |  |  | {'percentage': 'At.%', 'Cu': '1.51 +- 1.05'} |  |  | 19.45 +- 1.03 |  |  |  |  | 14.97 +- 1.15 | [6 empty] | 18.62 +- 1.21 | 5.26 +- 1.54 |  | 40.19 +- 1.10
| 10.1016/j.addma.2020.101584 |  | wt.% |  |  |  | {'percentage': 'wt.%', 'Element': 'wt.%'} |  |  | Balance |  |  | 21.2 |  | 18.2 | [6 empty] | 17.9 |  |  | 19.5
| 10.1016/j.addma.2020.101660 |  | FeCoCrNiMn |  |  |  | {'percentage': 'at%', 'O': '0.044', 'N': '0.011', 'S': '0.010'} |  |  | 19.77 |  |  | 19.14 |  | 20.43 | [6 empty] | 20.74 |  |  | 19.92 | [7 empty] | 0.014
| 10.1016/j.addma.2020.101660 |  | FeCoCrNiMn |  |  |  | {'percentage': 'at%', 'O': '0.041', 'N': '0.012', 'S': '0.010'} |  |  | 19.75 |  |  | 19.35 |  | 20.30 | [6 empty] | 20.45 |  |  | 20.15 | [7 empty] | 0.005
| 10.1016/j.addma.2020.101660 |  | FeCoCrNiMn |  |  |  | {'percentage': 'at%', 'O': '0.0007', 'N': '<0.0010', 'S': '0.0061'} |  |  | 19.70 |  |  | 19.13 |  | 20.52 | [6 empty] | 20.66 |  |  | 19.81 | [7 empty] | 0.029
| 10.1016/j.apmt.2017.05.009 |  | HEA-1 (on cross-section at 5000x) - Fig. 6b |  |  |  | {'percentage': 'at%'} | [6 empty] | 23.6 |  |  | 25.1 |  |  |  | 21.5 |  |  |  |  | 29.8 | -
| 10.1016/j.apmt.2017.05.009 |  | HEA-2 (on cross-section at 5000x) - Fig. 7b |  |  |  | {'percentage': 'at%'} | [6 empty] | 19.3 |  |  | 21.6 |  |  |  | 16.7 |  |  |  |  | 21.5 | 20.9
| 10.1016/j.apmt.2017.05.009 |  | HEA-1 (on ground surface at 250x) - Fig. 8c |  |  |  | {'percentage': 'at%'} | [6 empty] | 27.4 |  |  | 28.9 |  |  |  | 24.5 |  |  |  |  | 19.2 | -
| 10.1016/j.apmt.2017.05.009 |  | HEA-2 (on ground surface at 250x) - Fig. 9c |  |  |  | {'percentage': 'at%'} | [6 empty] | 19.7 |  |  | 21.8 |  |  |  | 17.6 |  |  |  |  | 19.3 | 21.6
| 10.1016/j.apmt.2021.101014 |  | WT60F20 |  |  |  | {'percentage': 'at.%'} |  |  |  |  | 14.7 +- 2.4 |  | 65.7 +- 1.7 | [10 empty] | 19.6 +- 0.7
| 10.1016/j.apmt.2021.101014 |  | WT40F20 |  |  |  | {'percentage': 'at.%'} |  |  |  |  | 34.4 +- 0.7 |  | 46.1 +- 0.6 | [10 empty] | 19.5 +- 0.1
| 10.1016/j.apmt.2021.101014 |  | WT30F20 |  |  |  | {'percentage': 'at.%'} |  |  |  |  | 37.1 +- 2.4 |  | 39.4 +- 2.9 | [10 empty] | 23.5 +- 0.6
| 10.1016/j.apmt.2021.101014 |  | WT20F20 |  |  |  | {'percentage': 'at.%'} |  |  |  |  | 63.5 +- 1.0 |  | 26.2 +- 1.4 | [10 empty] | 10.4 +- 1.8
text | 10.1016/j.actamat.2016.01.050 |  | Co25Ni25Fe25Al7.5Cu17.5 | hardness | ∼454 | HV
text | 10.1016/j.actamat.2016.01.050 |  | Co25Ni25Fe25Al7.5Cu17.5 | hardness | 129 | HV
text | 10.1016/j.actamat.2016.01.050 |  | Co25Ni25Fe25Al7.5Cu17.5HEA | hardness | 454 | HV
| 10.1016/j.actamat.2016.01.050 |  | Nominal composition |  |  |  | {'percentage': 'at.%', 'Grain size': '-', 'Cu': '17.5'} |  |  | 25 | 7.5 |  | 25 | [11 empty] | 25
| 10.1016/j.actamat.2016.01.050 |  | 49 h MA |  |  |  | {'percentage': 'at.%', 'Grain size': 'Nanosacle', 'Cu': '16.6 +- 0.7'} |  |  | 26.4 +- 1.8 | 6.7 +- 2.8 |  | 24.7 +- 0.4 | [11 empty] | 25.6 +- 1.7
| 10.1016/j.actamat.2016.01.050 |  | SPS |  |  |  | {'percentage': 'at.%', 'Grain size': 'Nanosacle', 'Cu': '16.9 +- 0.8'} |  |  | 25.0 +- 0.7 | 6.6 +- 0.7 |  | 24.9 +- 0.6 | [11 empty] | 26.6 +- 0.2
| 10.1016/j.actamat.2016.01.050 |  | SPS |  |  |  | {'percentage': 'at.%', 'Grain size': 'UFG', 'Cu': '17.1 +- 0.6'} |  |  | 25.3 +- 0.2 | 6.4 +- 0.3 |  | 25.7 +- 0.4 | [11 empty] | 25.5 +- 0.5
| 10.1016/j.actamat.2016.01.050 |  | Arc-melting |  |  |  | {'percentage': 'at.%', 'Grain size': 'CG', 'Cu': '16.8 +- 0.8'} |  |  | 25.5 +- 1.1 | 6.7 +- 0.4 |  | 24.8 +- 0.3 | [11 empty] | 26.2 +- 0.5
| 10.1016/j.apsusc.2012.08.030 |  | TaNbTiW |  |  |  | {'percentage': 'at.%'} |  |  |  |  | 12.21 |  | 12.94 |  |  | 17.39 |  |  |  | 57.46
| 10.1016/j.apsusc.2012.08.030 |  | TaNbTiW |  |  |  | {'percentage': 'at.%'} |  |  |  |  | 14.74 |  | 15.24 |  |  | 29.90 |  |  |  | 40.12
| 10.1016/j.apsusc.2012.08.030 |  | TaNbTiW |  |  |  | {'percentage': 'at.%'} |  |  |  |  | 18.07 |  | 32.17 |  |  | 13.79 |  |  |  | 35.97
| 10.1016/j.apsusc.2012.08.030 |  | TaNbTiW |  |  |  | {'percentage': 'at.%'} |  |  |  |  | 23.53 |  | 41.45 |  |  | 11.02 |  |  |  | 24.00
| 10.1016/j.apsusc.2012.08.030 |  | TaNbTiW |  |  |  | {'percentage': 'at.%'} |  |  |  |  | 29.01 |  | 49.15 |  |  | 8.25 |  |  |  | 13.59
| 10.1016/j.apsusc.2012.08.030 |  | TaNbTiW |  |  |  | {'percentage': 'at.%'} |  |  |  |  | 36.00 |  | 50.86 |  |  | 5.88 |  |  |  | 7.26
| 10.1016/j.apsusc.2012.08.030 |  | TaNbTiW |  |  |  | {'percentage': 'at.%'} |  |  |  |  | 45.80 |  | 47.16 |  |  | 3.71 |  |  |  | 3.33
| 10.1016/j.apsusc.2012.08.109 |  | (TiVCrZrTa)1-x O x |  |  |  | {'O': '58.52', 'N': '-'} | [6 empty] | 3.77 | 7.36 |  | 7.03 | [6 empty] | 17.85 |  | 5.47
| 10.1016/j.apsusc.2012.08.109 |  | (TiVCrZrTa)1-x-y N y O x |  |  |  | {'O': '34.92', 'N': '24.26'} | [6 empty] | 3.58 | 10.86 |  | 9.20 | [6 empty] | 8.62 |  | 8.56
| 10.1016/j.apsusc.2013.07.152 |  | (TiZr)C-1 |  |  |  | {'percentage': 'at.%', 'Cu': '-', 'O': '2.5', '': '0.80'} | [6 empty] | 27.8 | [8 empty] | - |  |  | 27.8 |  |  |  |  | - |  | 44.4
| 10.1016/j.apsusc.2013.07.152 |  | (TiZr)C-2 |  |  |  | {'percentage': 'at.%', 'Cu': '-', 'O': '1.5', '': '1.00'} | [6 empty] | 25.0 | [8 empty] | - |  |  | 25.0 |  |  |  |  | - |  | 50.0
| 10.1016/j.apsusc.2013.07.152 |  | (TiZr)C-3 |  |  |  | {'percentage': 'at.%', 'Cu': '-', 'O': '1.8', '': '1.40'} | [6 empty] | 20.8 | [8 empty] | - |  |  | 20.8 |  |  |  |  | - |  | 58.4
| 10.1016/j.apsusc.2013.07.152 |  | (CuSiTiYZr)C-1 |  |  |  | {'percentage': 'at.%', 'Cu': '11.1', 'O': '2.3', '': '0.80'} | [6 empty] | 11.1 | [8 empty] | 11.1 |  |  | 11.1 |  |  |  |  | 11.1 |  | 44.5
| 10.1016/j.apsusc.2013.07.152 |  | (CuSiTiYZr)C-2 |  |  |  | {'percentage': 'at.%', 'Cu': '10.0', 'O': '2.1', '': '1.00'} | [6 empty] | 10.0 | [8 empty] | 10.0 |  |  | 10.0 |  |  |  |  | 10.0 |  | 50.0
| 10.1016/j.apsusc.2013.07.152 |  | (CuSiTiYZr)C-3 |  |  |  | {'percentage': 'at.%', 'Cu': '8.3', 'O': '2.7', '': '1.40'} | [6 empty] | 8.3 | [8 empty] | 8.3 |  |  | 8.3 |  |  |  |  | 8.3 |  | 58.5
| 10.1016/j.apsusc.2015.07.207 |  | at.% |  |  |  | {'percentage': 'atomic percent', 'Cu': '20.58', '': 'at.%'} |  |  |  | 12.7 |  | 26.96 | 24.57 | [10 empty] | 15.20
| 10.1016/j.apsusc.2015.07.207 |  | at.% |  |  |  | {'percentage': 'atomic percent', 'Cu': '25.27', '': 'at.%'} |  |  |  | 22.32 |  | 19.09 | 19.84 | [10 empty] | 13.48
| 10.1016/j.apsusc.2015.07.207 |  | at.% |  |  |  | {'percentage': 'atomic percent', 'Cu': '22.74', '': 'at.%'} |  |  |  | 23.02 |  | 21.12 | 20.56 | [10 empty] | 12.56
| 10.1016/j.apsusc.2015.07.207 |  | at.% |  |  |  | {'percentage': 'atomic percent', 'Cu': '24.34', '': 'at.%'} |  |  |  | 20.56 |  | 23.53 | 19.21 | [10 empty] | 12.35
| 10.1016/j.apsusc.2019.143903 |  | Mo0 |  |  |  | {'percentage': 'wt%'} |  |  | 26.14 |  |  | 26.03 |  | 23.06 | [9 empty] | 24.77
| 10.1016/j.apsusc.2019.143903 |  | M00.1 |  |  |  | {'percentage': 'wt%'} |  |  | 25.07 |  |  | 24.97 |  | 22.12 |  |  |  | 4.08 | [5 empty] | 23.76
| 10.1016/j.apsusc.2019.143903 |  | M00.3 |  |  |  | {'percentage': 'wt%'} |  |  | 23.18 |  |  | 23.08 |  | 20.45 |  |  |  | 11.32 | [5 empty] | 21.96
| 10.1016/j.apsusc.2019.143903 |  | M00.6 |  |  |  | {'percentage': 'wt%'} |  |  | 20.82 |  |  | 20.74 |  | 18.37 |  |  |  | 20.33 | [5 empty] | 19.73
| 10.1016/j.apsusc.2020.146084 |  | MA-B0 |  |  |  | {'percentage': 'at%'} |  |  | 10.41 |  |  |  |  | 9.83 |  |  | 0.00 |  |  |  | 31.13 |  |  | 48.63
| 10.1016/j.apsusc.2020.146084 |  | MA-B3 |  |  |  | {'percentage': 'at%'} |  |  | 10.37 |  |  |  |  | 9.74 |  |  | 3.06 |  |  |  | 30.87 |  |  | 45.95
| 10.1016/j.apsusc.2020.146084 |  | MA-B5 |  |  |  | {'percentage': 'at%'} |  |  | 10.34 |  |  |  |  | 9.95 |  |  | 5.03 |  |  |  | 30.81 |  |  | 43.86
| 10.1016/j.apsusc.2020.146084 |  | MA-B10 |  |  |  | {'percentage': 'at%'} |  |  | 10.50 |  |  |  |  | 9.97 |  |  | 9.30 |  |  |  | 30.34 |  |  | 39.89
| 10.1016/j.actamat.2016.03.045 |  | wt% |  |  |  | {'percentage': 'wt%', 'Sum': '100'} |  |  | 21.15 |  |  | 21.71 |  | 18.18 | [6 empty] | 19.14 |  |  | 19.82
| 10.1016/j.actamat.2016.03.045 |  | At% |  |  |  | {'percentage': 'At%', 'Sum': '100'} |  |  | 20.14 |  |  | 20.76 |  | 19.62 | [6 empty] | 19.55 |  |  | 19.92
| 10.1016/j.actamat.2016.03.045 |  | Error in wt% |  |  |  | {'percentage': 'wt%', 'Sum': ''} |  |  | 2 |  |  | 2.06 |  | 1.73 | [6 empty] | 1.82 |  |  | 1.88
| 10.1016/j.apsusc.2021.149854 |  | FeCoCrNiAl0.1 |  |  |  | {'percentage': 'wt.%', 'S': '-', 'P': '-'} |  |  | 25.85 | 2.98 |  | 24.64 |  | 23.72 | [9 empty] | 22.79 | [7 empty] | -
| 10.1016/j.apsusc.2021.149854 |  | FeCoCrNiAl0.3 |  |  |  | {'percentage': 'wt.%', 'S': '-', 'P': ''} |  |  | 24.91 | 4.85 |  | 23.74 |  | 22.88 | [9 empty] | 23.62 | [7 empty] | -
| 10.1016/j.apsusc.2021.149854 |  | 304 SS |  |  |  | {'percentage': 'wt.%', 'S': '0.004', 'P': '0.028'} |  |  | - | - |  | 8.02 |  | 18.33 | [9 empty] | 73.55 | [7 empty] | 0.073
| 10.1016/j.actamat.2012.11.032 |  | NbTiVZr |  |  |  | {'percentage': 'at.%', 'r (gcm-3)': '6.52', 'r mix (gcm-3)': '6.50', 'H V (GPa)': '3.29+-0.03'} | [6 empty] | 24.5 | - | [5 empty] | 28.3 |  |  | 23.0 |  | 24.2
| 10.1016/j.actamat.2012.11.032 |  | NbTiV2Zr |  |  |  | {'percentage': 'at.%', 'r (gcm-3)': '6.34', 'r mix (gcm-3)': '6.38', 'H V (GPa)': '2.99+-0.03'} | [6 empty] | 19.4 | - | [5 empty] | 22.6 |  |  | 37.2 |  | 20.8
| 10.1016/j.actamat.2012.11.032 |  | CrNbTiZr |  |  |  | {'percentage': 'at.%', 'r (gcm-3)': '6.67', 'r mix (gcm-3)': '6.70', 'H V (GPa)': '4.10+-0.04'} | [6 empty] | 23.9 | 24.6 | [5 empty] | 26.7 |  |  | - |  | 24.8
| 10.1016/j.actamat.2012.11.032 |  | CrNbTiVZr |  |  |  | {'percentage': 'at.%', 'r (gcm-3)': '6.57', 'r mix (gcm-3)': '6.52', 'H V (GPa)': '4.72+-0.05'} | [6 empty] | 19.9 | 20.2 | [5 empty] | 20.0 |  |  | 19.6 |  | 20.3
| 10.1016/j.actamat.2016.04.005 |  | CrMnFeCoNi |  |  |  | {'percentage': 'at.%', 'Location': 'Precipitate'} |  |  | 17.6 +- 0.1 |  |  | 6.6 +- 0.4 |  | 46.5 +- 1.0 | [6 empty] | 12.7 +- 0.4 |  |  | 16.6 +- 0.2
| 10.1016/j.actamat.2016.04.005 |  | CrMnFeCoNi |  |  |  | {'percentage': 'at.%', 'Location': 'Grain'} |  |  | 20.1 |  |  | 20.4 |  | 20.0 | [6 empty] | 19.6 |  |  | 19.9
| 10.1016/j.actamat.2016.04.005 |  | CrMnFeCoNi |  |  |  | {'percentage': 'at.%', 'Location': 'Precipitate'} |  |  | 18.1 +- 0.2 |  |  | 5.7 +- 0.2 |  | 46.8 +- 0.5 | [6 empty] | 12.5 +- 0.3 |  |  | 16.9 +- 0.2
| 10.1016/j.actamat.2016.04.005 |  | CrMnFeCoNi |  |  |  | {'percentage': 'at.%', 'Location': 'Grain'} |  |  | 20.8 +- 0.4 |  |  | 20.7 +- 0.4 |  | 18.5 +- 1.0 | [6 empty] | 19.8 +- 0.2 |  |  | 20.2 +- 0.0
| 10.1016/j.actamat.2016.04.005 |  | CrMnFeCoNi |  |  |  | {'percentage': 'at.%', 'Location': 'Precipitate'} |  |  | 18.2 +- 0.5 |  |  | 6.7 +- 0.3 |  | 46.0 +- 0.6 | [6 empty] | 12.3 +- 0.4 |  |  | 17.1 +- 0.5
| 10.1016/j.actamat.2016.04.005 |  | CrMnFeCoNi |  |  |  | {'percentage': 'at.%', 'Location': 'Grain'} |  |  | 20.4 +- 0.5 |  |  | 21.5 +- 0.5 |  | 18.7 +- 0.5 | [6 empty] | 19.4 +- 0.5 |  |  | 19.8 +- 0.5
| 10.1016/j.apt.2020.02.008 |  | AlCoFeNi |  |  |  | {'percentage': 'at. %'} |  |  | 25.0 | 25.0 |  | 25.0 | [11 empty] | 25.0
| 10.1016/j.apt.2020.02.008 |  | AlCoFeNiMo |  |  |  | {'percentage': 'at. %'} |  |  | 20.0 | 20.0 |  | 20.0 | [5 empty] | 20.0 | [5 empty] | 20.0
| 10.1016/j.apt.2020.02.008 |  | AlCoFeNiTi |  |  |  | {'percentage': 'at. %'} |  |  | 20.0 | 20.0 |  | 20.0 | 20.0 | [10 empty] | 20.0
| 10.1016/j.apt.2020.02.008 |  | AlCoFeNiMoTi |  |  |  | {'percentage': 'at. %'} |  |  | 16.6 | 16.6 |  | 16.6 | 16.6 |  |  |  |  | 16.6 | [5 empty] | 16.6
| 10.1016/j.apt.2020.02.032 |  | CoCrFeNi | [6 empty] | 26.1 +- 0.6 | 0 |  | 23.3 +- 0.4 |  | 26.4 +- 0.2 | [9 empty] | 24.2 +- 0.4
| 10.1016/j.apt.2020.02.032 |  | Al0.3CoCrFeNi | [6 empty] | 23.6 +- 0.3 | 6.2 +- 0.5 |  | 22.7 +- 0.3 |  | 24.3 +- 0.2 | [9 empty] | 23.2 +- 0.35
| 10.1016/j.apt.2020.02.032 |  | Al0.6CoCrFeNi | [6 empty] | 21.8 +- 0.4 | 12.1 +- 1 |  | 21.6 +- 0.2 |  | 22.3 +- 0.7 | [9 empty] | 22.1 +- 0.4
| 10.1016/j.apt.2020.02.032 |  | AlCoCrFeNi | [6 empty] | 20.4 +- 0.2 | 17.7 +- 0.7 |  | 20.2 +- 0.1 |  | 21.4 +- 0.4 | [9 empty] | 20.2 +- 0.2
| 10.1016/j.apt.2020.09.016 |  | wt. % |  |  |  | {'percentage': 'wt. %'} |  |  |  |  | 14.2857 |  | 14.2857 | 14.2857 |  | 14.2857 |  | 14.2857 |  | 14.2857 |  |  |  |  | 14.2857
| 10.1016/j.apt.2020.09.016 |  | at. % |  |  |  | {'percentage': 'at. %'} |  |  |  |  | 6.5356 |  | 25.0852 | 23.1090 |  | 6.6405 |  | 12.5242 |  | 12.9332 |  |  |  |  | 13.1723
| 10.1016/j.apt.2020.12.019 |  | FeCoCrNi2Al |  |  |  | {'A': '-1.097E-12', 'D': '-2.987E-04'} | [10 empty] | 5.550E-09 | [14 empty] | 1.160E-05
| 10.1016/j.calphad.2015.04.009 |  | PanCo |  |  |  | {'Ag': '', '': 'W', 'Cu': '', 'Gd': '', 'Sc': ''} |  |  |  | Al |  | Ni |  | Cr | [9 empty] | Fe
| 10.1016/j.calphad.2015.04.009 |  | PanFe |  |  |  | {'Ag': '', '': 'W', 'Cu': 'Cu', 'Gd': '', 'Sc': ''} |  |  |  | Al |  | Ni | Ti | Cr | [6 empty] | Mn | Si | V | Fe | Zr | [5 empty] | Mg
| 10.1016/j.calphad.2015.04.009 |  | PanMo |  |  |  | {'Ag': '', '': '', 'Cu': '', 'Gd': '', 'Sc': ''} |  |  |  | Al |  |  | Ti | Cr | [6 empty] | Mn | Si |  | Fe | Zr | Hf
| 10.1016/j.calphad.2015.04.009 |  | PanNb |  |  |  | {'Ag': '', '': 'W', 'Cu': '', 'Gd': '', 'Sc': ''} |  |  |  | Al |  |  | Ti | Cr | [7 empty] | Si |  | Fe | Zr | Hf
| 10.1016/j.calphad.2015.04.009 |  | PanNi |  |  |  | {'Ag': '', '': 'W', 'Cu': 'Cu', 'Gd': '', 'Sc': ''} |  |  |  | Al |  | Ni | Ti | Cr | [6 empty] | Mn | Si |  | Fe | Zr | Hf
| 10.1016/j.calphad.2015.04.009 |  | PanTi |  |  |  | {'Ag': '', '': '', 'Cu': 'Cu', 'Gd': '', 'Sc': ''} |  |  |  | Al |  | Ni | Ti | Cr | [7 empty] | Si | V | Fe | Zr
| 10.1016/j.calphad.2015.04.009 |  | PanSol (MT) |  |  |  | {'Ag': 'Ag', '': '', 'Cu': 'Cu', 'Gd': 'Gd', 'Sc': 'Sc'} |  |  |  | Al |  | Ni | Ti | Cr | [6 empty] | Mn | Si | V | Fe | Zr |  |  |  |  | Y | Mg
| 10.1016/j.calphad.2015.04.009 |  | PanSol (HT) |  |  |  | {'Ag': 'Ag', '': 'W', 'Cu': '', 'Gd': '', 'Sc': ''} |  |  |  | Al |  | Ni | Ti | Cr | [7 empty] | Si | V |  | Zr | Hf
| 10.1016/j.calphad.2018.04.009 |  | A1 |  |  |  | {'percentage': 'wt%'} |  |  |  | Balance | [10 empty] | 0.50 ( +- 0.025) | 8.00 ( +- 0.3) |  | 0.60 ( +- 0.1) | [6 empty] | 0.35 ( +- 0.015)
| 10.1016/j.calphad.2018.04.009 |  | A2 |  |  |  | {'percentage': 'wt%'} |  |  |  | Balance | [10 empty] | 0.50 ( +- 0.025) | 8.00 ( +- 0.3) |  | 0.60 ( +- 0.1) | [6 empty] | 0.35 ( +- 0.015)
| 10.1016/j.calphad.2018.04.009 |  | A3 |  |  |  | {'percentage': 'wt%'} |  |  |  | Balance | [10 empty] | 0.50 ( +- 0.025) | 8.00 ( +- 0.3) |  | 0.60 ( +- 0.1) | [6 empty] | 0.35 ( +- 0.015)
| 10.1016/j.calphad.2018.04.009 |  | A4 |  |  |  | {'percentage': 'wt%'} |  |  |  | Balance | [10 empty] | 0.50 ( +- 0.025) | 8.00 ( +- 0.3) |  | 0.60 ( +- 0.1) | [6 empty] | 0.35 ( +- 0.015)
| 10.1016/j.calphad.2018.04.009 |  | A5 |  |  |  | {'percentage': 'wt%'} |  |  |  | Balance | [10 empty] | 0.50 ( +- 0.025) | 8.00 ( +- 0.3) |  | 0.60 ( +- 0.1) | [6 empty] | 0.35 ( +- 0.015)
| 10.1016/j.calphad.2021.102317 |  | CoCrFeMnNi |  |  |  | {'percentage': 'at%', 'Predicted CRSS (GPa)': '3.01', 'annealing T (K)': '1073', 'YS (MPa)': '387 +- 8', 'Grain size (mm)': '4.40'} |  |  | 20 |  |  | 20 |  | 20 | [6 empty] | 20 |  | 0 | 20
| 10.1016/j.calphad.2021.102317 |  | npj-HEA1 |  |  |  | {'percentage': 'at%', 'Predicted CRSS (GPa)': '3.57', 'annealing T (K)': '1173', 'YS (MPa)': '477 +- 7', 'Grain size (mm)': '2.61'} |  |  | 10 |  |  | 40 |  | 25 | [6 empty] | 5 |  | 0 | 20
| 10.1016/j.calphad.2021.102317 |  | npj-HEA1 |  |  |  | {'percentage': 'at%', 'Predicted CRSS (GPa)': '3.57', 'annealing T (K)': '1223', 'YS (MPa)': '466 +- 8', 'Grain size (mm)': '5.44'} |  |  | 10 |  |  | 40 |  | 25 | [6 empty] | 5 |  | 0 | 20
| 10.1016/j.calphad.2021.102317 |  | npj-HEA2 |  |  |  | {'percentage': 'at%', 'Predicted CRSS (GPa)': '4.47', 'annealing T (K)': '1173', 'YS (MPa)': '481 +- 9', 'Grain size (mm)': '3.53'} |  |  | 20 |  |  | 40 |  | 25 | [6 empty] | 5 |  | 0 | 10
| 10.1016/j.calphad.2021.102317 |  | HEA1 |  |  |  | {'percentage': 'at%', 'Predicted CRSS (GPa)': '4.54', 'annealing T (K)': '1223', 'YS (MPa)': '543 +- 11', 'Grain size (mm)': '3.85'} |  |  | 25 |  |  | 27 |  | 20 | [6 empty] | 0 |  | 12 | 16
| 10.1016/j.calphad.2021.102317 |  | HEA1 |  |  |  | {'percentage': 'at%', 'Predicted CRSS (GPa)': '4.54', 'annealing T (K)': '1273', 'YS (MPa)': '474 +- 2', 'Grain size (mm)': '5.59'} |  |  | 25 |  |  | 27 |  | 20 | [6 empty] | 0 |  | 12 | 16
| 10.1016/j.calphad.2021.102317 |  | HEA2 |  |  |  | {'percentage': 'at%', 'Predicted CRSS (GPa)': '4.74', 'annealing T (K)': '1223', 'YS (MPa)': '607 +- 3', 'Grain size (mm)': '4.03'} |  |  | 24 |  |  | 33 |  | 20 | [6 empty] | 0 |  | 15 | 8
| 10.1016/j.calphad.2021.102317 |  | HEA2 |  |  |  | {'percentage': 'at%', 'Predicted CRSS (GPa)': '4.74', 'annealing T (K)': '1273', 'YS (MPa)': '531 +- 2', 'Grain size (mm)': '5.69'} |  |  | 24 |  |  | 33 |  | 20 | [6 empty] | 0 |  | 15 | 8
| 10.1016/j.commatsci.2019.109161 |  | Matrix |  |  |  | {'percentage': 'at.%', '': 'Fm 3 - m'} |  |  |  | 5.08 |  | 37.51 |  | 25.01 | [8 empty] | 2.84 | 29.56
| 10.1016/j.commatsci.2019.109161 |  | Precipitate |  |  |  | {'percentage': 'at.%', '': 'Pm 3 - m'} |  |  |  | 18.17 |  | 68.04 |  | 2.53 | [8 empty] | 4.77 | 6.49
text | 10.1016/j.commatsci.2021.110381 |  | Ti18Ni24Ta12Cr22Co24 | hardness | 1000 | HV
| 10.1016/j.commatsci.2021.110381 |  | 19 |  |  |  | {'Column in the Periodic Table': 'Relative Atomic Mass', '': '', 'A': 'A'} | [25 empty] | RAM
| 10.1016/j.commatsci.2021.110381 |  | 20 |  |  |  | {'Column in the Periodic Table': 'Atom Volume', '': '', 'A': 'A'} | [25 empty] | VA
| 10.1016/j.commatsci.2021.110381 |  | 21 |  |  |  | {'Column in the Periodic Table': 'Atomic Environment Number', '': '', 'A': 'A'} | [25 empty] | AEN
| 10.1016/j.commatsci.2021.110381 |  | 22 |  |  |  | {'Column in the Periodic Table': 'Chemical Potential', '': '', 'A': 'A'} | [25 empty] | CP
| 10.1016/j.commatsci.2021.110381 |  | 23 |  |  |  | {'Column in the Periodic Table': 'Effective Nuclear Charge', '': '', 'A': 'A'} | [25 empty] | NCE
| 10.1016/j.commatsci.2021.110381 |  | 24 |  |  |  | {'Column in the Periodic Table': 'Valence Electron Distance', '': '', 'A': 'A'} | [25 empty] | DVE
| 10.1016/j.commatsci.2021.110381 |  | 25 |  |  |  | {'Column in the Periodic Table': 'Core Electron Distance', '': '', 'A': 'A'} | [25 empty] | DCE
| 10.1016/j.commatsci.2021.110381 |  | 26 |  |  |  | {'Column in the Periodic Table': 'Density', '': '', 'A': 'P'} | [25 empty] | D
| 10.1016/j.commatsci.2021.110381 |  | 27 |  |  |  | {'Column in the Periodic Table': 'Valence Electron Concentration', '': '', 'A': 'A'} | [25 empty] | VEC
| 10.1016/j.commatsci.2021.110381 |  | 28 |  |  |  | {'Column in the Periodic Table': 'Parameter for predicting single-phase', '': '[28]', 'A': 'T'} | [25 empty] | ph
| 10.1016/j.commatsci.2021.110381 |  | 29 |  |  |  | {'Column in the Periodic Table': 'Composition of elements', '': '[34]', 'A': 'C'} | [25 empty] | Atomic %
| 10.1016/j.commatsci.2021.110381 |  | 30 |  |  |  | {'Column in the Periodic Table': 'Mixing Enthalpy of amorphous phase', '': '', 'A': 'T'} | [25 empty] | HAM
| 10.1016/j.commatsci.2021.110381 |  | 31 |  |  |  | {'Column in the Periodic Table': 'Formation Enthalpy of intermetallic compound phase', '': '', 'A': 'T'} | [25 empty] | HIM
| 10.1016/j.commatsci.2021.110381 |  | 32 |  |  |  | {'Column in the Periodic Table': 'Formation enthalpy of solid-solution phase', '': '', 'A': 'T'} | [25 empty] | HSS
| 10.1016/j.commatsci.2021.110381 |  | 33 |  |  |  | {'Column in the Periodic Table': 'Mixing Enthalpy of liquid phase', '': '', 'A': 'T'} | [25 empty] | HL
| 10.1016/j.commatsci.2021.110381 |  | 34 |  |  |  | {'Column in the Periodic Table': 'Elastic Energy of Alloy', '': '', 'A': 'P'} | [25 empty] | HE
| 10.1016/j.commatsci.2021.110381 |  | 35 |  |  |  | {'Column in the Periodic Table': 'g parameter', '': '[53]', 'A': 'A'} | [25 empty] | g
| 10.1016/j.commatsci.2021.110381 |  | 36 |  |  |  | {'Column in the Periodic Table': 'Mismatch of local electronegativity', '': '', 'A': 'A'} | [25 empty] | D.kh
| 10.1016/j.commatsci.2021.110381 |  | 37 |  |  |  | {'Column in the Periodic Table': 'Number of itinerant electrons', '': '', 'A': 'A'} | [25 empty] | e/a
| 10.1016/j.commatsci.2021.110381 |  | 38 |  |  |  | {'Column in the Periodic Table': 'Modulus mismatch in strengthening model', '': '', 'A': 'A'} | [25 empty] | e
| 10.1016/j.commatsci.2021.110381 |  | 39 |  |  |  | {'Column in the Periodic Table': 'Local size mismatch', '': '', 'A': 'A'} | [25 empty] | D.r
| 10.1016/j.commatsci.2021.110381 |  | 40 |  |  |  | {'Column in the Periodic Table': 'Energy term in strengthening model', '': '', 'A': 'A'} | [25 empty] | A
| 10.1016/j.commatsci.2021.110381 |  | 41 |  |  |  | {'Column in the Periodic Table': 'Peierls-Nabarro factor', '': '', 'A': 'A'} | [25 empty] | F
| 10.1016/j.commatsci.2021.110381 |  | 42 |  |  |  | {'Column in the Periodic Table': 'Six square of work function', '': '', 'A': 'A'} | [25 empty] | w
| 10.1016/j.commatsci.2021.110381 |  | 43 |  |  |  | {'Column in the Periodic Table': 'Shear Modulus', '': '', 'A': 'P'} | [25 empty] | G
| 10.1016/j.commatsci.2021.110381 |  | 44 |  |  |  | {'Column in the Periodic Table': 'Difference of shear moduli', '': '', 'A': 'P'} | [25 empty] | dG
| 10.1016/j.commatsci.2021.110381 |  | 45 |  |  |  | {'Column in the Periodic Table': 'Local modulus mismatch', '': '', 'A': 'P'} | [25 empty] | D.G
| 10.1016/j.commatsci.2021.110381 |  | 46 |  |  |  | {'Column in the Periodic Table': 'Lattice distortion energy', '': '', 'A': 'A'} | [25 empty] | u
| 10.1016/j.commatsci.2021.110381 |  | 47 |  |  |  | {'Column in the Periodic Table': 'Short-range order parameters', '': '[41]', 'A': 'A'} | [25 empty] | SRO
| 10.1016/j.commatsci.2021.110381 |  | 48 |  |  |  | {'Column in the Periodic Table': 'Number of nearest neighbors around an atom or the range of interaction', '': '[42]', 'A': 'A'} | [25 empty] | n
| 10.1016/j.commatsci.2021.110381 |  | 49 |  |  |  | {'Column in the Periodic Table': 'Approximation rank controlling number of fitting parameters', '': '', 'A': 'A'} | [25 empty] | r
| 10.1016/j.commatsci.2021.110381 |  | 50 |  |  |  | {'Column in the Periodic Table': 'Atomic Weight', '': '', 'A': 'A'} | [25 empty] | AW
| 10.1016/j.commatsci.2021.110381 |  | 51 |  |  |  | {'Column in the Periodic Table': 'Bulk Modulus', '': '', 'A': 'P'} | [25 empty] | B
| 10.1016/j.commatsci.2021.110381 |  | 52 |  |  |  | {'Column in the Periodic Table': 'Covalent Radius', '': '', 'A': 'A'} | [25 empty] | Rc
| 10.1016/j.commatsci.2021.110381 |  | 53 |  |  |  | {'Column in the Periodic Table': 'Crust Abundance', '': '', 'A': 'E'} | [25 empty] | CA
| 10.1016/j.commatsci.2021.110381 |  | 54 |  |  |  | {'Column in the Periodic Table': 'Neutron Cross Section', '': '', 'A': 'A'} | [25 empty] | NSC
| 10.1016/j.commatsci.2021.110381 |  | 55 |  |  |  | {'Column in the Periodic Table': 'Fusion Heat', '': '', 'A': 'P'} | [25 empty] | FH
| 10.1016/j.commatsci.2021.110381 |  | 56 |  |  |  | {'Column in the Periodic Table': 'Boiling Point', '': '', 'A': 'P'} | [25 empty] | BP
| 10.1016/j.commatsci.2021.110381 |  | 57 |  |  |  | {'Column in the Periodic Table': 'Thermal Conductivity', '': '', 'A': 'P'} | [25 empty] | K
| 10.1016/j.commatsci.2021.110381 |  | 58 |  |  |  | {'Column in the Periodic Table': 'Vaporization Heat', '': '', 'A': 'P'} | [25 empty] | V
| 10.1016/j.commatsci.2021.110381 |  | 59 |  |  |  | {'Column in the Periodic Table': 'Lattice Constant', '': '', 'A': 'A'} | [25 empty] | a
| 10.1016/j.commatsci.2021.110381 |  | 60 |  |  |  | {'Column in the Periodic Table': "Young's Modulus", '': '', 'A': 'P'} | [25 empty] | E
| 10.1016/j.commatsci.2021.110381 |  | 61 |  |  |  | {'Column in the Periodic Table': 'Holder mean', '': '[50]', 'A': ''} | [25 empty] | u
| 10.1016/j.commatsci.2021.110381 |  | 62 |  |  |  | {'Column in the Periodic Table': 'Elemental group number', '': '', 'A': 'A'} | [25 empty] | u4(g)
| 10.1016/j.commatsci.2021.110381 |  | 63 |  |  |  | {'Column in the Periodic Table': 'Element atomic radius', '': '', 'A': 'A'} | [25 empty] | u1(r)
| 10.1016/j.commatsci.2021.110381 |  | 64 |  |  |  | {'Column in the Periodic Table': 'Holder mean Electronegativity', '': '', 'A': 'A'} | [25 empty] | u-4(kh)
| 10.1016/j.commatsci.2021.110381 |  | 65 |  |  |  | {'Column in the Periodic Table': 'Element atomic radius', '': '', 'A': 'A'} | [25 empty] | u2(r)
| 10.1016/j.commatsci.2021.110381 |  | 66 |  |  |  | {'Column in the Periodic Table': 'Holder mean Electronegativity', '': '', 'A': 'A'} | [25 empty] | u4(kh)
| 10.1016/j.commatsci.2021.110381 |  | 67 |  |  |  | {'Column in the Periodic Table': 'BCC fraction at 1600 K', '': '[49]', 'A': 'P'} | [25 empty] | fbcc
| 10.1016/j.commatsci.2021.110381 |  | 68 |  |  |  | {'Column in the Periodic Table': 'Single-phase start temperature of FCC', '': '', 'A': 'P'} | [25 empty] | Tfcc
| 10.1016/j.commatsci.2021.110381 |  | 69 |  |  |  | {'Column in the Periodic Table': 'Range of covalent radii in composition', '': '', 'A': 'A'} | [25 empty] | Rcovalent
| 10.1016/j.commatsci.2021.110381 |  | 70 |  |  |  | {'Column in the Periodic Table': 'FCC fraction at 1200 K', '': '', 'A': 'P'} | [25 empty] | Ffcc
| 10.1016/j.commatsci.2021.110381 |  | 71 |  |  |  | {'Column in the Periodic Table': 'Fraction weighed mean of covalent radii', '': '', 'A': 'P'} | [25 empty] | Fwm (Rcovalent)
| 10.1016/j.commatsci.2021.110381 |  | 72 |  |  |  | {'Column in the Periodic Table': 'Range of electronegativity in composition', '': '', 'A': 'A'} | [25 empty] | Rkh
| 10.1016/j.commatsci.2021.110381 |  | 73 |  |  |  | {'Column in the Periodic Table': 'Single-phase start temperature of BCC', '': '', 'A': 'P'} | [25 empty] | Tbcc
| 10.1016/j.commatsci.2021.110381 |  | 74 |  |  |  | {'Column in the Periodic Table': 'Gibbs energy', '': '[69]', 'A': 'T'} | [25 empty] | Genergy
| 10.1016/j.commatsci.2021.110381 |  | 75 |  |  |  | {'Column in the Periodic Table': 'Ratio of melting temperature and critical spinodal decomposition temperature (Tsc)', '': '', 'A': 'P'} | [25 empty] | ut
| 10.1016/j.commatsci.2021.110381 |  | 76 |  |  |  | {'Column in the Periodic Table': 'Average Bulk modulus mismatch', '': '', 'A': 'P'} | [25 empty] | Km
| 10.1016/j.commatsci.2021.110381 |  | 77 |  |  |  | {'Column in the Periodic Table': 'Average interatomic spacing mismatch', '': '', 'A': 'A'} | [25 empty] | Sm
| 10.1016/j.commatsci.2021.110381 |  | 78 |  |  |  | {'Column in the Periodic Table': 'Phase', '': '[32]', 'A': 'P'} | [25 empty] | -
| 10.1016/j.commatsci.2021.110381 |  | 79 |  |  |  | {'Column in the Periodic Table': 'Oxidation Temperatures', '': '[34]', 'A': 'E'} | [25 empty] | -
| 10.1016/j.commatsci.2021.110381 |  | 80 |  |  |  | {'Column in the Periodic Table': 'Oxidation Time', '': '', 'A': 'E'} | [25 empty] | -
| 10.1016/j.commatsci.2021.110381 |  | 81 |  |  |  | {'Column in the Periodic Table': 'Oxygen and water concentration', '': '', 'A': 'E'} | [25 empty] | -
| 10.1016/j.commatsci.2021.110381 |  | 82 |  |  |  | {'Column in the Periodic Table': 'Mode of oxidation', '': '', 'A': 'E'} | [25 empty] | -
| 10.1016/j.commatsci.2021.110381 |  | 83 |  |  |  | {'Column in the Periodic Table': 'Relative humidity', '': '', 'A': 'E'} | [25 empty] | RH
| 10.1016/j.commatsci.2021.110381 |  | 84 |  |  |  | {'Column in the Periodic Table': 'Duration of sunshine', '': '', 'A': 'E'} | [25 empty] | SUNSHINE
| 10.1016/j.commatsci.2021.110381 |  | 85 |  |  |  | {'Column in the Periodic Table': 'Time of wetness', '': '', 'A': 'E'} | [25 empty] | TOW
| 10.1016/j.commatsci.2021.110381 |  | 86 |  |  |  | {'Column in the Periodic Table': 'Precipitation', '': '', 'A': 'E'} | [25 empty] | PRECIPIT
| 10.1016/j.commatsci.2021.110381 |  | 87 |  |  |  | {'Column in the Periodic Table': 'Wind velocity', '': '', 'A': 'E'} | [25 empty] | WIND_VEL
| 10.1016/j.commatsci.2021.110381 |  | 88 |  |  |  | {'Column in the Periodic Table': 'Solar radiation', '': '', 'A': 'E'} | [25 empty] | SOLAR
| 10.1016/j.commatsci.2021.110381 |  | 89 |  |  |  | {'Column in the Periodic Table': 'Ultraviolet radiation', '': '', 'A': 'E'} | [25 empty] | UV
| 10.1016/j.commatsci.2021.110381 |  | 90 |  |  |  | {'Column in the Periodic Table': 'Chloride deposition rate', '': '', 'A': 'E'} | [25 empty] | CHLORIDE
| 10.1016/j.commatsci.2021.110381 |  | 91 |  |  |  | {'Column in the Periodic Table': 'SO2 deposition rate', '': '', 'A': 'E'} | [25 empty] | SO2
| 10.1016/j.commatsci.2021.110381 |  | 92 |  |  |  | {'Column in the Periodic Table': 'Exposure period', '': '', 'A': 'E'} | [25 empty] | TIME
| 10.1016/j.commatsci.2021.110381 |  | 93 |  |  |  | {'Column in the Periodic Table': 'Species involved in binary bonds', '': '[70]', 'A': 'A'} | [25 empty] | -
| 10.1016/j.commatsci.2021.110381 |  | 94 |  |  |  | {'Column in the Periodic Table': 'Bond length', '': '', 'A': 'A'} | [25 empty] | -
| 10.1016/j.corsci.2004.09.026 |  | HEA |  |  |  | {'Cu': '10.17', 'P': '0.006', 'S': '0.003'} |  |  | 18.86 | 8.63 |  | 18.79 |  | 16.65 | [6 empty] | - | 8.99 |  | 17.87 | [7 empty] | 0.03
| 10.1016/j.corsci.2004.09.026 |  | 304s |  |  |  | {'Cu': '0.35', 'P': '0.034', 'S': '0.020'} |  |  | 0.11 | - |  | 8.00 |  | 17.99 | [6 empty] | 1.67 | 1.00 |  | 70.766 | [7 empty] | 0.06
| 10.1016/j.corsci.2004.11.008 |  | HEA |  |  |  | {'percentage': 'wt.%', 'Cu': '10.17', 'P': '0.006', 'S': '0.003'} |  |  | 18.86 | 8.63 |  | 18.79 |  | 16.65 | [6 empty] | - | 8.99 |  | 17.87 | [7 empty] | 0.03
| 10.1016/j.corsci.2004.11.008 |  | 304S |  |  |  | {'percentage': 'wt.%', 'Cu': '0.35', 'P': '0.030', 'S': '0.020'} |  |  | 0.11 | - |  | 8.00 |  | 17.99 | [6 empty] | 1.67 | 1.00 |  | 70.77 | [7 empty] | 0.06
| 10.1016/j.corsci.2009.11.028 |  | C-0 |  |  |  | {'percentage': 'wt.%'} |  |  | 27.12 | 0 |  | 25.14 |  | 23.74 | [9 empty] | 23.99
| 10.1016/j.corsci.2009.11.028 |  | C-0.25 |  |  |  | {'percentage': 'wt.%'} |  |  | 25.14 | 3.05 |  | 25.18 |  | 22.48 | [9 empty] | 24.15
| 10.1016/j.corsci.2009.11.028 |  | C-0.50 |  |  |  | {'percentage': 'wt.%'} |  |  | 25.25 | 5.59 |  | 24.22 |  | 22.13 | [9 empty] | 22.80
| 10.1016/j.corsci.2009.11.028 |  | C-1.00 |  |  |  | {'percentage': 'wt.%'} |  |  | 23.84 | 10.02 |  | 23.03 |  | 21.11 | [9 empty] | 21.99
| 10.1016/j.corsci.2009.11.028 |  | SS 304 |  |  |  | {'percentage': 'wt.%'} |  |  | 0 | 0 |  | 7.92 |  | 19.40 | [9 empty] | 72.68
| 10.1016/j.corsci.2017.02.008 |  | overall |  |  |  | {'percentage': 'atomic%'} |  |  | 19.30 | 20.25 |  | 19.83 |  | 20.08 | [6 empty] | - | - |  | 20.54
| 10.1016/j.corsci.2017.02.008 |  | bright phase(FCC) |  |  |  | {'percentage': 'atomic%'} |  |  | 21.11 | 4.69 |  | 10.27 |  | 35.52 | [6 empty] | - | - |  | 28.41
| 10.1016/j.corsci.2017.02.008 |  | dark phase(BCC) |  |  |  | {'percentage': 'atomic%'} |  |  | 17.78 | 34.77 |  | 28.43 |  | 6.03 | [6 empty] | - | - |  | 12.99
| 10.1016/j.corsci.2017.02.008 |  | overall |  |  |  | {'percentage': 'atomic%'} |  |  | 20.45 | - |  | 19.46 |  | 19.29 | [6 empty] | 20.29 | - |  | 20.51
| 10.1016/j.corsci.2017.02.008 |  | overall |  |  |  | {'percentage': 'atomic%'} |  |  | 19.54 | - |  | 20.03 |  | 20.43 | [6 empty] | - | 19.96 |  | 20.04
| 10.1016/j.corsci.2017.02.008 |  | bright phase(FCC) |  |  |  | {'percentage': 'atomic%'} |  |  | 19.37 | - |  | 19.30 |  | 21.24 | [6 empty] | - | 19.81 |  | 20.28
| 10.1016/j.corsci.2017.02.008 |  | dark phase(BCC) |  |  |  | {'percentage': 'atomic%'} |  |  | 20.46 | - |  | 39.24 |  | 2.15 | [6 empty] | - | 32.28 |  | 5.88
| 10.1016/j.corsci.2017.02.019 |  | Al0.3CoCrFeNi |  |  |  | {'percentage': 'at.%'} |  |  | 23.30 | 6.96 |  | 23.00 |  | 23.36 | [9 empty] | 23.37
| 10.1016/j.corsci.2017.02.019 |  | Al0.5CoCrFeNi |  |  |  | {'percentage': 'at.%'} |  |  | 22.40 | 10.98 |  | 22.15 |  | 22.41 | [9 empty] | 22.05
| 10.1016/j.corsci.2017.02.019 |  | Al0.7CoCrFeNi |  |  |  | {'percentage': 'at.%'} |  |  | 21.46 | 14.80 |  | 22.96 |  | 21.39 | [9 empty] | 21.38
| 10.1016/j.corsci.2019.108315 |  | FeCrNiCoNb0.5 |  |  |  | {'percentage': 'at.%'} |  |  | 22.3 |  |  | 22.0 |  | 28.1 | [5 empty] | 1.5 |  |  |  | 26.3
| 10.1016/j.corsci.2019.108315 |  | FeCrNiCoNb0.5 |  |  |  | {'percentage': 'at.%'} |  |  | 25.0 |  |  | 16.9 |  | 17.0 | [5 empty] | 20.4 |  |  |  | 19.2
| 10.1016/j.corsci.2019.108390 |  | FeCoCrNiMo0.1 |  |  |  | {'percentage': 'wt.%'} |  |  | 25.07 |  |  | 24.97 |  | 22.12 |  |  |  | 4.08 | [5 empty] | 23.76
| 10.1016/j.corsci.2019.108390 |  | FeCoCrNiMo0.1 |  |  |  | {'percentage': 'wt.%'} |  |  | 24.69 |  |  | 24.35 |  | 22.85 |  |  |  | 4.19 | [5 empty] | 23.92
| 10.1016/j.actamat.2016.08.072 |  | C 0.07 |  |  |  | {'percentage': 'at. %'} |  |  |  | 7.20 |  | 10.13 |  | 5.52 | [6 empty] | 35.25 |  |  | 41.83 | [7 empty] | 0.07
| 10.1016/j.actamat.2016.08.072 |  | C 0.16 |  |  |  | {'percentage': 'at. %'} |  |  |  | 7.10 |  | 11.58 |  | 5.01 | [6 empty] | 35.55 |  |  | 40.6 | [7 empty] | 0.16
| 10.1016/j.actamat.2016.08.072 |  | C 0.30 |  |  |  | {'percentage': 'at. %'} |  |  |  | 7.35 |  | 10.05 |  | 5.20 | [6 empty] | 32.25 |  |  | 44.85 | [7 empty] | 0.30
| 10.1016/j.actamat.2016.08.072 |  | C 0.55 |  |  |  | {'percentage': 'at. %'} |  |  |  | 7.39 |  | 10.21 |  | 5.31 | [6 empty] | 35.46 |  |  | 41.08 | [7 empty] | 0.55
| 10.1016/j.actamat.2016.08.072 |  | C 1.1 |  |  |  | {'percentage': 'at. %'} |  |  |  | 7.40 |  | 10.35 |  | 5.55 | [6 empty] | 35.67 |  |  | 39.93 | [7 empty] | 1.1.
| 10.1016/j.corsci.2020.108654 |  | AFA-1 |  |  |  | {'percentage': 'wt.%', 'Nominal composition (wt.%)': 'Fe-7Al-15Cr-27Ni'} |  |  |  | 6.8 |  | 26.7 |  | 14.4 | [9 empty] | Bal. | [5 empty] | -
| 10.1016/j.corsci.2020.108654 |  | AFA-2 |  |  |  | {'percentage': 'wt.%', 'Nominal composition (wt.%)': 'Fe-3Al-16Cr-19Ni-0.5Y'} |  |  |  | 3.4 |  | 19.3 |  | 16.2 | [9 empty] | Bal. | [5 empty] | 0.3
| 10.1016/j.corsci.2020.108654 |  | AFA-3 |  |  |  | {'percentage': 'wt.%', 'Nominal composition (wt.%)': 'Fe-3Al-16Cr-21Ni-0.5Y'} |  |  |  | 3.3 |  | 21.2 |  | 16.3 | [9 empty] | Bal. | [5 empty] | 0.2
| 10.1016/j.corsci.2020.108691 |  | Al0.7CoCrFeNi(HEA1) |  |  |  | {'percentage': 'at. %'} |  |  | 21.28 | 14.85 |  | 21.28 |  | 21.28 | [9 empty] | 21.28 |  | 0.02 |  |  |  | 0.02
| 10.1016/j.corsci.2020.108691 |  | Al1.0CoCrFeNi(HEA2) |  |  |  | {'percentage': 'at. %'} |  |  | 20.00 | 19.96 |  | 20.00 |  | 20.00 | [9 empty] | 20.00 |  | 0.02 |  |  |  | 0.02
| 10.1016/j.corsci.2020.108691 |  | Al1.3CoCrFeNi(HEA3) |  |  |  | {'percentage': 'at. %'} |  |  | 18.87 | 24.49 |  | 18.87 |  | 18.87 | [9 empty] | 18.87 |  | 0.02 |  |  |  | 0.02
| 10.1016/j.corsci.2020.108740 |  | CoCrFeNi |  |  |  | {'percentage': 'at.%', 'HEA systems': 'Nominal', 'Cu': '-', 'Sn': '-'} |  |  | 25 | - |  | 25 |  | 25 | [9 empty] | 25
| 10.1016/j.corsci.2020.108740 |  | CoCrFeNi |  |  |  | {'percentage': 'at.%', 'HEA systems': 'Actual', 'Cu': '-', 'Sn': '-'} |  |  | 25.47 | - |  | 24.24 |  | 25.13 | [9 empty] | 25.15
| 10.1016/j.corsci.2020.108740 |  | CoCrFeNiAl |  |  |  | {'percentage': 'at.%', 'HEA systems': 'Nominal', 'Cu': '-', 'Sn': '-'} |  |  | 20 | 20 |  | 20 |  | 20 | [9 empty] | 20
| 10.1016/j.corsci.2020.108740 |  | CoCrFeNiAl |  |  |  | {'percentage': 'at.%', 'HEA systems': 'Actual', 'Cu': '-', 'Sn': '-'} |  |  | 20.67 | 18.39 |  | 19.93 |  | 20.54 | [9 empty] | 20.46
| 10.1016/j.corsci.2020.108740 |  | CoCrFeNiCu |  |  |  | {'percentage': 'at.%', 'HEA systems': 'Nominal', 'Cu': '20', 'Sn': '-'} |  |  | 20 | - |  | 20 |  | 20 | [9 empty] | 20
| 10.1016/j.corsci.2020.108740 |  | CoCrFeNiCu |  |  |  | {'percentage': 'at.%', 'HEA systems': 'Actual', 'Cu': '19.75', 'Sn': '-'} |  |  | 19.94 | - |  | 19.80 |  | 20.65 | [9 empty] | 19.87
| 10.1016/j.corsci.2020.108740 |  | CoCrFeNiSn |  |  |  | {'percentage': 'at.%', 'HEA systems': 'Nominal', 'Cu': '-', 'Sn': '20'} |  |  | 20 | - |  | 20 |  | 20 | [9 empty] | 20
| 10.1016/j.corsci.2020.108740 |  | CoCrFeNiSn |  |  |  | {'percentage': 'at.%', 'HEA systems': 'Actual', 'Cu': '-', 'Sn': '20.42'} |  |  | 20.71 | - |  | 19.82 |  | 18.73 | [9 empty] | 20.31
| 10.1016/j.corsci.2020.109190 |  | 316L SS |  |  |  | {'percentage': 'at.%'} |  |  | - |  |  | 12.1 |  | 18.9 |  |  |  | 1.5 |  | - | - | 2.0 |  | Balance
| 10.1016/j.corsci.2020.109190 |  | Inconel 625 |  |  |  | {'percentage': 'at.%'} |  |  | 0.2 |  |  | Balance |  | 24.8 |  |  |  | 6.1 |  | 2.4 | 1.0 | 1.1 |  | 0.6
| 10.1016/j.corsci.2020.109190 |  | Fe45Ni25Cr25Mo5 |  |  |  | {'percentage': 'at.%'} |  |  | - |  |  | 26.4 |  | 24.7 |  |  |  | 4.7 |  | - | - | - |  | 44.2
| 10.1016/j.corsci.2021.109381 |  | Al1 |  |  |  | {'percentage': 'at.%', 'Alloy': 'AlCoCrFeNi', '': 'Nominal'} |  |  | 20 | 20 |  | 20 |  | 20 | [9 empty] | 20
| 10.1016/j.corsci.2021.109381 |  | Al2 |  |  |  | {'percentage': 'at.%', 'Alloy': 'Al2CoCrFeNi', '': 'Nominal'} |  |  | 16.67 | 33.33 |  | 16.67 |  | 16.67 | [9 empty] | 16.67
| 10.1016/j.corsci.2021.109381 |  | Al2Cr1.5 |  |  |  | {'percentage': 'at.%', 'Alloy': 'Al2CoCr1.5FeNi', '': 'Nominal'} |  |  | 15.38 | 30.77 |  | 15.39 |  | 23.08 | [9 empty] | 15.39
| 10.1016/j.corsci.2021.109381 |  | Fe0 |  |  |  | {'percentage': 'at.%', 'Alloy': 'AlCoCrNi', '': 'Nominal'} |  |  | 25 | 25 |  | 25 |  | 25 | [9 empty] | 0
| 10.1016/j.corsci.2021.109381 |  | Fe0Cr0.5 |  |  |  | {'percentage': 'at.%', 'Alloy': 'AlCoCr0.5Ni', '': 'Nominal'} |  |  | 28.57 | 28.57 |  | 28.57 |  | 14.28 | [9 empty] | 0
| 10.1016/j.corsci.2021.109417 |  | CoCr2FeNb0.5Ni |  |  |  | {'percentage': 'at.%', 'Phase': 'FCC', 'Region': 'A'} |  |  | 17.17 |  |  | 16.40 |  | 44.86 | [5 empty] | 4.09 |  | - |  | 17.48
| 10.1016/j.corsci.2021.109417 |  | CoCr2FeNb0.5Ni |  |  |  | {'percentage': 'at.%', 'Phase': 'Laves', 'Region': 'B'} |  |  | 15.88 |  |  | 14.89 |  | 23.99 | [5 empty] | 29.27 |  | - |  | 15.97
| 10.1016/j.corsci.2021.109417 |  | CoCr2FeNb0.5NiSi0.2 |  |  |  | {'percentage': 'at.%', 'Phase': 'FCC', 'Region': 'A'} |  |  | 17.01 |  |  | 15.71 |  | 45.38 | [5 empty] | 3.76 |  | 0.71 |  | 17.43
| 10.1016/j.corsci.2021.109417 |  | CoCr2FeNb0.5NiSi0.2 |  |  |  | {'percentage': 'at.%', 'Phase': 'Laves', 'Region': 'B'} |  |  | 17.70 |  |  | 17.65 |  | 20.98 | [5 empty] | 21.22 |  | 3.59 |  | 18.04
| 10.1016/j.corsci.2021.109479 |  | Al0.7 |  |  |  | {'percentage': 'at %'} |  |  | 21.3 | 14.9 |  | 21.3 |  | 21.3 | [9 empty] | 21.3 |  | 0.05 |  |  |  | 0.05
| 10.1016/j.corsci.2021.109479 |  | Al1.0 |  |  |  | {'percentage': 'at %'} |  |  | 20.0 | 20.0 |  | 20.0 |  | 20.0 | [9 empty] | 20.0 |  | 0.05 |  |  |  | 0.05
| 10.1016/j.corsci.2021.109479 |  | Al1.3 |  |  |  | {'percentage': 'at %'} |  |  | 18.9 | 24.5 |  | 18.9 |  | 18.9 | [9 empty] | 18.9 |  | 0.05 |  |  |  | 0.05
| 10.1016/j.corsci.2021.109479 |  | NiCoCrAl |  |  |  | {'percentage': 'at %'} |  |  | 19.7 | 22.5 |  | 41.3 |  | 16.5 | [9 empty] | / |  | 0.05 |  |  |  | 0.05
| 10.1016/j.corsci.2021.109557 |  | AlCrNbYZrN |  |  |  | {'percentage': 'at.%', 'N': '0', 'O': '5'} |  |  |  | 9 |  |  |  | 22 | [5 empty] | 35 |  |  |  |  | 21 |  |  |  |  | 8
| 10.1016/j.corsci.2021.109557 |  | AlCrNbYZrN |  |  |  | {'percentage': 'at.%', 'N': '13', 'O': '3'} |  |  |  | 8 |  |  |  | 22 | [5 empty] | 29 |  |  |  |  | 18 |  |  |  |  | 7
| 10.1016/j.corsci.2021.109557 |  | AlCrNbYZrN |  |  |  | {'percentage': 'at.%', 'N': '23', 'O': '1'} |  |  |  | 7 |  |  |  | 19 | [5 empty] | 25 |  |  |  |  | 18 |  |  |  |  | 7
| 10.1016/j.corsci.2021.109557 |  | AlCrNbYZrN |  |  |  | {'percentage': 'at.%', 'N': '30', 'O': '2'} |  |  |  | 5 |  |  |  | 15 | [5 empty] | 23 |  |  |  |  | 17 |  |  |  |  | 7
| 10.1016/j.corsci.2021.109557 |  | AlCrNbYZrN |  |  |  | {'percentage': 'at.%', 'N': '37', 'O': '0'} |  |  |  | 5 |  |  |  | 13 | [5 empty] | 22 |  |  |  |  | 16 |  |  |  |  | 7
| 10.1016/j.corsci.2021.109557 |  | AlCrNbYZrN |  |  |  | {'percentage': 'at.%', 'N': '49', 'O': '0'} |  |  |  | 5 |  |  |  | 12 | [5 empty] | 18 |  |  |  |  | 13 |  |  |  |  | 3
| 10.1016/j.corsci.2021.109633 |  | Si0 |  |  |  | {'percentage': 'at. %', 'Specimens': 'Nominal'} |  |  | 20.00 | 20.00 |  | 20.00 |  | 20.00 | [7 empty] | - |  | 20.00
| 10.1016/j.corsci.2021.109633 |  | Si0.2 |  |  |  | {'percentage': 'at. %', 'Specimens': 'Nominal'} |  |  | 19.23 | 19.23 |  | 19.23 |  | 19.23 | [7 empty] | 3.85 |  | 19.23
| 10.1016/j.corsci.2021.109633 |  | Si0.5 |  |  |  | {'percentage': 'at. %', 'Specimens': 'Nominal'} |  |  | 18.18 | 18.18 |  | 18.18 |  | 18.18 | [7 empty] | 9.10 |  | 18.18
| 10.1016/j.corsci.2021.109633 |  | Si0.8 |  |  |  | {'percentage': 'at. %', 'Specimens': 'Nominal'} |  |  | 17.24 | 17.24 |  | 17.24 |  | 17.24 | [7 empty] | 13.80 |  | 17.24
| 10.1016/j.corsci.2021.109633 |  | Si1.0 |  |  |  | {'percentage': 'at. %', 'Specimens': 'Nominal'} |  |  | 16.67 | 16.67 |  | 16.67 |  | 16.67 | [7 empty] | 16.67 |  | 16.67
| 10.1016/j.corsci.2021.109642 |  | 316L (at.%) |  |  |  | {'percentage': 'at.%', 'D S c o n f': '1.0 R'} |  |  | 0 |  |  | 11.4 |  | 19.3 |  |  |  | 1.5 |  |  | 2.0 | 1.0 |  | 64.8
| 10.1016/j.corsci.2021.109642 |  | CCA nominal (at.%) |  |  |  | {'percentage': 'at.%', 'D S c o n f': '1.5 R'} |  |  | 25.9 |  |  | 25.9 |  | 19.3 |  |  |  | 0 |  |  | 2.0 | 1.0 |  | 25.9
| 10.1016/j.corsci.2021.109642 |  | CCA measured (at.%) |  |  |  | {'percentage': 'at.%', 'D S c o n f': '1.5 R'} |  |  | 26.0 |  |  | 26.1 |  | 18.6 |  |  |  | 0 |  |  | 2.2 | 1.1 |  | 26.1
| 10.1016/j.corsci.2021.109659 |  | HEA-Cu |  |  |  | {'percentage': 'at.%', 'Morphology': 'SP', 'Cu': '5.7'} |  |  |  | 7.5 |  | 32.8 | -- | 22.2 | [5 empty] | -- |  |  |  | 31.8
| 10.1016/j.corsci.2021.109659 |  | HEA-Ti |  |  |  | {'percentage': 'at.%', 'Morphology': 'D', 'Cu': '--'} |  |  |  | 6.5 |  | 31.1 | 2.7 | 23.9 | [5 empty] | -- |  |  |  | 35.8
| 10.1016/j.corsci.2021.109659 |  | HEA-Nb |  |  |  | {'percentage': 'at.%', 'Morphology': 'D', 'Cu': '--'} |  |  |  | 7.1 |  | 34.1 | ---- | 23.2 | [5 empty] | 1.2 |  |  |  | 34.4
| 10.1016/j.corsci.2021.109694 |  | Mn1.0 |  |  |  | {'percentage': 'at. %'} |  |  | 20.0 |  |  | 18.6 |  | 19.8 | [6 empty] | 22.2 |  |  | 19.4
| 10.1016/j.corsci.2021.109694 |  | Mn0.6 |  |  |  | {'percentage': 'at. %'} |  |  | 22.2 |  |  | 20.8 |  | 22.3 | [6 empty] | 13.4 |  |  | 21.3
| 10.1016/j.corsci.2021.109694 |  | Mn0.3 |  |  |  | {'percentage': 'at. %'} |  |  | 23.0 |  |  | 22.4 |  | 23.6 | [6 empty] | 8.2 |  |  | 22.8
| 10.1016/j.corsci.2021.109694 |  | Mn0 |  |  |  | {'percentage': 'at. %'} |  |  | 23.5 |  |  | 23.1 |  | 26.0 | [6 empty] | - |  |  | 27.4
| 10.1016/j.corsci.2021.109694 |  | 304 L SS |  |  |  | {'percentage': 'at. %'} |  |  | - |  |  | 7.5 |  | 20.4 | [6 empty] | 1.3 |  |  | 70.8
| 10.1016/j.corsci.2021.109742 |  | Cr-HEA |  |  |  | {'percentage': 'at.%'} | [6 empty] | 26.67 | 6.66 |  |  |  | 13.33 |  | 26.67 |  |  | 26.67 |  | -
| 10.1016/j.corsci.2021.109742 |  | Zr-HEA |  |  |  | {'percentage': 'at.%'} | [6 empty] | 30.77 | - |  |  |  | 15.38 |  | 30.77 |  |  | 15.38 |  | 7.70
| 10.1016/j.elecom.2021.106989 |  | AlFeMnSi |  |  |  | {'percentage': 'Atomic %'} |  |  |  | 28.33 (+-0.08) | [10 empty] | 30.71 (+-0.10) | 21.76 (+-0.04) |  | 19.18 (+-0.18)
| 10.1016/j.elecom.2021.106989 |  | AlFeMnSi |  |  |  | {'percentage': 'Atomic %'} |  |  |  | 29.87 (+-0.16) | [10 empty] | 23.37 (+-0.14) | 19.06 (+-0.14) |  | 27.69 (+-0.23)
| 10.1016/j.elecom.2021.106989 |  | AlFeMnSi |  |  |  | {'percentage': 'Atomic %'} |  |  |  | 13.38 (+-0.04) | [10 empty] | 23.38 (+-0.23) | 36.34 (+-0.10) |  | 26.90 (+-0.36)
| 10.1016/j.electacta.2020.136749 |  | Cr22 |  |  |  | {'percentage': 'at.%'} |  |  | 10 |  |  | 38 |  | 22 | [6 empty] | 10 |  |  | 20
| 10.1016/j.electacta.2020.136749 |  | Cr14 |  |  |  | {'percentage': 'at.%'} |  |  | 14 |  |  | 38 |  | 14 | [6 empty] | 14 |  |  | 20
| 10.1016/j.electacta.2020.136749 |  | Cr10 |  |  |  | {'percentage': 'at.%'} |  |  | 16 |  |  | 38 |  | 10 | [6 empty] | 16 |  |  | 20
| 10.1016/j.electacta.2020.136749 |  | Cr6 |  |  |  | {'percentage': 'at.%'} |  |  | 18 |  |  | 38 |  | 6 | [6 empty] | 18 |  |  | 20
text | 10.1016/j.actamat.2016.10.037 |  | alloy | hardness | ∼500 | HV
| 10.1016/j.actamat.2016.10.037 |  | Composition related to spatial analysis |  |  |  | {'percentage': 'at. %'} |  |  |  | 25.40 |  |  | 25.44 | 25.84 | [8 empty] | 23.08
| 10.1016/j.actamat.2016.10.037 |  | Decomposition of peak overlap |  |  |  | {'percentage': 'at. %'} |  |  |  | 25.21 +- 0.02 |  |  | 26.60 +- 0.02 | 23.62 +- 0.02 | [8 empty] | 22.82 +- 0.02
| 10.1016/j.engfracmech.2019.106579 |  | Mo0 |  |  |  | {'percentage': 'wt. %'} |  |  | 24.77 |  |  | 26.03 |  | 26.14 |  |  |  | - | [5 empty] | 23.06
| 10.1016/j.engfracmech.2019.106579 |  | Mo0.2 |  |  |  | {'percentage': 'wt. %'} |  |  | 22.83 |  |  | 23.99 |  | 24.09 |  |  |  | 7.84 | [5 empty] | 21.25
text | 10.1016/j.geothermics.2019.04.006 |  | alloy | hardness | 133 | HV
text | 10.1016/j.geothermics.2019.04.006 |  | AlxCoCrFeNi | hardness | 133 | HV
text | 10.1016/j.geothermics.2019.04.006 |  | HEA | hardness | 655 | HV
text | 10.1016/j.geothermics.2019.04.006 |  | AlCrFeNiMn | hardness | 378 | HV | {'percentage': 'At%'} |  |  |  | 20 |  | 20 |  | 20 | [6 empty] | 20 |  |  | 20
text | 10.1016/j.geothermics.2019.04.006 |  | AlCrFeNiMn | hardness | 378 | HV | {'percentage': 'Wt%'} |  |  |  | 11 |  | 22 |  | 21 | [6 empty] | 22 |  |  | 24
| 10.1016/j.heliyon.2019.e01188 |  | Overall |  |  |  | {'percentage': 'at. %', 'Phase description': 'Overall'} |  |  |  | 12.0 |  |  |  | 25.0 |  | 13.0 |  | 25.0 |  | 25.0
| 10.1016/j.heliyon.2019.e01188 |  | Overall |  |  |  | {'percentage': 'at. %', 'Phase description': 'Overall'} |  |  |  | 8.4 |  |  |  | 25.8 |  | 13.6 |  | 25.7 |  | 26.5
| 10.1016/j.heliyon.2019.e01188 |  | TaMoNbCr s.s. |  |  |  | {'percentage': 'at. %', 'Phase description': 'TaMoNbCr s.s.'} |  |  |  | 1.4 |  |  |  | 9.4 |  | 20.2 |  | 39.1 |  | 29.9
| 10.1016/j.heliyon.2019.e01188 |  | (TaMoNbCr)Al s.s. |  |  |  | {'percentage': 'at. %', 'Phase description': '(TaMoNbCr)Al s.s.'} |  |  |  | 11.8 |  |  |  | 27.6 |  | 11.5 |  | 24.8 |  | 24.3
| 10.1016/j.heliyon.2019.e01188 |  | Overall |  |  |  | {'percentage': 'at. %', 'Phase description': 'Overall'} |  |  |  | 8.0 |  |  |  | 24.7 |  | 14.6 |  | 26.3 |  | 26.4
| 10.1016/j.heliyon.2019.e01188 |  | TaMoNbCr s.s. |  |  |  | {'percentage': 'at. %', 'Phase description': 'TaMoNbCr s.s.'} |  |  |  | 1.3 |  |  |  | 9.3 |  | 21.0 |  | 38.7 |  | 29.7
| 10.1016/j.heliyon.2019.e01188 |  | (TaMoNbCr)Al s.s. |  |  |  | {'percentage': 'at. %', 'Phase description': '(TaMoNbCr)Al s.s.'} |  |  |  | 11.7 |  |  |  | 27.4 |  | 12.4 |  | 24.3 |  | 24.2
| 10.1016/j.heliyon.2019.e01188 |  | Overall |  |  |  | {'percentage': 'at. %', 'Phase description': 'Overall'} |  |  |  | 7.8 |  |  |  | 23.2 |  | 15.0 |  | 26.7 |  | 27.3
| 10.1016/j.heliyon.2019.e01188 |  | TaMoNbCr s.s. |  |  |  | {'percentage': 'at. %', 'Phase description': 'TaMoNbCr s.s.'} |  |  |  | 1.3 |  |  |  | 9.9 |  | 20.4 |  | 37.5 |  | 30.9
| 10.1016/j.heliyon.2019.e01188 |  | (TaMoNbCr)Al s.s. |  |  |  | {'percentage': 'at. %', 'Phase description': '(TaMoNbCr)Al s.s.'} |  |  |  | 11.8 |  |  |  | 28.5 |  | 12.5 |  | 23.4 |  | 23.8
| 10.1016/j.ijhydene.2014.02.067 |  | Element | [10 empty] | at.% |  |  |  |  | at.% |  | at.% |  |  | at.% |  | at.%
| 10.1016/j.ijhydene.2014.02.067 |  | Nominal chemical composition | [10 empty] | 20.00 |  |  |  |  | 20.00 |  | 20.00 |  |  | 20.00 |  | 20.00
| 10.1016/j.ijhydene.2014.02.067 |  | Obtained chemical composition of the TiZrNbMoV alloy synthesized with a laser power of: | [10 empty] | Obtained chemical composition of the TiZrNbMoV alloy synthesized with a laser power of: |  |  |  |  | Obtained chemical composition of the TiZrNbMoV alloy synthesized with a laser power of: |  | Obtained chemical composition of the TiZrNbMoV alloy synthesized with a laser power of: |  |  | Obtained chemical composition of the TiZrNbMoV alloy synthesized with a laser power of: |  | Obtained chemical composition of the TiZrNbMoV alloy synthesized with a laser power of:
| 10.1016/j.ijhydene.2014.02.067 |  | 300 W | [10 empty] | 20.05 +- 1.15 |  |  |  |  | 16.38 +- 2.78 |  | 22.39 +- 0.31 |  |  | 15.92 +- 1.99 |  | 25.26 +- 2.03
| 10.1016/j.ijhydene.2014.02.067 |  | 1000 W | [10 empty] | 22.77 +- 0.74 |  |  |  |  | 14.42 +- 3.02 |  | 16.16 +- 1.57 |  |  | 25.21 +- 2.12 |  | 18.44 +- 0.86
| 10.1016/j.ijhydene.2014.02.067 |  | 1000 W with additional threefold remelting | [10 empty] | 21.60 +- 0.64 |  |  |  |  | 30.08 +- 3.87 |  | 11.63 +- 4.45 |  |  | 17.08 +- 1.35 |  | 19.61 +- 1.09
| 10.1016/j.ijhydene.2017.09.039 |  | Nominal | [9 empty] | 16.7 | [8 empty] | 40.0 |  | 20.0 | 20.0 |  |  |  |  | 3.3
| 10.1016/j.ijhydene.2017.09.039 |  | EDS | [9 empty] | 15.7 | [8 empty] | 32.7 |  | 24.4 | 25.1 |  |  |  |  | 2.2
| 10.1016/j.ijhydene.2017.09.039 |  | Nominal | [9 empty] | 16.7 | [8 empty] | 20.0 |  | 30.0 | 30.0 |  |  |  |  | 3.3
| 10.1016/j.ijhydene.2017.09.039 |  | EDS | [9 empty] | 15.3 | [8 empty] | 19.1 |  | 32.0 | 32.7 |  |  |  |  | 1.0
| 10.1016/j.ijhydene.2017.09.039 |  | Nominal | [9 empty] | 28.3 | [8 empty] | 33.0 |  | 16.5 | 16.5 |  |  |  |  | 5.7
| 10.1016/j.ijhydene.2017.09.039 |  | EDS | [9 empty] | 29.9 | [8 empty] | 25.5 |  | 20.5 | 20.6 |  |  |  |  | 3.6
| 10.1016/j.ijhydene.2017.09.039 |  | Nominal | [9 empty] | 33.3 | [8 empty] | 20.0 |  | 20.0 | 20.0 |  |  |  |  | 6.7
| 10.1016/j.ijhydene.2017.09.039 |  | EDS | [9 empty] | 31.3 | [8 empty] | 15.3 |  | 26.2 | 25.6 |  |  |  |  | 1.5
| 10.1016/j.ijhydene.2017.09.039 |  | Nominal | [9 empty] | 33.3 | [8 empty] | 40.0 |  | 10.0 | 10.0 |  |  |  |  | 6.7
| 10.1016/j.ijhydene.2017.09.039 |  | EDS | [9 empty] | 38.3 | [8 empty] | 27.8 |  | 13.2 | 13.6 |  |  |  |  | 7.1
| 10.1016/j.ijhydene.2017.09.039 |  | Nominal | [9 empty] | 50.0 | [8 empty] | 20.0 |  | 10.0 | 10.0 |  |  |  |  | 10.0
| 10.1016/j.ijhydene.2017.09.039 |  | EDS | [9 empty] | 51.9 | [8 empty] | 16.4 |  | 10.8 | 11.6 |  |  |  |  | 9.4
| 10.1016/j.actamat.2016.10.038 |  | Al0.3CoCrFeNi |  |  |  | {'percentage': 'Atomic %', '': ''} |  |  | 23.26 | 6.98 |  | 23.26 |  | 23.26 | [9 empty] | 23.26
| 10.1016/j.actamat.2016.10.038 |  | Al0.3CoCrFeNi |  |  |  | {'percentage': 'Atomic %', '': 'A (matrix)'} |  |  | 22.86 | 5.18 |  | 22.87 |  | 25.02 | [9 empty] | 24.03
| 10.1016/j.actamat.2016.10.038 |  | Al0.3CoCrFeNi |  |  |  | {'percentage': 'Atomic %', '': 'B (particle)'} |  |  | 3.79 | 28.16 |  | 42.40 |  | 9.55 | [9 empty] | 16.09
| 10.1016/j.actamat.2016.10.038 |  | Al0.3CoCrFeNi |  |  |  | {'percentage': 'Atomic %', '': 'A (matrix)'} |  |  | 23.33 | 3.22 |  | 26.37 |  | 24.90 | [9 empty] | 23.64
| 10.1016/j.actamat.2016.10.038 |  | Al0.3CoCrFeNi |  |  |  | {'percentage': 'Atomic %', '': 'B (particle)'} |  |  | 13.77 | 29.70 |  | 49.39 |  | 4.83 | [9 empty] | 10.72
| 10.1016/j.actamat.2016.10.038 |  | Al0.3CoCrFeNi |  |  |  | {'percentage': 'Atomic %', '': 'A (matrix)'} |  |  | 24.46 | 3.99 |  | 23.00 |  | 24.09 | [9 empty] | 24.44
| 10.1016/j.actamat.2016.10.038 |  | Al0.3CoCrFeNi |  |  |  | {'percentage': 'Atomic %', '': 'B (particle)'} |  |  | 16.43 | 22.99 |  | 44.97 |  | 4.45 | [9 empty] | 11.13
| 10.1016/j.ijhydene.2019.03.223 |  | TiVNbTa (nominal) |  |  |  | {'d r %': '3.53'} | [6 empty] | 0.25 |  |  | 0.25 |  |  |  | 0.25 |  |  | 0.25 |  | 0
| 10.1016/j.ijhydene.2019.03.223 |  | TiVNbTa (average) |  |  |  | {'d r %': '3.57'} | [6 empty] | 0.26 |  |  | 0.25 |  |  |  | 0.23 |  |  | 0.26 |  | 0
| 10.1016/j.ijhydene.2019.03.223 |  | TiVNbTa (dendrite) |  |  |  | {'d r %': '3.76'} | [6 empty] | 0.32 |  |  | 0.17 |  |  |  | 0.21 |  |  | 0.31 |  | 0
| 10.1016/j.ijhydene.2019.03.223 |  | TiVNbTa (interdendrite) |  |  |  | {'d r %': '3.44'} | [6 empty] | 0.23 |  |  | 0.29 |  |  |  | 0.25 |  |  | 0.23 |  | 0
| 10.1016/j.ijhydene.2019.03.223 |  | TiVZrNb (nominal) |  |  |  | {'d r %': '6.03'} | [6 empty] | 0.25 |  |  | 0 |  |  |  | 0.25 |  |  | 0.25 |  | 0.25
| 10.1016/j.ijhydene.2019.03.223 |  | TiVZrNb (average) |  |  |  | {'d r %': '6.22'} | [6 empty] | 0.27 |  |  | 0 |  |  |  | 0.20 |  |  | 0.27 |  | 0.26
| 10.1016/j.ijhydene.2019.03.223 |  | TiVZrNb (dendrite) |  |  |  | {'d r %': '6.37'} | [6 empty] | 0.27 |  |  | 0 |  |  |  | 0.18 |  |  | 0.27 |  | 0.30
| 10.1016/j.ijhydene.2019.03.223 |  | TiVZrNb (interdendrite) |  |  |  | {'d r %': '6.13'} | [6 empty] | 0.27 |  |  | 0 |  |  |  | 0.21 |  |  | 0.28 |  | 0.24
| 10.1016/j.ijhydene.2019.03.223 |  | TiVZr2Nb (nominal) |  |  |  | {'d r %': '6.34'} | [6 empty] | 0.20 |  |  | 0 |  |  |  | 0.20 |  |  | 0.20 |  | 0.40
| 10.1016/j.ijhydene.2019.03.223 |  | TiVZr2Nb (average) |  |  |  | {'d r %': '6.46'} | [6 empty] | 0.21 |  |  | 0 |  |  |  | 0.18 |  |  | 0.21 |  | 0.41
| 10.1016/j.ijhydene.2019.03.223 |  | TiVZr2Nb (dendrite) |  |  |  | {'d r %': '6.37'} | [6 empty] | 0.21 |  |  | 0 |  |  |  | 0.18 |  |  | 0.20 |  | 0.41
| 10.1016/j.ijhydene.2019.03.223 |  | TiVZr2Nb (interdendrite) |  |  |  | {'d r %': '6.54'} | [6 empty] | 0.21 |  |  | 0 |  |  |  | 0.17 |  |  | 0.22 |  | 0.41
| 10.1016/j.ijhydene.2019.05.214 |  | TiZrNbTa | [10 empty] | at.% |  |  | at.% |  |  |  | at.% |  |  |  |  | at.%
| 10.1016/j.ijhydene.2019.05.214 |  | TiZrNbTa | [10 empty] | 25 |  |  | 25 |  |  |  | 25 |  |  |  |  | 25
| 10.1016/j.ijhydene.2019.05.214 |  | TiZrNbTa | [10 empty] | 23.33 |  |  | 23.57 |  |  |  | 25.01 |  |  |  |  | 28.09
| 10.1016/j.ijhydene.2020.09.047 |  | TiZrNbFeNi |  |  |  | {'percentage': 'element%', '23.7': '30.2', '0.35': '-', '0.18': '0.45'} | [6 empty] | Fe
| 10.1016/j.ijhydene.2020.09.047 |  | TiZrNbFeNi |  |  |  | {'percentage': 'element%', '23.7': '21.8', '0.35': '0.65', '0.18': '-'} | [6 empty] | Zr
| 10.1016/j.ijhydene.2020.09.047 |  | TiZrNbFeNi |  |  |  | {'percentage': 'element%', '23.7': '6.3', '0.35': '-', '0.18': '0.1'} | [6 empty] | Nb
| 10.1016/j.ijhydene.2020.09.047 |  | TiZrNbFeNi |  |  |  | {'percentage': 'element%', '23.7': '8.0', '0.35': '0.08', '0.18': '-'} | [6 empty] | Ti
| 10.1016/j.ijhydene.2020.09.047 |  | TiZrNbFeNi |  |  |  | {'percentage': 'element%', '23.7': '2.4', '0.35': '0.02', '0.18': '-'} | [6 empty] | Fe
| 10.1016/j.ijhydene.2020.09.047 |  | TiZrNbFeNi |  |  |  | {'percentage': 'element%', '23.7': '2.0', '0.35': '0.02', '0.18': '-'} | [6 empty] | Zr
| 10.1016/j.ijhydene.2020.09.047 |  | TiZrNbFeNi |  |  |  | {'percentage': 'element%', '23.7': '87.5', '0.35': '0.88', '0.18': '-'} | [6 empty] | Nb
| 10.1016/j.ijhydene.2020.09.047 |  | TiZrNbFeNi |  |  |  | {'percentage': 'element%', '23.7': '19.2', '0.35': '0.37', '0.18': '-'} | [6 empty] | Ti
| 10.1016/j.ijhydene.2020.09.047 |  | TiZrNbFeNi |  |  |  | {'percentage': 'element%', '23.7': '2.0', '0.35': '-', '0.18': '0.04'} | [6 empty] | Fe
| 10.1016/j.ijhydene.2020.09.047 |  | TiZrNbFeNi |  |  |  | {'percentage': 'element%', '23.7': '31.3', '0.35': '0.63', '0.18': '-'} | [6 empty] | Zr
| 10.1016/j.ijhydene.2020.09.047 |  | TiZrNbFeNi |  |  |  | {'percentage': 'element%', '23.7': '0.4', '0.35': '-', '0.18': '0.01'} | [6 empty] | Nb
| 10.1016/j.ijhydene.2020.09.047 |  | TiZrNbFeNi |  |  |  | {'percentage': 'element%', '23.7': '47.1', '0.35': '-', '0.18': '0.95'} | [6 empty] | Ni
| 10.1016/j.ijhydene.2020.10.106 |  | MgVAlCrNi |  |  |  | {'percentage': 'at.%'} |  |  |  | 18.8 +- 0.9 |  | 21.4 +- 0.4 |  | 20.2 +- 0.8 | [8 empty] | 20.8 +- 0.8 | [7 empty] | 18.8 +- 0.9
| 10.1016/j.ijhydene.2021.04.181 |  | TiZrNbCrFe |  |  |  | {'percentage': 'at%', '3.4': '25.8', '0.08': '0.77', '0.02': '-'} | [6 empty] | Zr
| 10.1016/j.ijhydene.2021.04.181 |  | TiZrNbCrFe |  |  |  | {'percentage': 'at%', '3.4': '5.0', '0.08': '0.15', '0.02': '-'} | [6 empty] | Nb
| 10.1016/j.ijhydene.2021.04.181 |  | TiZrNbCrFe |  |  |  | {'percentage': 'at%', '3.4': '30.2', '0.08': '-', '0.02': '0.45'} | [6 empty] | Fe
| 10.1016/j.ijhydene.2021.04.181 |  | TiZrNbCrFe |  |  |  | {'percentage': 'at%', '3.4': '35.5', '0.08': '-', '0.02': '0.53'} | [6 empty] | Cr
| 10.1016/j.ijhydene.2021.04.181 |  | TiZrNbCrFe |  |  |  | {'percentage': 'at%', '3.4': '38.9', '0.08': '0.39', '0.02': '0.39'} | [6 empty] | Ti
| 10.1016/j.ijhydene.2021.04.181 |  | TiZrNbCrFe |  |  |  | {'percentage': 'at%', '3.4': '13.3', '0.08': '0.13', '0.02': '0.13'} | [6 empty] | Zr
| 10.1016/j.ijhydene.2021.04.181 |  | TiZrNbCrFe |  |  |  | {'percentage': 'at%', '3.4': '37.1', '0.08': '0.37', '0.02': '0.37'} | [6 empty] | Nb
| 10.1016/j.ijhydene.2021.04.181 |  | TiZrNbCrFe |  |  |  | {'percentage': 'at%', '3.4': '8.4', '0.08': '0.08', '0.02': '0.08'} | [6 empty] | Fe
| 10.1016/j.ijhydene.2021.04.181 |  | TiZrNbCrFe |  |  |  | {'percentage': 'at%', '3.4': '2.3', '0.08': '0.02', '0.02': '0.02'} | [6 empty] | Cr
| 10.1016/j.ijhydene.2021.05.087 |  | Mg12Al11Ti33Mn11Nb33 |  |  |  | {'percentage': 'at.%'} |  |  |  | 11.0 |  |  | 33.0 | [6 empty] | 33.0 | 11.0 | [9 empty] | 12.0
| 10.1016/j.ijhydene.2021.05.087 |  | Mg12Al11Ti33Mn11Nb33 |  |  |  | {'percentage': 'at.%'} |  |  |  | 8.4 |  |  | 35.0 | [6 empty] | 36.0 | 11.7 | [9 empty] | 8.9
| 10.1016/j.ijhydene.2021.05.087 |  | Mg12Al11Ti33Mn11Nb33 |  |  |  | {'percentage': 'at.%'} |  |  |  | 9.9 +- 3 |  |  | 34.7 +- 3 | [6 empty] | 35.1 +- 3 | 9.6 +- 1 | [9 empty] | 10.6 +- 1
| 10.1016/j.ijmecsci.2020.106019 |  | 304 |  |  |  | {'percentage': 'wt%', 'Alloy': '304', 'P': '<= 0.045', 'S': '<= 0.03'} | [5 empty] | 8-10,5 |  | 18-20 | [6 empty] | <= 2 | <=1 |  | Bal. | [7 empty] | 0.08
| 10.1016/j.ijplas.2019.07.017 |  | at.% |  |  |  | {'percentage': 'at.%', 'Elements': 'at.%'} |  |  | 20.1 |  |  | 19.9 |  | 20.2 | [6 empty] | 19.9 |  |  | 19.9
| 10.1016/j.ijplas.2021.102989 |  | wt. % |  |  |  | {'percentage': 'wt. %', 'Element': 'wt. %', 'O': '2.16'} |  |  | 20.75 |  |  | 21.18 |  | 17.72 | [6 empty] | 18.22 |  |  | 19.97
| 10.1016/j.ijrmhm.2016.02.006 |  | Mo20Ta20W20Nb20V20 |  |  |  | {'Composition': 'at.%'} |  |  |  |  | 20 |  |  |  |  | 20 |  | 20 |  | 20 |  |  | 20
| 10.1016/j.ijrmhm.2016.02.006 |  | Mo20Ta20W20Nb20V20 |  |  |  | {'Composition': 'wt.%'} |  |  |  |  | 30.41 |  |  |  |  | 29.93 |  | 15.87 |  | 15.37 |  |  | 8.43
text | 10.1016/j.ijrmhm.2018.03.019 |  | FeCoCrNi | hardness | 700 | HV
text | 10.1016/j.ijrmhm.2018.03.019 |  | FeCoCrNi | hardness | 768 | HV
| 10.1016/j.ijrmhm.2018.03.019 |  | EDS analysis (FeCoCrNi)0.91(WC)0.09 |  |  |  | {'': 'at.%'} |  |  | 10.67 |  | 33.37 | 9.58 |  | 6.98 | [9 empty] | 7.51 | [7 empty] | 31.89
| 10.1016/j.ijrmhm.2018.03.019 |  | EDS analysis (FeCoCrNi)0.91(WC)0.09 |  |  |  | {'': 'at.%'} |  |  | 21.54 |  | 2.49 | 24.15 |  | 11.61 | [9 empty] | 24.82 | [7 empty] | 15.39
| 10.1016/j.ijrmhm.2018.03.019 |  | EDS analysis (FeCoCrNi)0.91(WC)0.09 |  |  |  | {'': 'at.%'} |  |  | 2.26 |  | 0.44 | 1.02 |  | 70.32 | [9 empty] | 3.15 | [7 empty] | 22.82
| 10.1016/j.ijrmhm.2018.03.019 |  | EDS analysis (FeCoCrNi)0.91(WC)0.09 |  |  |  | {'': 'at.%'} |  |  | 4.44 |  | 0.71 | 2.79 |  | 56.64 | [9 empty] | 5.51 | [7 empty] | 29.91
| 10.1016/j.ijrmhm.2018.05.006 |  | ReMoTaW |  |  |  | {'percentage': 'at.%', 'Tm *(K)': '3329'} |  |  |  |  | 26.37 |  |  |  |  | 23.56 |  | 26.52 | 23.45
| 10.1016/j.ijrmhm.2018.05.006 |  | ReMoTaW |  |  |  | {'percentage': 'at.%', 'Tm *(K)': '3432'} |  |  |  |  | 7.34 |  |  |  |  | 5.40 |  | 6.22 | 81.04
| 10.1016/j.ijrmhm.2018.05.006 |  | ReMoTaW |  |  |  | {'percentage': 'at.%', 'Tm *(K)': '3281'} |  |  |  |  | 3.06 |  |  |  |  | 86.77 |  | 6.76 | 3.41
| 10.1016/j.ijrmhm.2018.05.014 |  | 3.24 +- 0.02 |  |  |  | {'percentage': 'at.%', 'Exper Lattice par. (BCC)': '3.232 +- 0.004;', 'W/Al': '-', 'DS conf': '1.504 R'} | [6 empty] | 27 +- 1 | 9.0 +- 0.4 |  |  |  | 24 +- 1 |  | 30 +- 1 |  |  | - |  | 10 +- 1
| 10.1016/j.ijrmhm.2018.05.014 |  | 3.21 +- 0.03 |  |  |  | {'percentage': 'at.%', 'Exper Lattice par. (BCC)': '3.220 +- 0.002;', 'W/Al': '-', 'DS conf': '1.684 R'} | [6 empty] | 23 +- 1 | 7 +- 1 |  |  |  | 22 +- 1 |  | 26 +- 1 |  |  | 14 +- 1 |  | 8 +- 1
| 10.1016/j.ijrmhm.2018.05.014 |  | 3.19 +- 0.02 |  |  |  | {'percentage': 'at.%', 'Exper Lattice par. (BCC)': '3.186 +- 0.004;', 'W/Al': '8 +- 1 (Al)', 'DS conf': '1.800 R'} | [6 empty] | 22 +- 1 | 6 +- 1 |  |  |  | 22 +- 2 |  | 23 +- 1 |  |  | 14 +- 1 |  | 5 +- 1
| 10.1016/j.ijrmhm.2019.02.005 |  | NbMoTaW |  |  |  | {'percentage': 'at.%'} |  |  |  |  | 25 |  |  |  |  | 27 |  | 26 |  | 22
| 10.1016/j.ijrmhm.2019.105032 |  | Stoichiometric carbon |  |  |  | {'percentage': 'wt%', 'Cu': 'Stoichiometric carbon'} |  |  | Stoichiometric carbon |  | Stoichiometric carbon | Stoichiometric carbon |  | Stoichiometric carbon | [9 empty] | Stoichiometric carbon | [7 empty] | Stoichiometric carbon
| 10.1016/j.ijrmhm.2019.105032 |  | Binder phase (red) |  |  |  | {'percentage': 'wt%', 'Cu': '14.71'} |  |  | 23.24 |  | 4.96 | 26.00 |  | 5.44 | [9 empty] | 21.52 | [7 empty] | 2.64
| 10.1016/j.ijrmhm.2019.105032 |  | Mixed carbide (yellow) |  |  |  | {'percentage': 'wt%', 'Cu': '0.00'} |  |  | 0.59 |  | 66.63 | 0.34 |  | 24.50 | [9 empty] | 1.44 | [7 empty] | 6.50
| 10.1016/j.ijrmhm.2019.105032 |  | W2C (light blue) |  |  |  | {'percentage': 'wt%', 'Cu': '0.00'} |  |  | 9.39 |  | 68.20 | 5.09 |  | 7.49 | [9 empty] | 6.25 | [7 empty] | 3.58
| 10.1016/j.ijrmhm.2019.105032 |  | High carbon |  |  |  | {'percentage': 'wt%', 'Cu': 'High carbon'} |  |  | High carbon |  | High carbon | High carbon |  | High carbon | [9 empty] | High carbon | [7 empty] | High carbon
| 10.1016/j.ijrmhm.2019.105032 |  | Binder phase (red) |  |  |  | {'percentage': 'wt%', 'Cu': '7.88'} |  |  | 28.26 |  | 4.64 | 32.40 |  | 1.58 | [9 empty] | 21.40 | [7 empty] | 2.52
| 10.1016/j.ijrmhm.2019.105032 |  | Mixed carbide (light blue) |  |  |  | {'percentage': 'wt%', 'Cu': '0.00'} |  |  | 14.02 |  | 7.93 | 3.12 |  | 46.81 | [9 empty] | 18.41 | [7 empty] | 9.70
| 10.1016/j.actamat.2016.12.074 |  | f.c.c. |  |  |  | {'percentage': 'at. %'} |  |  |  | 5.7 +- 0.6 |  | 7.3 +- 1.0 |  | 5.8 +- 0.1 | [6 empty] | 34.1 +- 0.7 |  |  | 47.0 +- 1.2 | [7 empty] | -
| 10.1016/j.actamat.2016.12.074 |  | B2 |  |  |  | {'percentage': 'at. %'} |  |  |  | 42.3 +- 0.5 |  | 36.4 +- 1.1 |  | 0.7 +- 0.1 | [6 empty] | 16.1 +- 0.6 |  |  | 4.5 +- 0.2 | [7 empty] | -
| 10.1016/j.actamat.2016.12.074 |  | f.c.c. |  |  |  | {'percentage': 'at. %'} |  |  |  | 8.5 +- 0.4 |  | 11.2 +- 0.2 |  | 3.3 +- 0.2 | [6 empty] | 34.5 +- 0.5 |  |  | 42.5 +- 0.2 | [7 empty] | -
| 10.1016/j.actamat.2016.12.074 |  | M23C6 |  |  |  | {'percentage': 'at. %'} |  |  |  | 1.2 +- 0.2 |  | 1.6 +- 0.1 |  | 24.8 +- 0.6 | [6 empty] | 31.1 +- 0.6 |  |  | 23.0 +- 0.8 | [7 empty] | 18.4 +- 1.5
| 10.1016/j.actamat.2016.12.074 |  | M7C3 |  |  |  | {'percentage': 'at. %'} |  |  |  | 0.7 +- 0.3 |  | 0.8 +- 0.1 |  | 33.4 +- 0.9 | [6 empty] | 25.7 +- 0.9 |  |  | 14.3 +- 0.7 | [7 empty] | 25.2 +- 2.2
| 10.1016/j.ijrmhm.2019.105109 |  | FeCoCrNiMo |  |  |  | {'percentage': 'wt%'} |  |  | 19.8 +- 1.38 |  |  | 12.0 +- 0.11 |  | 38.6 +- 2.41 |  |  |  | 9.3 +- 0.05 | [5 empty] | 20.3 +- 1.23
| 10.1016/j.ijrmhm.2019.105109 |  | FeCoCrNiMo |  |  |  | {'percentage': 'wt%'} |  |  | 22.2 +- 1.50 |  |  | 20.7 +- 1.54 |  | 11.9 +- 0.08 |  |  |  | 25.7 +- 1.89 | [5 empty] | 19.6 +- 1.22
| 10.1016/j.ijrmhm.2020.105322 |  | Ti40Nb30Hf15Al15 |  |  |  | {'percentage': 'at.%'} |  |  |  | 16.7 |  |  | 40.0 | [6 empty] | 28.2 | [5 empty] | 15.1
| 10.1016/j.ijrmhm.2020.105322 |  | Ti40Nb30Hf15Al15 |  |  |  | {'percentage': 'at.%'} |  |  |  | Annealing at 1200 degC, 24 h |  |  | Annealing at 1200 degC, 24 h | [6 empty] | Annealing at 1200 degC, 24 h | [5 empty] | Annealing at 1200 degC, 24 h
| 10.1016/j.ijrmhm.2020.105322 |  | Ti40Nb30Hf15Al15 |  |  |  | {'percentage': 'at.%'} |  |  |  | 16.2 |  |  | 40.1 | [6 empty] | 28.6 | [5 empty] | 15.1
| 10.1016/j.ijrmhm.2020.105322 |  | Ti40Nb30Hf15Al15 |  |  |  | {'percentage': 'at.%'} |  |  |  | Annealing at 600 degC, 24 h |  |  | Annealing at 600 degC, 24 h | [6 empty] | Annealing at 600 degC, 24 h | [5 empty] | Annealing at 600 degC, 24 h
| 10.1016/j.ijrmhm.2020.105322 |  | Ti40Nb30Hf15Al15 |  |  |  | {'percentage': 'at.%'} |  |  |  | 11.6 |  |  | 37.9 | [6 empty] | 32.7 | [5 empty] | 17.8
| 10.1016/j.ijrmhm.2020.105322 |  | Ti40Nb30Hf15Al15 |  |  |  | {'percentage': 'at.%'} |  |  |  | 25.6 |  |  | 43.3 | [6 empty] | 21.0 | [5 empty] | 10.1
| 10.1016/j.ijrmhm.2020.105370 |  | Alloy 1 |  |  |  | {'percentage': 'at.%', 'O (wt.ppm)': '390', 'N (wt.ppm)': '83'} |  |  |  |  | 14.9 |  |  |  |  | 35.6 |  | 34.4 |  | 15.1
| 10.1016/j.ijrmhm.2020.105370 |  | Alloy 2 |  |  |  | {'percentage': 'at.%', 'O (wt.ppm)': '750', 'N (wt.ppm)': '103'} |  |  |  |  | 24.7 |  |  |  |  | 36.3 |  | 4.9 |  | 34.0
| 10.1016/j.ijrmhm.2020.105370 |  | Alloy 3 |  |  |  | {'percentage': 'at.%', 'O (wt.ppm)': '450', 'N (wt.ppm)': '134'} |  |  |  |  | 35.9 |  |  |  |  | 5.2 |  | 25.2 |  | 33.7
| 10.1016/j.ijrmhm.2020.105370 |  | Alloy 4 |  |  |  | {'percentage': 'at.%', 'O (wt.ppm)': '720', 'N (wt.ppm)': '112'} |  |  |  |  | 6.4 |  |  |  |  | 36.1 |  | 35.2 |  | 22.3
| 10.1016/j.ijrmhm.2020.105370 |  | Alloy 5 |  |  |  | {'percentage': 'at.%', 'O (wt.ppm)': '140', 'N (wt.ppm)': '58'} |  |  |  |  | 25.2 |  |  |  |  | 26.7 |  | 25.4 |  | 22.7
| 10.1016/j.ijrmhm.2020.105375 |  | CoCrFeNi |  |  |  | {'percentage': 'at.%'} |  |  | 25 |  |  | 25 |  | 25 | [9 empty] | 25
| 10.1016/j.ijrmhm.2020.105375 |  | CoCrFeNi |  |  |  | {'percentage': 'at.%'} |  |  | 25.8 |  |  | 24.9 |  | 23.9 | [9 empty] | 25.4
| 10.1016/j.ijrmhm.2020.105388 |  | CoCrFeNiMn |  |  |  | {'percentage': 'at.%'} |  |  | 18.86 |  |  | 18.08 |  | 22.03 | [6 empty] | 22.07 |  |  | 18.96
| 10.1016/j.ijrmhm.2020.105405 |  | Cr0.1Hf0.5Mo0.5NbTiZr |  |  |  | {'Abbreviation': 'Cr0.1', 'Unit': 'at.%'} | [6 empty] | 24.39 | 2.44 |  |  |  | 12.20 |  | 24.39 |  |  |  |  | 24.39 | 12.20
| 10.1016/j.ijrmhm.2020.105405 |  | Cr0.1Hf0.5Mo0.5NbTiZr |  |  |  | {'Abbreviation': 'Cr0.1', 'Unit': 'wt%'} | [6 empty] | 12.79 | 1.39 |  |  |  | 12.81 |  | 24.81 |  |  |  |  | 24.36 | 23.84
| 10.1016/j.ijrmhm.2020.105405 |  | Cr0.2Hf0.5Mo0.5NbTiZr |  |  |  | {'Abbreviation': 'Cr0.2', 'Unit': 'at.%'} | [6 empty] | 23.81 | 4.76 |  |  |  | 11.90 |  | 23.81 |  |  |  |  | 23.81 | 11.90
| 10.1016/j.ijrmhm.2020.105405 |  | Cr0.2Hf0.5Mo0.5NbTiZr |  |  |  | {'Abbreviation': 'Cr0.2', 'Unit': 'wt%'} | [6 empty] | 12.61 | 2.74 |  |  |  | 12.63 |  | 24.48 |  |  |  |  | 24.03 | 23.50
| 10.1016/j.ijrmhm.2020.105405 |  | Cr0.3Hf0.5Mo0.5NbTiZr |  |  |  | {'Abbreviation': 'Cr0.3', 'Unit': 'at.%'} | [6 empty] | 23.26 | 6.98 |  |  |  | 11.63 |  | 23.26 |  |  |  |  | 23.26 | 11.63
| 10.1016/j.ijrmhm.2020.105405 |  | Cr0.3Hf0.5Mo0.5NbTiZr |  |  |  | {'Abbreviation': 'Cr0.3', 'Unit': 'wt%'} | [6 empty] | 12.44 | 4.05 |  |  |  | 12.47 |  | 24.14 |  |  |  |  | 23.71 | 23.19
| 10.1016/j.ijrmhm.2020.105405 |  | Cr0.4Hf0.5Mo0.5NbTiZr |  |  |  | {'Abbreviation': 'Cr0.4', 'Unit': 'at.%'} | [6 empty] | 22.73 | 9.09 |  |  |  | 11.36 |  | 22.73 |  |  |  |  | 22.73 | 11.36
| 10.1016/j.ijrmhm.2020.105405 |  | Cr0.4Hf0.5Mo0.5NbTiZr |  |  |  | {'Abbreviation': 'Cr0.4', 'Unit': 'wt%'} | [6 empty] | 12.28 | 5.33 |  |  |  | 12.30 |  | 23.82 |  |  |  |  | 23.39 | 22.88
| 10.1016/j.ijrmhm.2020.105405 |  | Cr0.5Hf0.5Mo0.5NbTiZr |  |  |  | {'Abbreviation': 'Cr0.5', 'Unit': 'at.%'} | [6 empty] | 22.22 | 11.11 |  |  |  | 11.11 |  | 22.22 |  |  |  |  | 22.22 | 11.11
| 10.1016/j.ijrmhm.2020.105405 |  | Cr0.5Hf0.5Mo0.5NbTiZr |  |  |  | {'Abbreviation': 'Cr0.5', 'Unit': 'wt%'} | [6 empty] | 12.11 | 6.58 |  |  |  | 12.14 |  | 23.51 |  |  |  |  | 23.08 | 22.58
text | 10.1016/j.ijrmhm.2021.105473 |  | alloy | hardness | 819.1 | HV
| 10.1016/j.ijrmhm.2021.105473 |  | Hf0.5Mo0.5NbTiZrB0.1 |  |  |  | {'Abbreviation': 'B0.1', 'Unit': 'at.%'} | [6 empty] | 24.39 |  |  |  | 2.44 | 12.20 |  | 24.39 |  |  |  |  | 24.39 | 12.20
| 10.1016/j.ijrmhm.2021.105473 |  | Hf0.5Mo0.5NbTiZrB0.1 |  |  |  | {'Abbreviation': 'B0.1', 'Unit': 'wt%'} | [6 empty] | 12.93 |  |  |  | 0.29 | 12.96 |  | 25.09 |  |  |  |  | 24.63 | 24.11
| 10.1016/j.ijrmhm.2021.105473 |  | Hf0.5Mo0.5NbTiZrB0.3 |  |  |  | {'Abbreviation': 'B0.3', 'Unit': 'at.%'} | [6 empty] | 23.26 |  |  |  | 6.98 | 11.63 |  | 23.26 |  |  |  |  | 23.26 | 11.63
| 10.1016/j.ijrmhm.2021.105473 |  | Hf0.5Mo0.5NbTiZrB0.3 |  |  |  | {'Abbreviation': 'B0.3', 'Unit': 'wt%'} | [6 empty] | 12.85 |  |  |  | 0.87 | 12.88 |  | 24.94 |  |  |  |  | 24.49 | 23.96
| 10.1016/j.ijrmhm.2021.105473 |  | Hf0.5Mo0.5NbTiZrB0.5 |  |  |  | {'Abbreviation': 'B0.5', 'Unit': 'at.%'} | [6 empty] | 22.22 |  |  |  | 11.11 | 11.11 |  | 22.22 |  |  |  |  | 22.22 | 11.11
| 10.1016/j.ijrmhm.2021.105473 |  | Hf0.5Mo0.5NbTiZrB0.5 |  |  |  | {'Abbreviation': 'B0.5', 'Unit': 'wt%'} | [6 empty] | 12.78 |  |  |  | 1.44 | 12.80 |  | 24.80 |  |  |  |  | 24.35 | 23.82
| 10.1016/j.ijrmhm.2021.105473 |  | Hf0.5Mo0.5NbTiZrB0.7 |  |  |  | {'Abbreviation': 'B0.7', 'Unit': 'at.%'} | [6 empty] | 21.27 |  |  |  | 14.89 | 10.64 |  | 21.27 |  |  |  |  | 21.27 | 10.64
| 10.1016/j.ijrmhm.2021.105473 |  | Hf0.5Mo0.5NbTiZrB0.7 |  |  |  | {'Abbreviation': 'B0.7', 'Unit': 'wt%'} | [6 empty] | 12.71 |  |  |  | 2.01 | 12.73 |  | 24.66 |  |  |  |  | 24.21 | 23.69
| 10.1016/j.ijrmhm.2021.105473 |  | Hf0.5Mo0.5NbTiZrB0.9 |  |  |  | {'Abbreviation': 'B0.9', 'Unit': 'at.%'} | [6 empty] | 20.41 |  |  |  | 18.37 | 10.20 |  | 20.41 |  |  |  |  | 20.41 | 10.20
| 10.1016/j.ijrmhm.2021.105473 |  | Hf0.5Mo0.5NbTiZrB0.9 |  |  |  | {'Abbreviation': 'B0.9', 'Unit': 'wt%'} | [6 empty] | 12.64 |  |  |  | 2.57 | 12.65 |  | 24.52 |  |  |  |  | 24.08 | 23.54
| 10.1016/j.ijrmhm.2021.105568 |  | HfMoScTaZr |  |  |  | {'percentage': 'at.%', 'Sc': '29.1'} | [9 empty] | 13.6 |  | 19.6 | [6 empty] | 18.1 | 19.6
| 10.1016/j.ijrmhm.2021.105568 |  | HfMoScTaZr |  |  |  | {'percentage': 'at.%', 'Sc': '19.1'} | [9 empty] | 18.3 |  | 32.1 | [6 empty] | 18.4 | 12.1
table | 10.1016/j.ijrmhm.2021.105574 | Compressive mechanical properties of the MoNbW(TaC)x composites. | C0.2 | Microhardness (HV) | 663 +- 11 | HV |  | {'Composite': 'C0.2', 'Yield strength (MPa)': '911 +- 31', 'Compressive strength (MPa)': '1655 +- 24', 'Plastic strain (%)': '9.67 +- 0.34', 'Microhardness (HV)': '663 +- 11'}
table | 10.1016/j.ijrmhm.2021.105574 | Compressive mechanical properties of the MoNbW(TaC)x composites. | C0.5 | Microhardness (HV) | 760 +- 26 | HV |  | {'Composite': 'C0.5', 'Yield strength (MPa)': '1033 +- 43', 'Compressive strength (MPa)': '1803 +- 33', 'Plastic strain (%)': '10.80 +- 0.56', 'Microhardness (HV)': '760 +- 26'}
table | 10.1016/j.ijrmhm.2021.105574 | Compressive mechanical properties of the MoNbW(TaC)x composites. | C0.7 | Microhardness (HV) | 772 +- 19 | HV |  | {'Composite': 'C0.7', 'Yield strength (MPa)': '1367 +- 28', 'Compressive strength (MPa)': '2091 +- 22', 'Plastic strain (%)': '10.27 +- 0.29', 'Microhardness (HV)': '772 +- 19'}
table | 10.1016/j.ijrmhm.2021.105574 | Compressive mechanical properties of the MoNbW(TaC)x composites. | C0.9 | Microhardness (HV) | 816 +- 37 | HV |  | {'Composite': 'C0.9', 'Yield strength (MPa)': '1458 +- 45', 'Compressive strength (MPa)': '2779 +- 37', 'Plastic strain (%)': '7.46 +- 0.43', 'Microhardness (HV)': '816 +- 37'}
table | 10.1016/j.ijrmhm.2021.105574 | Compressive mechanical properties of the MoNbW(TaC)x composites. | C1.0 | Microhardness (HV) | 831 +- 43 | HV |  | {'Composite': 'C1.0', 'Yield strength (MPa)': '1519 +- 27', 'Compressive strength (MPa)': '2520 +- 18', 'Plastic strain (%)': '7.27 +- 0.38', 'Microhardness (HV)': '831 +- 43'}
table | 10.1016/j.ijrmhm.2021.105574 | Compressive mechanical properties of the MoNbW(TaC)x composites. | C1.2 | Microhardness (HV) | 849 +- 38 | HV |  | {'Composite': 'C1.2', 'Yield strength (MPa)': '1638 +- 26', 'Compressive strength (MPa)': '2459 +- 35', 'Plastic strain (%)': '6.13 +- 0.41', 'Microhardness (HV)': '849 +- 38'}
table | 10.1016/j.ijrmhm.2021.105574 | Compressive mechanical properties of the MoNbW(TaC)x composites. | C1.5 | Microhardness (HV) | 1050 +- 8 | HV |  | {'Composite': 'C1.5', 'Yield strength (MPa)': '1742 +- 33', 'Compressive strength (MPa)': '2349 +- 41', 'Plastic strain (%)': '3.40 +- 0.35', 'Microhardness (HV)': '1050 +- 8'}
| 10.1016/j.ijrmhm.2021.105574 |  | Purity (wt%) |  |  |  | {'percentage': 'wt%', 'TaC': '99.9%'} |  |  |  |  | 99.95% | [6 empty] | 99.95% |  | 99.95%
| 10.1016/j.ijrmhm.2021.105574 |  | Particle size (mm) |  |  |  | {'TaC': '1-3'} |  |  |  |  | 1-3 | [6 empty] | 25 |  | 1-3
| 10.1016/j.ijrmhm.2021.105574 |  | Impurities (wt%) |  |  |  | {'percentage': 'wt%', 'TaC': 'Si (0.013), Fe (0.01), Nb (0.0091), Al (0.0078), Mo (0.006), Ti (0.005)'} |  |  |  |  | O (0.04), C (0.003), Fe (0.002), Ca (0.001), Na (0.001), Ni (0.001), Cr (0.001), Si (0.001) | [6 empty] | Fe (0.005), K (0.005), Al (0.004), Na (0.004), C (0.004), Si (0.003) |  | O (0.03), C (0.003), Al (0.002), Fe (0.002), Co (0.002), Si (0.002), K (0.002)
| 10.1016/j.ijrmhm.2021.105592 |  | % wt. | [7 empty] | 11.9 |  | - | 2.8 | 30.6 |  |  |  | 5.6 | [5 empty] | 49.1
| 10.1016/j.ijrmhm.2021.105592 |  | % at. | [7 empty] | 21.7 |  | - | 2.9 | 29.0 |  |  |  | 2.9 | [5 empty] | 43.4
| 10.1016/j.ijrmhm.2021.105592 |  | HEA-6 | [7 empty] | Al |  | Ni | Ti | Cr |  |  |  | Mo | [5 empty] | Fe
| 10.1016/j.ijrmhm.2021.105592 |  | % wt. | [7 empty] | 11.0 |  | 8.0 | 2.6 | 28.2 |  |  |  | 4.8 | [5 empty] | 45.4
| 10.1016/j.ijrmhm.2021.105592 |  | % at. | [7 empty] | 20.3 |  | 6.8 | 2.7 | 27.1 |  |  |  | 2.5 | [5 empty] | 40.6
| 10.1016/j.ijrmhm.2021.105595 |  | TiMoVWCr |  |  |  | {'percentage': 'at. %', '': 'Cdr'} |  |  |  |  | 28.23 +- 4.91 |  | 11.56 +- 0.94 | 10.92 +- 0.46 |  |  |  | 28.31 +- 3.52 |  |  |  |  | 20.98 +- 0.88
| 10.1016/j.ijrmhm.2021.105595 |  | TiMoVWCr |  |  |  | {'percentage': 'at. %', '': 'Cidr'} |  |  |  |  | 16.82 +- 4.82 |  | 14.60 +- 1.97 | 16.57 +- 4.22 |  |  |  | 26.77 +- 3.37 |  |  |  |  | 25.25 +- 1.67
| 10.1016/j.ijrmhm.2021.105595 |  | TiMoVWCr |  |  |  | {'percentage': 'at. %', '': 'C2nd phase'} |  |  |  |  | 7.64 +- 1.98 |  | 22.62 +- 3.43 | 26.58 +- 2.09 |  |  |  | 16.21 +- 3.10 |  |  |  |  | 26.95 +- 0.34
| 10.1016/j.ijrmhm.2021.105595 |  | TiMoVWCr |  |  |  | {'percentage': 'at. %', '': 'Caver'} |  |  |  |  | 17.53 +- 0.32 |  | 16.27 +- 5.69 | 18.03 +- 7.95 |  |  |  | 23.77 +- 6.60 |  |  |  |  | 24.40 +- 3.08
| 10.1016/j.ijrmhm.2021.105595 |  | TiMoVNbZr |  |  |  | {'percentage': 'at. %', '': 'Cdr'} |  |  |  |  | 25.27 +- 1.40 |  | 21.24 +- 0.12 | 8.04 +- 1.30 |  |  |  | 22.44 +- 2.51 |  |  |  |  | 23.00 +- 0.56
| 10.1016/j.ijrmhm.2021.105595 |  | TiMoVNbZr |  |  |  | {'percentage': 'at. %', '': 'Cidr'} |  |  |  |  | 13.68 +- 1.15 |  | 22.00 +- 0.45 | 35.33 +- 5.57 |  |  |  | 9.84 +- 2.22 |  |  |  |  | 19.17 +- 2.63
| 10.1016/j.ijrmhm.2021.105595 |  | TiMoVNbZr |  |  |  | {'percentage': 'at. %', '': 'Caver'} |  |  |  |  | 19.47 +- 8.20 |  | 21.62 +- 0.57 | 21.68 +- 9.30 |  |  |  | 16.14 +- 8.91 |  |  |  |  | 21.08 +- 2.69
| 10.1016/j.ijrmhm.2021.105628 |  | Ti60Mo10V10Cr10Zr10 |  |  |  | {'percentage': 'at. %'} | [6 empty] | 60.11 | 10.03 |  |  |  | 9.94 |  |  |  |  | 10.06 |  | 9.87
| 10.1016/j.intermet.2010.05.014 |  | Alloy 1 |  |  |  | {'percentage': 'wt.%'} |  |  |  |  | 36.0/27.3 |  |  |  |  | 31.7/24.4 |  | 17.8/25.6 |  | 15.2/22.7 |  |  | 0.0/0.0
| 10.1016/j.intermet.2010.05.014 |  | Alloy 2 |  |  |  | {'percentage': 'wt.%'} |  |  |  |  | 33.0/21.1 |  |  |  |  | 23.9/15.6 |  | 17.6/21.7 |  | 16.2/20.6 |  |  | 9.08/21.0
| 10.1016/j.intermet.2011.01.004 |  | Alloy 1 |  |  |  | {'percentage': 'wt.%'} |  |  |  |  | 36.0/27.3 |  |  |  |  | 31.7/24.4 |  | 17.8/25.6 |  | 15.2/22.7 |  |  | 0.0/0.0
| 10.1016/j.intermet.2011.01.004 |  | Alloy 2 |  |  |  | {'percentage': 'wt.%'} |  |  |  |  | 33.0/21.1 |  |  |  |  | 23.9/15.6 |  | 17.6/21.7 |  | 16.2/20.6 |  |  | 9.08/21.0
| 10.1016/j.intermet.2011.10.010 |  | CoCrFeNiTi |  |  |  | {'Zone': 'Nominal'} |  |  | 20 |  |  | 20 | 20 | 20 | [9 empty] | 20
| 10.1016/j.intermet.2011.10.010 |  | CoCrFeNiTi |  |  |  | {'Zone': 'Dendrite'} |  |  | 19.40 |  |  | 14.44 | 14.99 | 27.48 | [9 empty] | 23.69
| 10.1016/j.intermet.2011.10.010 |  | CoCrFeNiTi |  |  |  | {'Zone': 'Interdendrite'} |  |  | 21.67 |  |  | 23.36 | 24.78 | 12.41 | [9 empty] | 17.76
| 10.1016/j.intermet.2011.10.010 |  | CoCrFeNiTi |  |  |  | {'Zone': 'Dendrite'} |  |  | 22.58 |  |  | 20.85 | 7.62 | 24.56 | [9 empty] | 24.39
| 10.1016/j.intermet.2011.10.010 |  | CoCrFeNiTi |  |  |  | {'Zone': 'Interdendrite'} |  |  | 22.44 |  |  | 21.10 | 16.30 | 20.75 | [9 empty] | 19.41
| 10.1016/j.intermet.2012.03.005 |  | Al0 |  |  |  | {'percentage': 'at.%', 'Nominal composition/at.%': 'Co25Cr25Fe25Ni25', 'Phase': 'C', 'Crystal structure': 'FCC'} |  |  | 24.8 +- 0.9 | 0.0 |  | 25.1 +- 0.6 |  | 25.4 +- 0.4 | [9 empty] | 24.7 +- 0.2
| 10.1016/j.intermet.2012.03.005 |  | Al0.1 |  |  |  | {'percentage': 'at.%', 'Nominal composition/at.%': 'Al2.4Co24.4Cr24.4Fe24.4Ni24.4', 'Phase': 'C', 'Crystal structure': 'FCC'} |  |  | 24.4 +- 0.7 | 2.4 +- 0.1 |  | 24.6 +- 0.6 |  | 24.9 +- 1.7 | [9 empty] | 23.8 +- 1.6
| 10.1016/j.intermet.2012.03.005 |  | Al0.3 |  |  |  | {'percentage': 'at.%', 'Nominal composition/at.%': 'Al7.2Co23.2Cr23.2Fe23.2Ni23.2', 'Phase': 'C', 'Crystal structure': 'FCC'} |  |  | 24.0 +- 0.6 | 7.1 +- 0.5 |  | 21.6 +- 0.2 |  | 24.0 +- 0.5 | [9 empty] | 23.3 +- 0.6
| 10.1016/j.intermet.2012.03.005 |  | Al0.4 |  |  |  | {'percentage': 'at.%', 'Nominal composition/at.%': 'Al9.1Co22.7Cr22.7Fe22.7Ni22.7', 'Phase': 'DR', 'Crystal structure': 'FCC'} |  |  | 23.1 +- 0.5 | 9.1 +- 0.2 |  | 21.4 +- 0.8 |  | 23.2 +- 0.7 | [9 empty] | 23.2 +- 0.7
| 10.1016/j.intermet.2012.03.005 |  | Al0.5 |  |  |  | {'percentage': 'at.%', 'Nominal composition/at.%': 'Al11.2Co22.2Cr22.2Fe22.2Ni22.2', 'Phase': 'DR', 'Crystal structure': 'FCC'} |  |  | 22.3 +- 0.7 | 11.0 +- 0.4 |  | 22.5 +- 2.9 |  | 21.7 +- 1.9 | [9 empty] | 22.5 +- 0.4
| 10.1016/j.intermet.2012.03.005 |  | Al0.5 |  |  |  | {'percentage': 'at.%', 'Nominal composition/at.%': 'Al11.2Co22.2Cr22.2Fe22.2Ni22.2', 'Phase': 'ID', 'Crystal structure': 'BCC'} |  |  | 19.0 +- 1.8 | 17.5 +- 1.6 |  | 21.3 +- 1.7 |  | 24.0 +- 2.8 | [9 empty] | 18.2 +- 0.4
| 10.1016/j.intermet.2012.03.005 |  | Al0.5 |  |  |  | {'percentage': 'at.%', 'Nominal composition/at.%': 'Al11.2Co22.2Cr22.2Fe22.2Ni22.2', 'Phase': 'B', 'Crystal structure': 'BCC'} |  |  | 17.1 +- 0.7 | 27.4 +- 1.8 |  | 29.6 +- 1.1 |  | 13.1 +- 2.4 | [9 empty] | 12.8 +- 1.0
| 10.1016/j.intermet.2012.03.005 |  | Al0.7 |  |  |  | {'percentage': 'at.%', 'Nominal composition/at.%': 'Al14.8Co21.3Cr21.3Fe21.3Ni21.3', 'Phase': 'SP', 'Crystal structure': 'FCC'} |  |  | 24.9 +- 0.9 | 11.6 +- 1.2 |  | 19.3 +- 1.0 |  | 22.7 +- 0.2 | [9 empty] | 21.5 +- 2.6
| 10.1016/j.intermet.2012.03.005 |  | Al0.7 |  |  |  | {'percentage': 'at.%', 'Nominal composition/at.%': 'Al14.8Co21.3Cr21.3Fe21.3Ni21.3', 'Phase': 'ISP', 'Crystal structure': 'BCC'} |  |  | 19.7 +- 0.2 | 17.9 +- 1.7 |  | 18.4 +- 1.7 |  | 25.7 +- 2.3 | [9 empty] | 18.3 +- 1.3
| 10.1016/j.intermet.2012.03.005 |  | Al0.7 |  |  |  | {'percentage': 'at.%', 'Nominal composition/at.%': 'Al14.8Co21.3Cr21.3Fe21.3Ni21.3', 'Phase': 'B', 'Crystal structure': 'BCC'} |  |  | 17.4 +- 0.9 | 26.2 +- 0.2 |  | 28.9 +- 1.9 |  | 13.9 +- 1.2 | [9 empty] | 13.6 +- 0.6
| 10.1016/j.intermet.2012.03.005 |  | Al0.8 |  |  |  | {'percentage': 'at.%', 'Nominal composition/at.%': 'Al16.6Co20.8Cr20.8Fe20.8Ni20.8', 'Phase': 'SP', 'Crystal structure': 'FCC'} |  |  | 22.0 +- 0.6 | 12.0 +- 0.4 |  | 18.7 +- 0.7 |  | 23.6 +- 0.8 | [9 empty] | 23.7 +- 1.4
| 10.1016/j.intermet.2012.03.005 |  | Al0.8 |  |  |  | {'percentage': 'at.%', 'Nominal composition/at.%': 'Al16.6Co20.8Cr20.8Fe20.8Ni20.8', 'Phase': 'ISP', 'Crystal structure': 'BCC'} |  |  | 20.8 +- 1.6 | 18.4 +- 0.5 |  | 19.5 +- 1.1 |  | 22.5 +- 1.7 | [9 empty] | 18.8 +- 1.0
| 10.1016/j.intermet.2012.03.005 |  | Al0.9 |  |  |  | {'percentage': 'at.%', 'Nominal composition/at.%': 'Al18.4Co20.4Cr20.4Fe20.4Ni20.4', 'Phase': 'ED', 'Crystal structure': 'BCC'} |  |  | 19.8 +- 0.6 | 18.3 +- 1.1 |  | 18.4 +- 1.4 |  | 21.9 +- 0.8 | [9 empty] | 21.6 +- 0.7
| 10.1016/j.intermet.2012.03.005 |  | Al1.0 |  |  |  | {'percentage': 'at.%', 'Nominal composition/at.%': 'Al20Co20Cr20Fe20Ni20', 'Phase': 'ED', 'Crystal structure': 'BCC'} |  |  | 19.4 +- 0.6 | 20.5 +- 0.9 |  | 19.2 +- 0.9 |  | 21.0 +- 1.6 | [9 empty] | 19.9 +- 0.7
| 10.1016/j.intermet.2012.03.005 |  | Al1.2 |  |  |  | {'percentage': 'at.%', 'Nominal composition/at.%': 'Al23.2Co19.2Cr19.2Fe19.2Ni19.2', 'Phase': 'ED', 'Crystal structure': 'BCC'} |  |  | 20.5 +- 0.4 | 23.1 +- 0.7 |  | 17.0 +- 2.6 |  | 18.9 +- 2.4 | [9 empty] | 20.5 +- 1.1
| 10.1016/j.intermet.2012.03.005 |  | Al1.5 |  |  |  | {'percentage': 'at.%', 'Nominal composition/at.%': 'Al27.2Co18.2Cr18.2Fe18.2Ni18.2', 'Phase': 'ED', 'Crystal structure': 'BCC'} |  |  | 17.2 +- 0.8 | 26.4 +- 0.6 |  | 17.7 +- 0.4 |  | 20.5 +- 0.4 | [9 empty] | 18.2 +- 0.5
| 10.1016/j.intermet.2012.03.005 |  | Al1.8 |  |  |  | {'percentage': 'at.%', 'Nominal composition/at.%': 'Al31.2Co17.2Cr17.2Fe17.2Ni17.2', 'Phase': 'NED', 'Crystal structure': 'BCC'} |  |  | 16.1 +- 3.8 | 31.3 +- 0.5 |  | 13.2 +- 1.3 |  | 21.8 +- 3.7 | [9 empty] | 17.6 +- 1.0
| 10.1016/j.intermet.2012.03.005 |  | Al2.0 |  |  |  | {'percentage': 'at.%', 'Nominal composition/at.%': 'Al33.2Co16.7Cr16.7Fe16.7Ni16.7', 'Phase': 'NED', 'Crystal structure': 'BCC'} |  |  | 16.7 +- 2.5 | 34.1 +- 3.7 |  | 16.7 +- 2.5 |  | 16.4 +- 4.6 | [9 empty] | 16.1 +- 2.5
| 10.1016/j.intermet.2012.09.008 |  | AlCoCrFeMo0.5Ni |  |  |  | {'percentage': 'at%', 'Region or phase': 'Nominal'} |  |  | 22.2 | 22.2 |  | 0 |  | 22.2 |  |  |  | 11.2 | [5 empty] | 22.2
| 10.1016/j.intermet.2012.09.008 |  | AlCoCrFeMo0.5Ni |  |  |  | {'percentage': 'at%', 'Region or phase': 'Grain'} |  |  | 21.6 | 21.8 |  | 0 |  | 22.3 |  |  |  | 12.8 | [5 empty] | 21.5
| 10.1016/j.intermet.2012.09.008 |  | AlCoCrFeMo0.5Ni |  |  |  | {'percentage': 'at%', 'Region or phase': 'Grain boundary'} |  |  | 22.7 | 21.7 |  | 0 |  | 21.3 |  |  |  | 15.2 | [5 empty] | 19.1
| 10.1016/j.intermet.2012.09.008 |  | AlCoCrFeMo0.5Ni |  |  |  | {'percentage': 'at%', 'Region or phase': 'Nominal'} |  |  | 20.0 | 20.0 |  | 10.0 |  | 20.0 |  |  |  | 10.0 | [5 empty] | 20.0
| 10.1016/j.intermet.2012.09.008 |  | AlCoCrFeMo0.5Ni |  |  |  | {'percentage': 'at%', 'Region or phase': 'Grain'} |  |  | 19.7 | 20.7 |  | 9.6 |  | 19.6 |  |  |  | 10.6 | [5 empty] | 19.8
| 10.1016/j.intermet.2012.09.008 |  | AlCoCrFeMo0.5Ni |  |  |  | {'percentage': 'at%', 'Region or phase': 'Grain (white phase)'} |  |  | 18.4 | 18.4 |  | 9.1 |  | 19.7 |  |  |  | 14.9 | [5 empty] | 19.5
| 10.1016/j.intermet.2012.09.008 |  | AlCoCrFeMo0.5Ni |  |  |  | {'percentage': 'at%', 'Region or phase': 'Grain (dark phase)'} |  |  | 19.0 | 22.7 |  | 10.8 |  | 19.9 |  |  |  | 7.8 | [5 empty] | 19.8
| 10.1016/j.intermet.2012.09.008 |  | AlCoCrFeMo0.5Ni |  |  |  | {'percentage': 'at%', 'Region or phase': 'Grain boundary'} |  |  | 18.1 | 14.1 |  | 7.7 |  | 22.4 |  |  |  | 19.0 | [5 empty] | 18.7
| 10.1016/j.intermet.2012.09.008 |  | AlCoCrFeMo0.5Ni |  |  |  | {'percentage': 'at%', 'Region or phase': 'Nominal'} |  |  | 18.2 | 18.2 |  | 18.2 |  | 18.2 |  |  |  | 9.0 | [5 empty] | 18.2
| 10.1016/j.intermet.2012.09.008 |  | AlCoCrFeMo0.5Ni |  |  |  | {'percentage': 'at%', 'Region or phase': 'DR (A region overall)'} |  |  | 18.1 | 24.5 |  | 24.4 |  | 12.3 |  |  |  | 5.1 | [5 empty] | 15.6
| 10.1016/j.intermet.2012.09.008 |  | AlCoCrFeMo0.5Ni |  |  |  | {'percentage': 'at%', 'Region or phase': 'ID (B region overall)'} |  |  | 17.5 | 11.3 |  | 14.1 |  | 21.0 |  |  |  | 16.8 | [5 empty] | 19.3
| 10.1016/j.intermet.2012.09.008 |  | AlCoCrFeMo0.5Ni |  |  |  | {'percentage': 'at%', 'Region or phase': 'Nominal'} |  |  | 16.7 | 16.7 |  | 25.0 |  | 16.7 |  |  |  | 8.2 | [5 empty] | 16.7
| 10.1016/j.intermet.2012.09.008 |  | AlCoCrFeMo0.5Ni |  |  |  | {'percentage': 'at%', 'Region or phase': 'DR (A region overall)'} |  |  | 15.0 | 27.5 |  | 32.7 |  | 9.2 |  |  |  | 2.8 | [5 empty] | 12.8
| 10.1016/j.intermet.2012.09.008 |  | AlCoCrFeMo0.5Ni |  |  |  | {'percentage': 'at%', 'Region or phase': 'ID (B region overall)'} |  |  | 16.7 | 13.2 |  | 21.5 |  | 19.8 |  |  |  | 9.7 | [5 empty] | 19.1
| 10.1016/j.intermet.2012.09.008 |  | AlCoCrFeMo0.5Ni |  |  |  | {'percentage': 'at%', 'Region or phase': 'B region (white phase)'} |  |  | 17.1 | 10.9 |  | 19.1 |  | 22.5 |  |  |  | 12.1 | [5 empty] | 18.3
| 10.1016/j.intermet.2012.09.008 |  | AlCoCrFeMo0.5Ni |  |  |  | {'percentage': 'at%', 'Region or phase': 'B region (dark phase)'} |  |  | 15.6 | 21.4 |  | 26.5 |  | 14.2 |  |  |  | 4.5 | [5 empty] | 17.8
| 10.1016/j.intermet.2012.09.008 |  | AlCoCrFeMo0.5Ni |  |  |  | {'percentage': 'at%', 'Region or phase': 'C region (white phase)'} |  |  | 15.9 | 5.3 |  | 12.2 |  | 25.4 |  |  |  | 23.9 | [5 empty] | 17.3
| 10.1016/j.intermet.2012.09.008 |  | AlCoCrFeMo0.5Ni |  |  |  | {'percentage': 'at%', 'Region or phase': 'Nominal'} |  |  | 15.4 | 15.4 |  | 30.8 |  | 15.4 |  |  |  | 7.6 | [5 empty] | 15.4
| 10.1016/j.intermet.2012.09.008 |  | AlCoCrFeMo0.5Ni |  |  |  | {'percentage': 'at%', 'Region or phase': 'DR (A region overall)'} |  |  | 12.7 | 25.0 |  | 36.6 |  | 9.4 |  |  |  | 4.2 | [5 empty] | 12.1
| 10.1016/j.intermet.2012.09.008 |  | AlCoCrFeMo0.5Ni |  |  |  | {'percentage': 'at%', 'Region or phase': 'A region (white phase)'} |  |  | 13.1 | 21.2 |  | 34.1 |  | 11.9 |  |  |  | 6.1 | [5 empty] | 13.6
| 10.1016/j.intermet.2012.09.008 |  | AlCoCrFeMo0.5Ni |  |  |  | {'percentage': 'at%', 'Region or phase': 'A region (dark phase)'} |  |  | 12.7 | 26.0 |  | 39.0 |  | 8.4 |  |  |  | 3.1 | [5 empty] | 10.8
| 10.1016/j.intermet.2012.09.008 |  | AlCoCrFeMo0.5Ni |  |  |  | {'percentage': 'at%', 'Region or phase': 'ID (B region overall)'} |  |  | 15.2 | 14.0 |  | 28.0 |  | 16.7 |  |  |  | 9.4 | [5 empty] | 16.7
| 10.1016/j.intermet.2012.09.008 |  | AlCoCrFeMo0.5Ni |  |  |  | {'percentage': 'at%', 'Region or phase': 'B region (white phase)'} |  |  | 16.2 | 10.4 |  | 29.1 |  | 17.3 |  |  |  | 9.0 | [5 empty] | 18.0
| 10.1016/j.intermet.2012.09.008 |  | AlCoCrFeMo0.5Ni |  |  |  | {'percentage': 'at%', 'Region or phase': 'B region (dark phase)'} |  |  | 14.5 | 17.1 |  | 32.1 |  | 14.2 |  |  |  | 6.9 | [5 empty] | 15.2
text | 10.1016/j.intermet.2013.08.016 |  | CoCrFeNiTi0.5 | hardness | 561.34 | HV
text | 10.1016/j.intermet.2013.08.016 |  | alloy | hardness | 480 | HV
| 10.1016/j.intermet.2013.08.016 |  | Nominal (at %) |  |  |  | {'percentage': 'at %'} |  |  | 22.22 |  |  | 22.22 | 11.12 | 22.22 | [9 empty] | 22.22
| 10.1016/j.intermet.2013.08.016 |  | Actual (at %) |  |  |  | {'percentage': 'at %'} |  |  | 22.41 |  |  | 21.40 | 10.29 | 22.52 | [9 empty] | 23.38
| 10.1016/j.intermet.2013.08.016 |  | Nominal (wt %) |  |  |  | {'percentage': 'wt %'} |  |  | 23.70 |  |  | 23.60 | 9.34 | 20.91 | [9 empty] | 22.45
| 10.1016/j.intermet.2013.08.016 |  | Actual (wt %) |  |  |  | {'percentage': 'wt %'} |  |  | 23.81 |  |  | 22.64 | 8.89 | 21.11 | [9 empty] | 23.55
| 10.1016/j.intermet.2014.06.004 |  | As-cast |  |  |  | {'percentage': 'at%', 'Phase': 'Dendritic (grey)', 'Cu': '9'} |  |  | 21 | 6 |  | 18 |  | 23 | [9 empty] | 23
| 10.1016/j.intermet.2014.06.004 |  | As-cast |  |  |  | {'percentage': 'at%', 'Phase': 'Interdendritic (white)', 'Cu': '51'} |  |  | 7 | 12 |  | 16 |  | 7 | [9 empty] | 7
| 10.1016/j.intermet.2014.06.004 |  | 1000 degC 1000 h |  |  |  | {'percentage': 'at%', 'Phase': 'Dendritic (grey)', 'Cu': '8'} |  |  | 20 | 7 |  | 19 |  | 23 | [9 empty] | 23
| 10.1016/j.intermet.2014.06.004 |  | 1000 degC 1000 h |  |  |  | {'percentage': 'at%', 'Phase': 'Interdendritic (white)', 'Cu': '59'} |  |  | 5 | 11 |  | 16 |  | 4 | [9 empty] | 5
| 10.1016/j.intermet.2014.07.019 |  | Dendritic region (DR) |  |  |  | {'percentage': 'wt%', 'Cu': '28.16 (25.03)'} |  |  | 14.08 (13.49) | 1.24 (2.59) |  | 8.56 (8.23) |  | 28.79 (31.27) | [9 empty] | 19.18 (19.40)
| 10.1016/j.intermet.2014.07.019 |  | Interdendritic region (IR) |  |  |  | {'percentage': 'wt%', 'Cu': '66.72 (60.79)'} |  |  | 5.99 (5.88) | 4.93 (10.58) |  | 13.63 (13.44) |  | 3.34 (3.72) | [9 empty] | 5.39 (5.59)
| 10.1016/j.actamat.2017.02.017 |  | Annealing temperature (K) |  |  |  | {"A'": '1273', "B'": '1273', 'D': '1373', 'E': '1373', 'F': '1373', "F'": '1273', 'G': '1373', 'H': '1373', "H'": '1273'} |  |  | Cr | [7 empty] | 1373 | [14 empty] | 1373
| 10.1016/j.actamat.2017.02.017 |  | Nominal composition (at.%) |  |  |  | {'percentage': 'at.%', "A'": '20', "B'": '-', 'D': '90', 'E': '18.75', 'F': '14.5', "F'": '14.5', 'G': '7.5', 'H': '25', "H'": '25'} |  |  | Fe | [7 empty] | - | [14 empty] | 10
| 10.1016/j.actamat.2017.02.017 |  | Nominal composition (at.%) |  |  |  | {'percentage': 'at.%', "A'": '20', "B'": '25', 'D': '2.5', 'E': '25', 'F': '42', "F'": '42', 'G': '7.5', 'H': '25', "H'": '25'} |  |  | Mn | [7 empty] | 25 | [14 empty] | 22.5
| 10.1016/j.actamat.2017.02.017 |  | Nominal composition (at.%) |  |  |  | {'percentage': 'at.%', "A'": '20', "B'": '25', 'D': '2.5', 'E': '18.75', 'F': '14.5', "F'": '14.5', 'G': '7.5', 'H': '25', "H'": '25'} |  |  | Ni | [7 empty] | 25 | [14 empty] | 22.5
| 10.1016/j.actamat.2017.02.017 |  | Nominal composition (at.%) |  |  |  | {'percentage': 'at.%', "A'": '20', "B'": '25', 'D': '2.5', 'E': '18.75', 'F': '14.5', "F'": '14.5', 'G': '70', 'H': '25', "H'": '25'} |  |  | Phase | [7 empty] | 25 | [14 empty] | 22.5
| 10.1016/j.actamat.2017.02.017 |  | Nominal composition (at.%) |  |  |  | {'percentage': 'at.%', "A'": '20', "B'": '25', 'D': '2.5', 'E': '18.75', 'F': '14.5', "F'": '14.5', 'G': '7.5', 'H': '-', "H'": '-'} |  |  | Volume fraction | [7 empty] | 25 | [14 empty] | 22.5
| 10.1016/j.intermet.2014.12.004 |  | CoCrFeNiMn |  |  |  | {'percentage': 'at. %', 'So': '20.6'} | [5 empty] | 20.9 |  | 19.9 | [6 empty] | 19.1 |  |  | 20.5
| 10.1016/j.intermet.2014.12.004 |  | CoCrFeNiMn |  |  |  | {'percentage': 'wt. %', 'So': '21.4'} | [5 empty] | 19.8 |  | 18.3 | [6 empty] | 20.3 |  |  | 20.2
| 10.1016/j.intermet.2015.01.004 |  | Nb0 |  |  |  | {'Region': 'Nominal'} |  |  | 25.00 |  |  | 25.00 |  | 25.00 | [5 empty] | 0.00 |  |  |  | 25.00
| 10.1016/j.intermet.2015.01.004 |  | Nb0 |  |  |  | {'Region': 'A'} |  |  | 25.23 |  |  | 24.32 |  | 20.23 | [5 empty] | 0.00 |  |  |  | 30.21
| 10.1016/j.intermet.2015.01.004 |  | Nb0 |  |  |  | {'Region': 'B'} |  |  | 25.43 |  |  | 27.63 |  | 20.83 | [5 empty] | 0.00 |  |  |  | 26.12
| 10.1016/j.intermet.2015.01.004 |  | Nb0.103 |  |  |  | {'Region': 'Nominal'} |  |  | 24.37 |  |  | 24.37 |  | 24.37 | [5 empty] | 2.52 |  |  |  | 24.37
| 10.1016/j.intermet.2015.01.004 |  | Nb0.103 |  |  |  | {'Region': 'Base'} |  |  | 24.68 |  |  | 23.84 |  | 21.30 | [5 empty] | 1.73 |  |  |  | 28.46
| 10.1016/j.intermet.2015.01.004 |  | Nb0.103 |  |  |  | {'Region': 'Precipitate'} |  |  | 23.14 |  |  | 22.74 |  | 14.57 | [5 empty] | 21.17 |  |  |  | 18.39
| 10.1016/j.intermet.2015.01.004 |  | Nb0.155 |  |  |  | {'Region': 'Nominal'} |  |  | 24.07 |  |  | 24.07 |  | 24.07 | [5 empty] | 3.72 |  |  |  | 24.07
| 10.1016/j.intermet.2015.01.004 |  | Nb0.155 |  |  |  | {'Region': 'Base'} |  |  | 25.11 |  |  | 24.47 |  | 21.11 | [5 empty] | 1.82 |  |  |  | 27.49
| 10.1016/j.intermet.2015.01.004 |  | Nb0.155 |  |  |  | {'Region': 'Precipitate'} |  |  | 23.25 |  |  | 19.43 |  | 12.51 | [5 empty] | 27.91 |  |  |  | 16.90
| 10.1016/j.intermet.2015.01.004 |  | Nb0.206 |  |  |  | {'Region': 'Nominal'} |  |  | 23.78 |  |  | 23.78 |  | 23.78 | [5 empty] | 4.88 |  |  |  | 23.78
| 10.1016/j.intermet.2015.01.004 |  | Nb0.206 |  |  |  | {'Region': 'Base'} |  |  | 25.10 |  |  | 24.94 |  | 20.46 | [5 empty] | 3.10 |  |  |  | 26.39
| 10.1016/j.intermet.2015.01.004 |  | Nb0.206 |  |  |  | {'Region': 'Precipitate'} |  |  | 23.94 |  |  | 22.76 |  | 16.44 | [5 empty] | 15.43 |  |  |  | 21.42
| 10.1016/j.intermet.2015.01.004 |  | Nb0.309 |  |  |  | {'Region': 'Nominal'} |  |  | 23.21 |  |  | 23.21 |  | 23.21 | [5 empty] | 7.16 |  |  |  | 23.21
| 10.1016/j.intermet.2015.01.004 |  | Nb0.309 |  |  |  | {'Region': 'Base'} |  |  | 23.34 |  |  | 24.15 |  | 21.68 | [5 empty] | 3.16 |  |  |  | 27.68
| 10.1016/j.intermet.2015.01.004 |  | Nb0.309 |  |  |  | {'Region': 'Precipitate'} |  |  | 24.19 |  |  | 20.41 |  | 13.65 | [5 empty] | 24.50 |  |  |  | 17.26
| 10.1016/j.intermet.2015.01.004 |  | Nb0.412 |  |  |  | {'Region': 'Nominal'} |  |  | 22.67 |  |  | 22.67 |  | 22.67 | [5 empty] | 9.32 |  |  |  | 22.67
| 10.1016/j.intermet.2015.01.004 |  | Nb0.412 |  |  |  | {'Region': 'Base'} |  |  | 23.07 |  |  | 22.60 |  | 22.05 | [5 empty] | 3.85 |  |  |  | 28.43
| 10.1016/j.intermet.2015.01.004 |  | Nb0.412 |  |  |  | {'Region': 'Precipitate'} |  |  | 22.18 |  |  | 17.45 |  | 13.92 | [5 empty] | 26.75 |  |  |  | 19.70
| 10.1016/j.intermet.2015.03.013 |  | HfMoTaTiZr |  |  |  | {'percentage': 'at.%', 'Alloy': 'Nominal'} | [6 empty] | 20.0 |  |  | 20.0 |  | 20.0 |  | - |  |  |  |  | 20.0 | 20.0
| 10.1016/j.intermet.2015.03.013 |  | HfMoTaTiZr |  |  |  | {'percentage': 'at.%', 'Alloy': 'Dendrite'} | [6 empty] | 18.3 |  |  | 32.1 |  | 23.8 |  | - |  |  |  |  | 10.9 | 14.9
| 10.1016/j.intermet.2015.03.013 |  | HfMoTaTiZr |  |  |  | {'percentage': 'at.%', 'Alloy': 'Interdendrite'} | [6 empty] | 20.1 |  |  | 8.2 |  | 15.5 |  | - |  |  |  |  | 33.8 | 22.4
| 10.1016/j.intermet.2015.03.013 |  | HfMoNbTaTiZr |  |  |  | {'percentage': 'at.%', 'Alloy': 'Nominal'} | [6 empty] | 16.7 |  |  | 16.7 |  | 16.7 |  | 16.7 |  |  |  |  | 16.7 | 16.7
| 10.1016/j.intermet.2015.03.013 |  | HfMoNbTaTiZr |  |  |  | {'percentage': 'at.%', 'Alloy': 'Dendrite'} | [6 empty] | 12.4 |  |  | 24.4 |  | 18.4 |  | 19.5 |  |  |  |  | 10.8 | 14.3
| 10.1016/j.intermet.2015.03.013 |  | HfMoNbTaTiZr |  |  |  | {'percentage': 'at.%', 'Alloy': 'Interdendrite'} | [6 empty] | 18.3 |  |  | 9.9 |  | 13.6 |  | 12.3 |  |  |  |  | 24.7 | 21.1
| 10.1016/j.actamat.2017.02.036 |  | CrCoNi |  |  |  | {'percentage': 'at.%', 'O': '0.226', 'S': '0.004'} |  |  | 33.30 |  |  | 32.85 |  | 32.53 | [6 empty] | 0.09 |  |  | 0.95 | [7 empty] | 0.019
| 10.1016/j.actamat.2017.02.036 |  | CrMnFeCoNi |  |  |  | {'percentage': 'at.%', 'O': '0.033', 'S': '0.009'} |  |  | 20.26 |  |  | 19.58 |  | 19.41 | [6 empty] | 20.10 |  |  | 20.56 | [7 empty] | 0.051
| 10.1016/j.intermet.2015.08.012 |  | CrMnFeCoNi |  |  |  | {'percentage': 'at.%'} |  |  | 18.4 |  |  | 22.1 |  | 19.1 | [6 empty] | 20.9 |  |  | 19.5
| 10.1016/j.intermet.2015.08.013 |  | at.% |  |  |  | {'percentage': 'at.%'} | [6 empty] | 17.7 |  |  | 30.8 |  |  |  | 30.8 |  |  |  |  | 12.7 | 8.0
| 10.1016/j.intermet.2015.08.013 |  | at.% |  |  |  | {'percentage': 'at.%'} | [6 empty] | 11.9 |  |  | 33.1 |  |  |  | 33.4 |  |  |  |  | 13.1 | 8.5
| 10.1016/j.intermet.2015.08.013 |  | at.% |  |  |  | {'percentage': 'at.%'} | [6 empty] | 11.3 |  |  | 36.3 |  |  |  | 28.7 |  |  |  |  | 15.9 | 7.8
| 10.1016/j.intermet.2015.08.013 |  | 1-s | [10 empty] | 0.4 |  |  | 2.0 |  |  |  | 1.7 |  |  |  |  | 1.1 | 0.6
| 10.1016/j.intermet.2015.08.013 |  | at.% |  |  |  | {'percentage': 'at.%'} | [6 empty] | 4.6 |  |  | 20.6 |  |  |  | 6.9 |  |  |  |  | 52.8 | 15.1
| 10.1016/j.intermet.2015.08.013 |  | 1-s | [10 empty] | 0.3 |  |  | 1.6 |  |  |  | 1.4 |  |  |  |  | 3.5 | 1.3
| 10.1016/j.intermet.2015.09.008 |  | Al2Co9Cr32Cu39Fe12Ni6 (13672/15000) |  |  |  | {'Cu': 'Al2Co9Cr32Cu39Fe12Ni6 (13672/15000)'} |  |  | Al2Co9Cr32Cu39Fe12Ni6 (13672/15000) | Al2Co9Cr32Cu39Fe12Ni6 (13672/15000) |  | Al2Co9Cr32Cu39Fe12Ni6 (13672/15000) |  | Al2Co9Cr32Cu39Fe12Ni6 (13672/15000) | [9 empty] | Al2Co9Cr32Cu39Fe12Ni6 (13672/15000)
| 10.1016/j.intermet.2015.09.008 |  | 1.85% |  |  |  | {'Cu': '38.61%'} |  |  | 9.08% | 1.85% |  | 6.17% |  | 32.04% | [9 empty] | 12.24%
| 10.1016/j.intermet.2015.09.008 |  | Al3Co26Cr15Cu18Fe20Ni18 (13489/15000) |  |  |  | {'Cu': 'Al3Co26Cr15Cu18Fe20Ni18 (13489/15000)'} |  |  | Al3Co26Cr15Cu18Fe20Ni18 (13489/15000) | Al3Co26Cr15Cu18Fe20Ni18 (13489/15000) |  | Al3Co26Cr15Cu18Fe20Ni18 (13489/15000) |  | Al3Co26Cr15Cu18Fe20Ni18 (13489/15000) | [9 empty] | Al3Co26Cr15Cu18Fe20Ni18 (13489/15000)
| 10.1016/j.intermet.2015.09.008 |  | 2.99% |  |  |  | {'Cu': '17.61%'} |  |  | 26.26% | 2.99% |  | 18.43% |  | 15.16% | [9 empty] | 19.56%
| 10.1016/j.intermet.2015.09.008 |  | Al39Co10Cr14Cu18Fe13Ni6 (13504/15000) |  |  |  | {'Cu': 'Al39Co10Cr14Cu18Fe13Ni6 (13504/15000)'} |  |  | Al39Co10Cr14Cu18Fe13Ni6 (13504/15000) | Al39Co10Cr14Cu18Fe13Ni6 (13504/15000) |  | Al39Co10Cr14Cu18Fe13Ni6 (13504/15000) |  | Al39Co10Cr14Cu18Fe13Ni6 (13504/15000) | [9 empty] | Al39Co10Cr14Cu18Fe13Ni6 (13504/15000)
| 10.1016/j.intermet.2015.09.008 |  | 37.81% |  |  |  | {'Cu': '17.99%'} |  |  | 10.24% | 37.81% |  | 6.29% |  | 14.22% | [9 empty] | 13.45%
text | 10.1016/j.intermet.2015.10.011 |  | MoNbHfZrTi | hardness | 494 | HV
| 10.1016/j.intermet.2015.10.011 |  | Nb0.5MoTiZrHf |  |  |  | {'percentage': 'at.%', 'Abbreviation': 'Nb0.5'} | [6 empty] | 22.22 |  |  |  |  | 22.22 |  | 11.11 |  |  |  |  | 22.22 | 22.22
| 10.1016/j.intermet.2015.10.011 |  | Nb1.5MoTiZrHf |  |  |  | {'percentage': 'at.%', 'Abbreviation': 'Nb1.5'} | [6 empty] | 18.18 |  |  |  |  | 18.18 |  | 27.27 |  |  |  |  | 18.18 | 18.18
| 10.1016/j.intermet.2015.10.011 |  | NbMoTi0.5ZrHf |  |  |  | {'percentage': 'at.%', 'Abbreviation': 'Ti0.5'} | [6 empty] | 11.11 |  |  |  |  | 22.22 |  | 22.22 |  |  |  |  | 22.22 | 22.22
| 10.1016/j.intermet.2015.10.011 |  | NbMoTi1.5ZrHf |  |  |  | {'percentage': 'at.%', 'Abbreviation': 'Ti1.5'} | [6 empty] | 27.27 |  |  |  |  | 18.18 |  | 18.18 |  |  |  |  | 18.18 | 18.18
| 10.1016/j.intermet.2015.10.011 |  | NbMoTiZr0.5Hf |  |  |  | {'percentage': 'at.%', 'Abbreviation': 'Zr0.5'} | [6 empty] | 22.22 |  |  |  |  | 22.22 |  | 22.22 |  |  |  |  | 11.11 | 22.22
| 10.1016/j.intermet.2015.10.011 |  | NbMoTiZr1.5Hf |  |  |  | {'percentage': 'at.%', 'Abbreviation': 'Zr1.5'} | [6 empty] | 18.18 |  |  |  |  | 18.18 |  | 18.18 |  |  |  |  | 27.27 | 18.18
| 10.1016/j.intermet.2015.10.011 |  | NbMoTiZrHf0.5 |  |  |  | {'percentage': 'at.%', 'Abbreviation': 'Hf0.5'} | [6 empty] | 22.22 |  |  |  |  | 22.22 |  | 22.22 |  |  |  |  | 22.22 | 11.11
| 10.1016/j.intermet.2015.10.011 |  | NbMoTiZrHf1.5 |  |  |  | {'percentage': 'at.%', 'Abbreviation': 'Hf1.5'} | [6 empty] | 18.18 |  |  |  |  | 18.18 |  | 18.18 |  |  |  |  | 18.18 | 27.27
| 10.1016/j.intermet.2015.10.011 |  | NbMo0.5TiZrHf0.5 |  |  |  | {'percentage': 'at.%', 'Abbreviation': 'Mo0.5Hf0.5'} | [6 empty] | 25 |  |  |  |  | 12.5 |  | 25 |  |  |  |  | 25 | 12.5
| 10.1016/j.intermet.2015.10.011 |  | NbMo1.5TiZrHf |  |  |  | {'percentage': 'at.%', 'Abbreviation': 'Mo1.5'} | [6 empty] | 18.18 |  |  |  |  | 18.18 |  | 27.27 |  |  |  |  | 18.18 | 18.18
| 10.1016/j.actamat.2017.02.053 |  | At. Percent (%) |  |  |  | {'Cu': '94.23'} |  |  |  | 0.79 |  | 4.80 |  | 0.00 | [9 empty] | 0.18
| 10.1016/j.actamat.2017.02.053 |  | Sigma (%) |  |  |  | {'Cu': '2.56'} |  |  |  | 0.17 |  | 0.42 |  | 0.00 | [9 empty] | 0.08
| 10.1016/j.actamat.2017.02.053 |  | At. Percent (%) |  |  |  | {'Cu': '17.19'} |  |  |  | 24.01 |  | 56.20 |  | 1.16 | [9 empty] | 1.44
| 10.1016/j.actamat.2017.02.053 |  | Sigma (%) |  |  |  | {'Cu': '1.21'} |  |  |  | 1.47 |  | 2.52 |  | 0.29 | [9 empty] | 0.32
| 10.1016/j.actamat.2017.02.053 |  | At. Percent (%) |  |  |  | {'Cu': '0.82'} |  |  |  | 1.14 |  | 39.76 |  | 28.47 | [9 empty] | 29.81
| 10.1016/j.actamat.2017.02.053 |  | Sigma (%) |  |  |  | {'Cu': '0.21'} |  |  |  | 0.25 |  | 1.70 |  | 1.38 | [9 empty] | 1.42
| 10.1016/j.intermet.2015.11.002 |  | Al0.1CoCrFeNi (at. %) |  |  |  | {'percentage': 'at. %'} |  |  | 24.93 | 2.21 |  | 22.56 |  | 25.96 | [9 empty] | 24.33
| 10.1016/j.intermet.2015.11.002 |  | Al0.3CoCrFeNi (at. %) |  |  |  | {'percentage': 'at. %'} |  |  | 23.47 | 6.44 |  | 22.40 |  | 24.34 | [9 empty] | 23.36
| 10.1016/j.intermet.2015.12.001 |  | Target |  |  |  | {'percentage': 'At.%', 'Cu': '18.2'} |  |  | 18.2 | 9.0 |  | 18.2 |  | 18.2 | [9 empty] | 18.2
| 10.1016/j.intermet.2015.12.001 |  | Measured |  |  |  | {'percentage': 'At.%', 'Cu': '18.2'} |  |  | 18.6 | 7.2 |  | 18.2 |  | 19.1 | [9 empty] | 18.7
| 10.1016/j.intermet.2015.12.001 |  | Error |  |  |  | {'percentage': 'At.%', 'Cu': '+-0.5'} |  |  | +-0.1 | +-0.2 |  | +-0.1 |  | +-0.3 | [9 empty] | +-0.1
| 10.1016/j.intermet.2016.05.006 |  | FeCoCrNi |  |  |  | {'percentage': 'at.%'} |  |  | 24.4 |  |  | 27 |  | 24.1 | [9 empty] | 24.5
| 10.1016/j.actamat.2017.03.013 |  | CoFeMnNi |  |  |  | {'percentage': 'at.%', 'Area': 'total', 'Ga': '-', 'Sn': '-'} |  |  | 25.8 | - |  | 25.5 |  | - | [6 empty] | 22.8 |  |  | 25.9
| 10.1016/j.actamat.2017.03.013 |  | CoFeMnNiAl |  |  |  | {'percentage': 'at.%', 'Area': 'total', 'Ga': '-', 'Sn': '-'} |  |  | 19.8 | 22.2 |  | 19.6 |  | - | [6 empty] | 18.7 |  |  | 19.7
| 10.1016/j.actamat.2017.03.013 |  | CoFeMnNiAl |  |  |  | {'percentage': 'at.%', 'Area': 'dark area', 'Ga': '-', 'Sn': '-'} |  |  | 19.7 | 25.2 |  | 21.6 |  | - | [6 empty] | 15.9 |  |  | 17.6
| 10.1016/j.actamat.2017.03.013 |  | CoFeMnNiAl |  |  |  | {'percentage': 'at.%', 'Area': 'bright area', 'Ga': '-', 'Sn': '-'} |  |  | 19.7 | 19.2 |  | 17.7 |  | - | [6 empty] | 20.9 |  |  | 22.5
| 10.1016/j.actamat.2017.03.013 |  | CoFeMnNiGa |  |  |  | {'percentage': 'at.%', 'Area': 'total', 'Ga': '21.3', 'Sn': '-'} |  |  | 19.4 | - |  | 19.5 |  | - | [6 empty] | 20.2 |  |  | 19.6
| 10.1016/j.actamat.2017.03.013 |  | CoFeMnNiGa |  |  |  | {'percentage': 'at.%', 'Area': 'DR (FCC)', 'Ga': '14.6', 'Sn': '-'} |  |  | 24.5 | - |  | 17.2 |  | - | [6 empty] | 15.8 |  |  | 27.9
| 10.1016/j.actamat.2017.03.013 |  | CoFeMnNiGa |  |  |  | {'percentage': 'at.%', 'Area': 'Matrix (B2)', 'Ga': '20.0', 'Sn': '-'} |  |  | 18.2 | - |  | 21.6 |  | - | [6 empty] | 21.3 |  |  | 16.9
| 10.1016/j.actamat.2017.03.013 |  | CoFeMnNiSn |  |  |  | {'percentage': 'at.%', 'Area': 'total', 'Ga': '-', 'Sn': '22.9'} |  |  | 19.2 | - |  | 19.2 |  | - | [6 empty] | 19.9 |  |  | 18.8
| 10.1016/j.actamat.2017.03.013 |  | CoFeMnNiSn |  |  |  | {'percentage': 'at.%', 'Area': 'Matrix(L21)', 'Ga': '-', 'Sn': '32.5'} |  |  | 15.9 | - |  | 20.2 |  | - | [6 empty] | 16.7 |  |  | 14.6
| 10.1016/j.actamat.2017.03.013 |  | CoFeMnNiSn |  |  |  | {'percentage': 'at.%', 'Area': 'Precipitate (BCC)', 'Ga': '-', 'Sn': '5.7'} |  |  | 28.7 | - |  | 10.1 |  | - | [6 empty] | 12.5 |  |  | 43.0
| 10.1016/j.actamat.2017.03.013 |  | CoFeMnNiCr |  |  |  | {'percentage': 'at.%', 'Area': 'total', 'Ga': '-', 'Sn': '-'} |  |  | 20.14 | - |  | 19.50 |  | 20.34 | [6 empty] | 19.89 |  |  | 20.12
table | 10.1016/j.intermet.2016.06.001 | Mechanical properties (Vickers hardness, yield stress, fracture strength and elongation) for Fe36Ni18Mn33Al13Tix HEAs in both as-cast and annealed states at room temperature. The hardness results are the average of five measurements, and the tensile test results are the average of three tests. The error bars indicate the standard deviation. The elongations were measured directly from the specimens. | Fe36Ni18Mn33Al13 | Vickers hardness | 186.5 +- 2.5 | no mentioned | {'percentage': 'at. %', 'Phase': 'f.c.c.'} | {'Alloy': 'Fe36Ni18Mn33Al13', 'Vickers hardness': '186.5 +- 2.5', 'Yield stress (MPa)': '270 +- 18', 'Fracture stress (MPa)': '578 +- 35', 'Elongation (%)': '22.8 +- 0.9'} |  |  | 14.6 +- 1.4 |  | 14.9 +- 0.5 | - | [7 empty] | 30.9 +- 0.8 |  |  | 39.6 +- 0.5
table | 10.1016/j.intermet.2016.06.001 | Mechanical properties (Vickers hardness, yield stress, fracture strength and elongation) for Fe36Ni18Mn33Al13Tix HEAs in both as-cast and annealed states at room temperature. The hardness results are the average of five measurements, and the tensile test results are the average of three tests. The error bars indicate the standard deviation. The elongations were measured directly from the specimens. | Fe36Ni18Mn33Al13 | Vickers hardness | 186.5 +- 2.5 | no mentioned | {'percentage': 'at. %', 'Phase': 'B2'} | {'Alloy': 'Fe36Ni18Mn33Al13', 'Vickers hardness': '186.5 +- 2.5', 'Yield stress (MPa)': '270 +- 18', 'Fracture stress (MPa)': '578 +- 35', 'Elongation (%)': '22.8 +- 0.9'} |  |  | 34.1 +- 2.6 |  | 38.0 +- 3.1 | - | [7 empty] | 16.5 +- 1.2 |  |  | 11.4 +- 2.5
table | 10.1016/j.intermet.2016.06.001 | Mechanical properties (Vickers hardness, yield stress, fracture strength and elongation) for Fe36Ni18Mn33Al13Tix HEAs in both as-cast and annealed states at room temperature. The hardness results are the average of five measurements, and the tensile test results are the average of three tests. The error bars indicate the standard deviation. The elongations were measured directly from the specimens. | Fe36Ni18Mn33Al13Ti2 | Vickers hardness | 279.7 +- 6.4 | no mentioned | {'percentage': 'at. %', 'Phase': 'f.c.c.'} | {'Alloy': 'Fe36Ni18Mn33Al13Ti2', 'Vickers hardness': '279.7 +- 6.4', 'Yield stress (MPa)': '532 +- 18', 'Fracture stress (MPa)': '876 +- 9', 'Elongation (%)': '13.9 +- 0.5'} |  |  | 11.8 +- 0.7 |  | 13.3 +- 0.8 | 1.0 +- 0.1 | [7 empty] | 32.0 +- 0.8 |  |  | 42.2 +- 1.6
table | 10.1016/j.intermet.2016.06.001 | Mechanical properties (Vickers hardness, yield stress, fracture strength and elongation) for Fe36Ni18Mn33Al13Tix HEAs in both as-cast and annealed states at room temperature. The hardness results are the average of five measurements, and the tensile test results are the average of three tests. The error bars indicate the standard deviation. The elongations were measured directly from the specimens. | Fe36Ni18Mn33Al13Ti2 | Vickers hardness | 279.7 +- 6.4 | no mentioned | {'percentage': 'at. %', 'Phase': 'B2'} | {'Alloy': 'Fe36Ni18Mn33Al13Ti2', 'Vickers hardness': '279.7 +- 6.4', 'Yield stress (MPa)': '532 +- 18', 'Fracture stress (MPa)': '876 +- 9', 'Elongation (%)': '13.9 +- 0.5'} |  |  | 35.1 +- 0.5 |  | 34.2 +- 1.3 | 3.9 +- 0.3 | [7 empty] | 15.1 +- 0.4 |  |  | 11.7 +- 1.1
table | 10.1016/j.intermet.2016.06.001 | Mechanical properties (Vickers hardness, yield stress, fracture strength and elongation) for Fe36Ni18Mn33Al13Tix HEAs in both as-cast and annealed states at room temperature. The hardness results are the average of five measurements, and the tensile test results are the average of three tests. The error bars indicate the standard deviation. The elongations were measured directly from the specimens. | Fe36Ni18Mn33Al13Ti2 823 K, 24 h | Vickers hardness | 312.9 +- 7.0 | no mentioned |  | {'Alloy': 'Fe36Ni18Mn33Al13Ti2 823 K, 24 h', 'Vickers hardness': '312.9 +- 7.0', 'Yield stress (MPa)': '563 +- 6', 'Fracture stress (MPa)': '891 +- 10', 'Elongation (%)': '13.7 +- 1.2'}
table | 10.1016/j.intermet.2016.06.001 | Mechanical properties (Vickers hardness, yield stress, fracture strength and elongation) for Fe36Ni18Mn33Al13Tix HEAs in both as-cast and annealed states at room temperature. The hardness results are the average of five measurements, and the tensile test results are the average of three tests. The error bars indicate the standard deviation. The elongations were measured directly from the specimens. | Fe36Ni18Mn33Al13Ti4 | Vickers hardness | 374.7 +- 7.0 | no mentioned | {'percentage': 'at. %', 'Phase': 'f.c.c.'} | {'Alloy': 'Fe36Ni18Mn33Al13Ti4', 'Vickers hardness': '374.7 +- 7.0', 'Yield stress (MPa)': '953 +- 21', 'Fracture stress (MPa)': '1145 +- 7', 'Elongation (%)': '2.3 +- 0.3'} |  |  | 10.8 +- 1.2 |  | 11.6 +- 0.9 | 1.7 +- 0.1 | [7 empty] | 33.1 +- 1.1 |  |  | 42.7 +- 1.1
table | 10.1016/j.intermet.2016.06.001 | Mechanical properties (Vickers hardness, yield stress, fracture strength and elongation) for Fe36Ni18Mn33Al13Tix HEAs in both as-cast and annealed states at room temperature. The hardness results are the average of five measurements, and the tensile test results are the average of three tests. The error bars indicate the standard deviation. The elongations were measured directly from the specimens. | Fe36Ni18Mn33Al13Ti4 | Vickers hardness | 374.7 +- 7.0 | no mentioned | {'percentage': 'at. %', 'Phase': 'B2'} | {'Alloy': 'Fe36Ni18Mn33Al13Ti4', 'Vickers hardness': '374.7 +- 7.0', 'Yield stress (MPa)': '953 +- 21', 'Fracture stress (MPa)': '1145 +- 7', 'Elongation (%)': '2.3 +- 0.3'} |  |  | 32.7 +- 2.3 |  | 33.0 +- 1.6 | 8.2 +- 0.6 | [7 empty] | 12.7 +- 1.4 |  |  | 13.3 +- 0.8
table | 10.1016/j.intermet.2016.06.001 | Mechanical properties (Vickers hardness, yield stress, fracture strength and elongation) for Fe36Ni18Mn33Al13Tix HEAs in both as-cast and annealed states at room temperature. The hardness results are the average of five measurements, and the tensile test results are the average of three tests. The error bars indicate the standard deviation. The elongations were measured directly from the specimens. | Fe36Ni18Mn33Al13Ti4 823 K, 24 h | Vickers hardness | 404.6 +- 11.3 | no mentioned |  | {'Alloy': 'Fe36Ni18Mn33Al13Ti4 823 K, 24 h', 'Vickers hardness': '404.6 +- 11.3', 'Yield stress (MPa)': '996 +- 36', 'Fracture stress (MPa)': '1144 +- 23', 'Elongation (%)': '1.1 +- 0.2'}
table | 10.1016/j.intermet.2016.06.001 | Mechanical properties (Vickers hardness, yield stress, fracture strength and elongation) for Fe36Ni18Mn33Al13Tix HEAs in both as-cast and annealed states at room temperature. The hardness results are the average of five measurements, and the tensile test results are the average of three tests. The error bars indicate the standard deviation. The elongations were measured directly from the specimens. | Fe36Ni18Mn33Al13Ti4 1173 K, 20 h | Vickers hardness | 274.1 +- 5.0 | no mentioned |  | {'Alloy': 'Fe36Ni18Mn33Al13Ti4 1173 K, 20 h', 'Vickers hardness': '274.1 +- 5.0', 'Yield stress (MPa)': '511 +- 29', 'Fracture stress (MPa)': '790 +- 14', 'Elongation (%)': '5.6 +- 0.9'}
| 10.1016/j.intermet.2016.06.001 |  | Fe36Ni18Mn33Al13Ti6 |  |  |  | {'percentage': 'at. %', 'Phase': 'f.c.c.'} |  |  |  | 11.3 +- 0.4 |  | 9.6 +- 0.3 | 2.0 +- 0.1 | [7 empty] | 33.7 +- 0.4 |  |  | 43.5 +- 0.5
| 10.1016/j.intermet.2016.06.001 |  | Fe36Ni18Mn33Al13Ti6 |  |  |  | {'percentage': 'at. %', 'Phase': 'B2'} |  |  |  | 33.5 +- 2.4 |  | 30.9 +- 1.8 | 12.4 +- 0.4 | [7 empty] | 10.0 +- 1.1 |  |  | 13.1 +- 0.3
| 10.1016/j.intermet.2016.06.011 |  | Mn0 |  |  |  | {'percentage': 'at.%', 'Region': 'Nominal', 'Cu': '35.71'} | [5 empty] | 35.71 |  | 14.29 | [6 empty] | 0 |  |  | 14.29
| 10.1016/j.intermet.2016.06.011 |  | Mn0 |  |  |  | {'percentage': 'at.%', 'Region': 'DR', 'Cu': '18.13 +- 0.19'} | [5 empty] | 42.74 +- 0.27 |  | 19.82 +- 0.15 | [6 empty] | 0 |  |  | 19.31 +- 0.15
| 10.1016/j.intermet.2016.06.011 |  | Mn0 |  |  |  | {'percentage': 'at.%', 'Region': 'IR', 'Cu': '54.27 +- 0.24'} | [5 empty] | 27.32 +- 0.16 |  | 9.70 +- 0.08 | [6 empty] | 0 |  |  | 8.72 +- 0.08
| 10.1016/j.intermet.2016.06.011 |  | Mn0.2 |  |  |  | {'percentage': 'at.%', 'Region': 'Nominal', 'Cu': '33.33'} | [5 empty] | 33.33 |  | 13.33 | [6 empty] | 6.67 |  |  | 13.33
| 10.1016/j.intermet.2016.06.011 |  | Mn0.2 |  |  |  | {'percentage': 'at.%', 'Region': 'DR', 'Cu': '16.56 +- 0.33'} | [5 empty] | 40.61 +- 0.42 |  | 20.11 +- 0.22 | [6 empty] | 4.11 +- 0.15 |  |  | 18.62 +- 0.24
| 10.1016/j.intermet.2016.06.011 |  | Mn0.2 |  |  |  | {'percentage': 'at.%', 'Region': 'IR', 'Cu': '60.73 +- 0.51'} | [5 empty] | 20.51 +- 0.28 |  | 5.27 +- 0.11 | [6 empty] | 8.92 +- 0.15 |  |  | 4.57 +- 0.12
| 10.1016/j.intermet.2016.06.011 |  | Mn0.4 |  |  |  | {'percentage': 'at.%', 'Region': 'Nominal', 'Cu': '31.25'} | [5 empty] | 31.25 |  | 12.5 | [6 empty] | 12.5 |  |  | 12.5
| 10.1016/j.intermet.2016.06.011 |  | Mn0.4 |  |  |  | {'percentage': 'at.%', 'Region': 'DR', 'Cu': '14.32 +- 0.11'} | [5 empty] | 37.52 +- 0.16 |  | 20.38 +- 0.10 | [6 empty] | 8.89 +- 0.08 |  |  | 18.89 +- 0.10
| 10.1016/j.intermet.2016.06.011 |  | Mn0.4 |  |  |  | {'percentage': 'at.%', 'Region': 'IR', 'Cu': '54.71 +- 0.24'} | [5 empty] | 20.28 +- 0.14 |  | 4.75 +- 0.06 | [6 empty] | 16.51 +- 0.11 |  |  | 3.75 +- 0.06
| 10.1016/j.intermet.2016.06.011 |  | Mn0.6 |  |  |  | {'percentage': 'at.%', 'Region': 'Nominal', 'Cu': '29.41'} | [5 empty] | 29.41 |  | 11.76 | [6 empty] | 17.65 |  |  | 11.76
| 10.1016/j.intermet.2016.06.011 |  | Mn0.6 |  |  |  | {'percentage': 'at.%', 'Region': 'DR', 'Cu': '12.15 +- 0.12'} | [5 empty] | 36.84 +- 0.19 |  | 18.42 +- 0.11 | [6 empty] | 12.17 +- 0.10 |  |  | 20.42 +- 0.13
| 10.1016/j.intermet.2016.06.011 |  | Mn0.6 |  |  |  | {'percentage': 'at.%', 'Region': 'IR', 'Cu': '50.82 +- 0.21'} | [5 empty] | 20.91 +- 0.13 |  | 3.09 +- 0.05 | [6 empty] | 22.39 +- 0.12 |  |  | 2.79 +- 0.05
| 10.1016/j.intermet.2016.06.011 |  | Mn0.8 |  |  |  | {'percentage': 'at.%', 'Region': 'Nominal', 'Cu': '27.78'} | [5 empty] | 27.78 |  | 11.11 | [6 empty] | 22.22 |  |  | 11.11
| 10.1016/j.intermet.2016.06.011 |  | Mn0.8 |  |  |  | {'percentage': 'at.%', 'Region': 'DR', 'Cu': '10.59 +- 0.13'} | [5 empty] | 31.07 +- 0.20 |  | 19.85 +- 0.13 | [6 empty] | 17.02 +- 0.13 |  |  | 21.47 +- 0.15
| 10.1016/j.intermet.2016.06.011 |  | Mn0.8 |  |  |  | {'percentage': 'at.%', 'Region': 'IR', 'Cu': '42.24 +- 0.19'} | [5 empty] | 21.81 +- 0.13 |  | 4.79 +- 0.06 | [6 empty] | 26.76 +- 0.13 |  |  | 4.40 +- 0.06
| 10.1016/j.intermet.2016.06.011 |  | Mn1 |  |  |  | {'percentage': 'at.%', 'Region': 'Nominal', 'Cu': '26.32'} | [5 empty] | 26.32 |  | 10.53 | [6 empty] | 26.32 |  |  | 10.53
| 10.1016/j.intermet.2016.06.011 |  | Mn1 |  |  |  | {'percentage': 'at.%', 'Region': 'DR', 'Cu': '11.43 +- 0.21'} | [5 empty] | 28.64 +- 0.27 |  | 19.96 +- 0.17 | [6 empty] | 20.31 +- 0.19 |  |  | 19.66 +- 0.19
| 10.1016/j.intermet.2016.06.011 |  | Mn1 |  |  |  | {'percentage': 'at.%', 'Region': 'IR', 'Cu': '46.23 +- 0.42'} | [5 empty] | 17.14 +- 0.24 |  | 3.88 +- 0.10 | [6 empty] | 29.66 +- 0.24 |  |  | 3.09 +- 0.11
| 10.1016/j.intermet.2016.06.011 |  | Mn1.2 |  |  |  | {'percentage': 'at.%', 'Region': 'Nominal', 'Cu': '25'} | [5 empty] | 25 |  | 10 | [6 empty] | 30 |  |  | 10
| 10.1016/j.intermet.2016.06.011 |  | Mn1.2 |  |  |  | {'percentage': 'at.%', 'Region': 'DR (BCC)', 'Cu': '1.99 +- 0.06'} | [5 empty] | 11.84 +- 0.10 |  | 47.82 +- 0.19 | [6 empty] | 13.30 +- 0.10 |  |  | 25.06 +- 0.13
| 10.1016/j.intermet.2016.06.011 |  | Mn1.2 |  |  |  | {'percentage': 'at.%', 'Region': 'DR (FCC)', 'Cu': '7.78 +- 0.08'} | [5 empty] | 26.53 +- 0.13 |  | 22.93 +- 0.13 | [6 empty] | 21.84 +- 0.11 |  |  | 20.92 +- 0.11
| 10.1016/j.intermet.2016.06.011 |  | Mn1.2 |  |  |  | {'percentage': 'at.%', 'Region': 'IR', 'Cu': '43.67 +- 0.20'} | [5 empty] | 17.65 +- 0.12 |  | 2.42 +- 0.05 | [6 empty] | 34.71 +- 0.15 |  |  | 1.55 +- 0.55
| 10.1016/j.intermet.2016.06.011 |  | Mn1.4 |  |  |  | {'percentage': 'at.%', 'Region': 'Nominal', 'Cu': '23.81'} | [5 empty] | 23.81 |  | 9.52 | [6 empty] | 33.33 |  |  | 9.52
| 10.1016/j.intermet.2016.06.011 |  | Mn1.4 |  |  |  | {'percentage': 'at.%', 'Region': 'DR (BCC)', 'Cu': '1.38 +- 0.07'} | [5 empty] | 9.29 +- 0.11 |  | 47.90 +- 0.22 | [6 empty] | 16.57 +- 0.14 |  |  | 24.87 +- 0.16
| 10.1016/j.intermet.2016.06.011 |  | Mn1.4 |  |  |  | {'percentage': 'at.%', 'Region': 'DR (FCC)', 'Cu': '11.55 +- 0.16'} | [5 empty] | 27.37 +- 0.22 |  | 14.37 +- 0.13 | [6 empty] | 30.16 +- 0.20 |  |  | 16.55 +- 0.16
| 10.1016/j.intermet.2016.06.011 |  | Mn1.4 |  |  |  | {'percentage': 'at.%', 'Region': 'IR', 'Cu': '41.33 +- 0.33'} | [5 empty] | 17.73 +- 0.21 |  | 2.42 +- 0.08 | [6 empty] | 36.84 +- 0.25 |  |  | 1.68 +- 0.09
| 10.1016/j.intermet.2016.12.002 |  | Miedema- |  |  |  | {'SSOL4¦': 'Mn', 'Cu': '-2.3', 'Pt': '-'} |  |  | -7.4 |  |  | -14.9 | [11 empty] | -0.9
| 10.1016/j.intermet.2016.12.002 |  | Miedema- |  |  |  | {'SSOL4¦': 'Fe', 'Cu': '8.5', 'Pt': '-'} |  |  | -2.3 |  |  | -3.1 | [8 empty] | 0
| 10.1016/j.intermet.2016.12.002 |  | Miedema- |  |  |  | {'SSOL4¦': 'Ni', 'Cu': '3.3', 'Pt': '-'} |  |  | 0.3 | [11 empty] | -8 |  |  | -2
| 10.1016/j.intermet.2016.12.002 |  | Miedema- |  |  |  | {'SSOL4¦': 'Cu', 'Cu': '', 'Pt': '-'} |  |  | 8.2 |  |  | 4 | [8 empty] | 4 |  |  | 13
| 10.1016/j.intermet.2016.12.002 |  | Miedema- |  |  |  | {'SSOL4¦': 'Pt', 'Cu': '-12', 'Pt': ''} |  |  | - |  |  | -5 | [8 empty] | -28 |  |  | -13
| 10.1016/j.intermet.2016.12.002 |  | Miedema- |  |  |  | {'SSOL4¦': 'Co', 'Cu': '6', 'Pt': '-7'} | [5 empty] | 0 | [8 empty] | -5 |  |  | -1
| 10.1016/j.actamat.2017.03.066 |  | Al0.3 |  |  |  | {'Stable phase': '1250', 'Fraction (%)': 'FCC', '': '23.256'} |  |  | 6.976 | 100 |  | 23.256 |  | 23.256 | [9 empty] | 23.256
| 10.1016/j.actamat.2017.03.066 |  | Al0.3 |  |  |  | {'Stable phase': '900', 'Fraction (%)': 'FCCB2', '': '21.91544.832'} |  |  | 5.05737.864 | 94.155.85 |  | 24.4504.041 |  | 24.07910.000 | [9 empty] | 54.4993.263
| 10.1016/j.actamat.2017.03.066 |  | Al0.3 |  |  |  | {'Stable phase': '500', 'Fraction (%)': 'BCCL12 s', '': '2.87669.1060.236'} |  |  | 0.27622.1600.016 | 31.3431.0737.59 |  | 47.9024.41418.277 |  | 40.4803.63225.112 | [9 empty] | 8.4660.68954.240
| 10.1016/j.actamat.2017.03.066 |  | Al0.5 |  |  |  | {'Stable phase': '1250', 'Fraction (%)': 'FCCB2', '': '21.47739.926'} |  |  | 10.00137.282 | 95.564.04 |  | 22.9554.813 |  | 22.67811.388 | [9 empty] | 22.8806.591
| 10.1016/j.actamat.2017.03.066 |  | Al0.5 |  |  |  | {'Stable phase': '900', 'Fraction (%)': 'FCCB2', '': '17.39142.473'} |  |  | 4.46838.960 | 80.7419.26 |  | 26.6073.841 |  | 24.83211.283 | [9 empty] | 26.7023.443
| 10.1016/j.actamat.2017.03.066 |  | Al0.5 |  |  |  | {'Stable phase': '500', 'Fraction (%)': 'BCCB2L12 s', '': '2.87447.66769.2202.334'} |  |  | 0.29739.90322.1500.015 | 28.51518.02217.29036.173 |  | 49.1982.5374.58919.193 |  | 38.9829.4853.37324.365 | [9 empty] | 8.6490.4090.66854.091
| 10.1016/j.actamat.2017.03.066 |  | Al0.7 |  |  |  | {'Stable phase': '1250', 'Fraction (%)': 'FCCBCCB2', '': '17.8577.80437.490'} |  |  | 9.7588.23138.019 | 80.091.6518.26 |  | 24.85027.6165.034 |  | 23.30718.76012.600 | [9 empty] | 24.22937.5906.856
| 10.1016/j.actamat.2017.03.066 |  | Al0.7 |  |  |  | {'Stable phase': '900', 'Fraction (%)': 'FCCBCCB2', '': '13.2844.73039.953'} |  |  | 4.0394.57540.128 | 69.610.3230.07 |  | 28.88027.4213.610 |  | 24.97518.80712.742 | [9 empty] | 28.82244.4663.566
| 10.1016/j.actamat.2017.03.066 |  | Al0.7 |  |  |  | {'Stable phase': '500', 'Fraction (%)': 'BCCB2L12 s', '': '2.87847.98869.322.323'} |  |  | 0.31839.92622.1260.015 | 26.04934.5904.49934.862 |  | 50.4172.6784.76620.086 |  | 37.5499.0073.13723.632 | [9 empty] | 8.8370.4020.65253.944
| 10.1016/j.intermet.2017.03.015 |  | Nominal |  |  |  | {'percentage': 'at%', 'Cu': '25'} |  |  | 25 |  |  |  |  | 25 | [9 empty] | 25
| 10.1016/j.intermet.2017.03.015 |  | Dendrite |  |  |  | {'percentage': 'at%', 'Cu': '9.6'} |  |  | 33.9 |  |  |  |  | 24.2 | [9 empty] | 32.3
| 10.1016/j.intermet.2017.03.015 |  | P-L1 |  |  |  | {'percentage': 'at%', 'Cu': '12.0'} |  |  | 31.2 |  |  |  |  | 27.6 | [9 empty] | 29.2
| 10.1016/j.intermet.2017.03.015 |  | P-L2 |  |  |  | {'percentage': 'at%', 'Cu': '94.6'} |  |  | 1.9 |  |  |  |  | 1.5 | [9 empty] | 2.0
| 10.1016/j.intermet.2017.03.015 |  | P-L2 |  |  |  | {'percentage': 'at%', 'Cu': '94.6'} |  |  | 1.9 |  |  |  |  | 1.5 | [9 empty] | 2.0
| 10.1016/j.intermet.2017.03.015 |  | Dendrite |  |  |  | {'percentage': 'at%', 'Cu': '8.2'} |  |  | 32.0 |  |  |  |  | 26.2 | [9 empty] | 33.6
| 10.1016/j.intermet.2017.03.015 |  | Matrix |  |  |  | {'percentage': 'at%', 'Cu': '96.5'} |  |  | 1.4 |  |  |  |  | 0.8 | [9 empty] | 1.3
| 10.1016/j.intermet.2017.03.015 |  | S- L1 |  |  |  | {'percentage': 'at%', 'Cu': '6.5'} |  |  | 31.9 |  |  |  |  | 28.9 | [9 empty] | 32.7
| 10.1016/j.intermet.2017.05.015 |  | Bulk (1045 Hv) |  |  |  | {'percentage': 'at. %', 'O': 'Bulk (1045 Hv)'} |  |  | Bulk (1045 Hv) | Bulk (1045 Hv) |  | Bulk (1045 Hv) | Bulk (1045 Hv) | Bulk (1045 Hv) | [7 empty] | Bulk (1045 Hv) |  | Bulk (1045 Hv)
| 10.1016/j.intermet.2017.05.015 |  | gray |  |  |  | {'percentage': 'at. %', 'O': '-'} |  |  | 12.1 | 37.9 |  | 35.7 | 2.2 | 4.1 | [7 empty] | 6.2 |  | 1.8
| 10.1016/j.intermet.2017.05.015 |  | black |  |  |  | {'percentage': 'at. %', 'O': '-'} |  |  | 1.4 | 0.2 |  | 0.9 | 0.7 | 70.8 | [7 empty] | 24.4 |  | 1.6
| 10.1016/j.intermet.2017.05.015 |  | white |  |  |  | {'percentage': 'at. %', 'O': '-'} |  |  | 21.7 | 2.3 |  | 25.3 | 4.0 | 24.5 | [7 empty] | 12.5 |  | 9.7
| 10.1016/j.intermet.2017.05.015 |  | Coating (429 Hv) |  |  |  | {'percentage': 'at. %', 'O': 'Coating (429 Hv)'} |  |  | Coating (429 Hv) | Coating (429 Hv) |  | Coating (429 Hv) | Coating (429 Hv) | Coating (429 Hv) | [7 empty] | Coating (429 Hv) |  | Coating (429 Hv)
| 10.1016/j.intermet.2017.05.015 |  | gray |  |  |  | {'percentage': 'at. %', 'O': '-'} |  |  | 13.7 | 17.3 |  | 19.5 | 1.6 | 25.3 | [7 empty] | 17.5 |  | 4.8
| 10.1016/j.intermet.2017.05.015 |  | black |  |  |  | {'percentage': 'at. %', 'O': '55.0'} |  |  | 4.3 | 13.7 |  | 2.5 | 5.1 | 14.6 | [7 empty] | 3.6 |  | 1.2
| 10.1016/j.actamat.2017.03.069 |  | Elements |  |  |  | {'percentage': 'wt. %', 'Cu': 'O'} |  |  | C |  |  | P |  | N |  |  |  | S |  |  | Sn |  |  | Sb
| 10.1016/j.intermet.2017.09.011 |  | CrFeCoNi |  |  |  | {'percentage': 'at.%'} |  |  | 25 |  |  | 24 |  | 25 | [6 empty] | - |  |  | 26
| 10.1016/j.intermet.2017.09.011 |  | CrMn0.5FeCoNi |  |  |  | {'percentage': 'at.%'} |  |  | 23 |  |  | 21 |  | 22 | [6 empty] | 11 |  |  | 23
| 10.1016/j.intermet.2017.11.018 |  | FeCoNiCrMn |  |  |  | {'percentage': 'at%'} |  |  | 20 +- 1 | - |  | 22 +- 3 |  | 20 +- 1 | [6 empty] | 19 +- 2 |  |  | 19 +- 2
| 10.1016/j.intermet.2017.11.018 |  | FeCoNiCrMn-Al |  |  |  | {'percentage': 'at%'} |  |  | 19 +- 1 | 8 +- 1 |  | 20 +- 3 |  | 19 +- 1 | [6 empty] | 17 +- 2 |  |  | 17 +- 2
| 10.1016/j.intermet.2017.11.019 |  | Lamellar-dendrite |  |  |  | {'percentage': 'at. %'} |  |  | 21.23 | 13.97 |  | 21.77 |  | 21.40 | [9 empty] | 21.63
| 10.1016/j.intermet.2017.11.019 |  | BCC phase in lamellar-dendrite |  |  |  | {'percentage': 'at. %'} |  |  | 21.15 | 24.84 |  | 34.30 |  | 6.18 | [9 empty] | 13.52
| 10.1016/j.intermet.2017.11.019 |  | FCC phase in lamellar-dendrite |  |  |  | {'percentage': 'at. %'} |  |  | 23.63 | 7.56 |  | 21.09 |  | 24.46 | [9 empty] | 23.24
| 10.1016/j.intermet.2017.11.019 |  | Interdendrite |  |  |  | {'percentage': 'at. %'} |  |  | 19.38 | 16.80 |  | 19.27 |  | 24.36 | [9 empty] | 20.19
| 10.1016/j.intermet.2017.11.019 |  | Segregation ratio |  |  |  | {'percentage': 'at. %'} |  |  | 1.09 | 0.83 |  | 1.13 |  | 0.88 | [9 empty] | 1.07
| 10.1016/j.intermet.2018.04.022 |  | CoCrFeMnNi |  |  |  | {'percentage': 'at%'} |  |  | 21.88 |  |  | 20.92 |  | 18.35 | [6 empty] | 18.55 |  |  | 20.30
| 10.1016/j.intermet.2018.04.022 |  | CoCrFeMnNi |  |  |  | {'percentage': 'at%'} |  |  | 20.63 |  |  | 21.71 |  | 18.78 | [6 empty] | 19.86 |  |  | 19.02
| 10.1016/j.intermet.2018.04.022 |  | CoCrFeMnNi |  |  |  | {'percentage': 'at%'} |  |  | 21.06 |  |  | 19.98 |  | 19.46 | [6 empty] | 19.16 |  |  | 20.34
| 10.1016/j.intermet.2018.04.023 |  | Hf0.5Nb0.5Ta0.5Ti1.5Zr |  |  |  | {'percentage': 'at.%'} | [6 empty] | 28.44 |  |  | 38.84 |  |  |  | 22.22 |  |  |  |  | 4.44 | 6.06
| 10.1016/j.intermet.2018.04.023 |  | Hf0.5Nb0.5Ta0.5Ti1.5Zr |  |  |  | {'percentage': 'at.%'} | [6 empty] | 37.16 |  |  | 13.27 |  |  |  | 13.51 |  |  |  |  | 21.78 | 14.28
| 10.1016/j.intermet.2018.04.023 |  | Hf0.5Nb0.5Ta0.5Ti1.5Zr |  |  |  | {'percentage': 'at.%'} | [6 empty] | 28.62 |  |  | 36.13 |  |  |  | 20.83 |  |  |  |  | 7.17 | 7.25
| 10.1016/j.actamat.2013.04.058 |  | Cr-Mn |  |  |  | {'percentage': 'at.%', 'Alloy': '1'} |  |  | 22 |  |  | 22 |  | 29 | [6 empty] | 5 |  |  | 22
| 10.1016/j.actamat.2013.04.058 |  | Cr-Mn |  |  |  | {'percentage': 'at.%', 'Alloy': '2'} |  |  | 22 |  |  | 22 |  | 17 | [6 empty] | 17 |  |  | 22
| 10.1016/j.actamat.2013.04.058 |  | Fe-Co |  |  |  | {'percentage': 'at.%', 'Alloy': '3'} |  |  | 33 |  |  | 22 |  | 23 | [6 empty] | 11 |  |  | 11
| 10.1016/j.actamat.2013.04.058 |  | Fe-Co |  |  |  | {'percentage': 'at.%', 'Alloy': '4'} |  |  | 11 |  |  | 22 |  | 23 | [6 empty] | 11 |  |  | 33
| 10.1016/j.actamat.2013.04.058 |  | Fe-Ni |  |  |  | {'percentage': 'at.%', 'Alloy': '5'} |  |  | 23 |  |  | 12 |  | 24 | [6 empty] | 11 |  |  | 30
| 10.1016/j.actamat.2013.04.058 |  | Fe-Ni |  |  |  | {'percentage': 'at.%', 'Alloy': '6'} |  |  | 23 |  |  | 30 |  | 24 | [6 empty] | 11 |  |  | 12
| 10.1016/j.intermet.2018.05.015 |  | AlNbTiZr |  |  |  | {'percentage': 'atomic %', 'Sample Phase': 'Dendrite'} |  |  |  | 19.8 +- 0.3 |  |  | 25.7 +- 0.1 | [6 empty] | 38.5 +- 0.1 |  |  |  |  | 16.0 +- 0.2
| 10.1016/j.intermet.2018.05.015 |  | AlNbTiZr |  |  |  | {'percentage': 'atomic %', 'Sample Phase': 'Inter-dendrite'} |  |  |  | 25.8 +- 0.7 |  |  | 20.1 +- 0.4 | [6 empty] | 24.8 +- 0.6 |  |  |  |  | 29.3 +- 0.7
| 10.1016/j.intermet.2018.05.015 |  | AlNbTiZr |  |  |  | {'percentage': 'atomic %', 'Sample Phase': 'Dendrite'} |  |  |  | 20.3 +- 0.2 |  |  | 24.7 +- 0.2 | [6 empty] | 38.1 +- 0.1 |  |  |  |  | 16.9 +- 0.4
| 10.1016/j.intermet.2018.05.015 |  | AlNbTiZr |  |  |  | {'percentage': 'atomic %', 'Sample Phase': 'Inter-dendrite'} |  |  |  | 25.7 +- 0.6 |  |  | 20.7 +- 0.8 | [6 empty] | 23.5 +- 0.3 |  |  |  |  | 30.1 +- 0.7
| 10.1016/j.intermet.2018.07.016 |  | Nominal composition (at.%) |  |  |  | {'percentage': 'at.%', 'O': '-'} |  |  | 21.1 | 10.5 |  | 21.1 |  | 21.1 |  |  |  | 2.5 | [5 empty] | 21.1 | [7 empty] | 2.5
| 10.1016/j.intermet.2018.07.016 |  | Measured composition (at.%) |  |  |  | {'percentage': 'at.%', 'O': '0.0175'} |  |  | 19.69 | 10.42 |  | 19.89 |  | 21.38 |  |  |  | 2.51 | [5 empty] | 23.49 | [7 empty] | 2.62
| 10.1016/j.intermet.2018.07.017 |  | AlCrFeNiTi |  |  |  | {'percentage': 'at.%', 'Areas': 'Nominal'} |  |  |  | 20 |  | 20 | 20 | 20 | [6 empty] | - |  |  | 20
| 10.1016/j.intermet.2018.07.017 |  | AlCrFeNiTi |  |  |  | {'percentage': 'at.%', 'Areas': 'DR'} |  |  |  | 22.12 |  | 33.28 | 22.61 | 7.32 | [6 empty] | - |  |  | 14.68
| 10.1016/j.intermet.2018.07.017 |  | AlCrFeNiTi |  |  |  | {'percentage': 'at.%', 'Areas': 'ID'} |  |  |  | 11.12 |  | 14.19 | 14.82 | 37.59 | [6 empty] | - |  |  | 22.29
| 10.1016/j.intermet.2018.07.017 |  | AlCrFeNiTiMn0.5 |  |  |  | {'percentage': 'at.%', 'Areas': 'Nominal'} |  |  |  | 18.18 |  | 18.18 | 18.18 | 18.18 | [6 empty] | 9.09 |  |  | 18.18
| 10.1016/j.intermet.2018.07.017 |  | AlCrFeNiTiMn0.5 |  |  |  | {'percentage': 'at.%', 'Areas': 'DR'} |  |  |  | 25.43 |  | 19.99 | 12.48 | 19.17 | [6 empty] | 6.76 |  |  | 16.17
| 10.1016/j.intermet.2018.07.017 |  | AlCrFeNiTiMn0.5 |  |  |  | {'percentage': 'at.%', 'Areas': 'ID'} |  |  |  | 8.66 |  | 9.30 | 25.05 | 15.55 | [6 empty] | 12.17 |  |  | 29.27
| 10.1016/j.intermet.2018.09.010 |  | Fe36Mn21Cr18Ni15Al10 |  |  |  | {'percentage': 'at.%'} |  |  | - | 3.5 |  | 5.9 | - | 26.3 | [6 empty] | 18.7 |  |  | 45.6
| 10.1016/j.intermet.2018.09.010 |  | Fe36Mn21Cr18Ni15Al10 |  |  |  | {'percentage': 'at.%'} |  |  | - | 17.6 |  | 25.0 | - | 15.7 | [6 empty] | 12.5 |  |  | 29.2
| 10.1016/j.intermet.2018.09.010 |  | Fe36Mn21Cr18Ni15Al10 |  |  |  | {'percentage': 'at.%'} |  |  | - | 9.3 |  | 17.6 | - | 15.6 | [6 empty] | 21.2 |  |  | 36.3
| 10.1016/j.intermet.2018.09.010 |  | Fe36Mn21Cr18Ni15Al10 |  |  |  | {'percentage': 'at.%'} |  |  | - | 10.4 |  | 15.4 | - | 18.7 | [6 empty] | 19.1 |  |  | 36.4
| 10.1016/j.intermet.2018.10.018 |  | Powder | [6 empty] | 21.1 | 10.5 |  | 26.1 |  | 19.9 | [9 empty] | 22.4
| 10.1016/j.intermet.2018.10.018 |  | 68.4 J/mm3 | [6 empty] | 21.1 | 10.3 |  | 27.1 |  | 19.3 | [9 empty] | 22.2
| 10.1016/j.intermet.2018.10.018 |  | 83.3 J/mm3 | [6 empty] | 21.5 | 10.1 |  | 27.0 |  | 19.4 | [9 empty] | 22.0
| 10.1016/j.intermet.2018.10.018 |  | 97.2 J/mm3 | [6 empty] | 21.4 | 9.98 |  | 22.2 |  | 19.6 | [9 empty] | 22.2
| 10.1016/j.intermet.2018.10.018 |  | 111.1 J/mm3 | [6 empty] | 21.6 | 10.1 |  | 26.6 |  | 19.7 | [9 empty] | 22.0
text | 10.1016/j.intermet.2018.11.001 |  | MoNbCrZrTi | hardness | 117.4 | HV | {'percentage': 'at.%', 'r (g/cm3)': '7.33', 'r mix (g/cm3)': '7.29', 'Hv (kgf/mm2)': '552.9 +- 8.6', 'Hv mix (kgf/mm2)': '117.4'} | [6 empty] | 18.7 | 20.7 |  |  |  | 19.4 |  | 19.5 |  |  | / |  | 21.7
text | 10.1016/j.intermet.2018.11.001 |  | MoNbCrVTi | hardness | 64 | HV | {'percentage': 'at.%', 'r (g/cm3)': '7.30', 'r mix (g/cm3)': '7.33', 'Hv (kgf/mm2)': '494.4 +- 7.7', 'Hv mix (kgf/mm2)': '112.6'} | [6 empty] | 20.2 | 18.7 |  |  |  | 20.8 |  | 20.0 |  |  | 20.3 |  | /
text | 10.1016/j.intermet.2018.11.001 |  | MoNbCrZrTi | hardness | 92 | HV | {'percentage': 'at.%', 'r (g/cm3)': '7.33', 'r mix (g/cm3)': '7.29', 'Hv (kgf/mm2)': '552.9 +- 8.6', 'Hv mix (kgf/mm2)': '117.4'} | [6 empty] | 18.7 | 20.7 |  |  |  | 19.4 |  | 19.5 |  |  | / |  | 21.7
| 10.1016/j.intermet.2018.11.002 |  | 9Fe-8Al-4Nb |  |  |  | {'percentage': 'at. %'} |  |  | 30 | 8 |  | 31 |  | 18 | [5 empty] | 4 |  |  |  | 9
| 10.1016/j.intermet.2018.11.002 |  | 9Fe-6Al-6Nb |  |  |  | {'percentage': 'at. %'} |  |  | 30 | 6 |  | 31 |  | 18 | [5 empty] | 6 |  |  |  | 9
| 10.1016/j.intermet.2018.11.002 |  | 9Fe-4Al-8Nb |  |  |  | {'percentage': 'at. %'} |  |  | 30 | 4 |  | 31 |  | 18 | [5 empty] | 8 |  |  |  | 9
| 10.1016/j.intermet.2018.11.002 |  | 18Fe-8Al-4Nb |  |  |  | {'percentage': 'at. %'} |  |  | 30 | 8 |  | 22 |  | 18 | [5 empty] | 4 |  |  |  | 18
| 10.1016/j.intermet.2018.11.002 |  | 18Fe-6Al-6Nb |  |  |  | {'percentage': 'at. %'} |  |  | 30 | 6 |  | 22 |  | 18 | [5 empty] | 6 |  |  |  | 18
| 10.1016/j.intermet.2018.11.002 |  | 18Fe-4Al-8Nb |  |  |  | {'percentage': 'at. %'} |  |  | 30 | 4 |  | 22 |  | 18 | [5 empty] | 8 |  |  |  | 18
| 10.1016/j.intermet.2018.12.001 |  | FeCoCrNiC0.05 |  |  |  | {'percentage': 'at. %', 'O': '0.015'} |  |  | 24.0 |  |  | 25.2 |  | 22.5 | [9 empty] | 27.1 | [7 empty] | 1.21
| 10.1016/j.intermet.2018.12.003 |  | CoCrFeMnNi |  |  |  | {'percentage': 'at.%'} |  |  | 20.22 +- 0.16 |  |  | 19.54 +- 0.05 |  | 20.46 +- 0.06 | [6 empty] | 19.79 +- 0.10 |  |  | 19.98 +- 0.16
| 10.1016/j.intermet.2019.02.006 |  | AlCrFeNi-MC |  |  |  | {'percentage': 'at.%', 'Regions': 'Overall'} |  |  |  | 25.5 |  | 24.9 |  | 24.4 | [9 empty] | 25.2 | [7 empty] | -
| 10.1016/j.intermet.2019.02.006 |  | AlCrFeNi-MC |  |  |  | {'percentage': 'at.%', 'Regions': '1'} |  |  |  | 32.8 |  | 33.2 |  | 16.1 | [9 empty] | 17.9 | [7 empty] | -
| 10.1016/j.intermet.2019.02.006 |  | AlCrFeNi-MC |  |  |  | {'percentage': 'at.%', 'Regions': '2'} |  |  |  | 14.9 |  | 14.1 |  | 36.1 | [9 empty] | 34.9 | [7 empty] | -
| 10.1016/j.intermet.2019.02.006 |  | AlCrFeNi-MC |  |  |  | {'percentage': 'at.%', 'Regions': '3'} |  |  |  | 35.7 |  | 34.9 |  | 13.6 | [9 empty] | 15.8 | [7 empty] | -
| 10.1016/j.intermet.2019.02.006 |  | AlCrFeNi-MS |  |  |  | {'percentage': 'at.%', 'Regions': 'Overall'} |  |  |  | 25.5 |  | 25.1 |  | 25.2 | [9 empty] | 24.2 | [7 empty] | -
| 10.1016/j.intermet.2019.02.006 |  | AlCrFeNi-MS |  |  |  | {'percentage': 'at.%', 'Regions': '4'} |  |  |  | 13.5 |  | 13.0 |  | 34.2 | [9 empty] | 39.3
| 10.1016/j.intermet.2019.02.006 |  | AlCrFeNi-MS |  |  |  | {'percentage': 'at.%', 'Regions': '5'} |  |  |  | 32.7 |  | 35.2 |  | 12.5 | [9 empty] | 19.6 | [7 empty] | -
| 10.1016/j.intermet.2019.02.006 |  | AlCrFeNi-MS |  |  |  | {'percentage': 'at.%', 'Regions': '6'} |  |  |  | 1.3 |  | 2.1 |  | 66.8 | [9 empty] | 11.9 | [7 empty] | 17.8
| 10.1016/j.intermet.2019.02.006 |  | AlCrFeNi-DS |  |  |  | {'percentage': 'at.%', 'Regions': 'Overall'} |  |  |  | 23.3 |  | 25.7 |  | 26.7 | [9 empty] | 24.3 | [7 empty] | -
| 10.1016/j.intermet.2019.02.006 |  | AlCrFeNi-DS |  |  |  | {'percentage': 'at.%', 'Regions': '7'} |  |  |  | 15.4 |  | 14.4 |  | 39.3 | [9 empty] | 30.9 | [7 empty] | -
| 10.1016/j.intermet.2019.02.006 |  | AlCrFeNi-DS |  |  |  | {'percentage': 'at.%', 'Regions': '8'} |  |  |  | 36.9 |  | 39.4 |  | 10.8 | [9 empty] | 12.9 | [7 empty] | -
| 10.1016/j.intermet.2019.02.006 |  | AlCrFeNi-DS |  |  |  | {'percentage': 'at.%', 'Regions': '9'} |  |  |  | 38.6 |  | 40.3 |  | 9.5 | [9 empty] | 11.6 | [7 empty] | -
| 10.1016/j.intermet.2019.02.006 |  | AlCrFeNi-DS |  |  |  | {'percentage': 'at.%', 'Regions': '10'} |  |  |  | 29.7 |  | 29.3 |  | 21.4 | [9 empty] | 19.6 | [7 empty] | -
| 10.1016/j.intermet.2019.04.004 |  | AISI-348 steel |  |  |  | {'percentage': 'wt.%'} | [5 empty] | 9.38 |  | 18.08 | [6 empty] | 1.10 |  |  | Balance
| 10.1016/j.intermet.2019.04.004 |  | FeCrMnNi CSA |  |  |  | {'percentage': 'wt.%'} | [5 empty] | 27.50 |  | 18.40 | [6 empty] | 27.30 |  |  | 26.80
| 10.1016/j.intermet.2019.04.014 |  | CoCrFeNiAl0.5 |  |  |  | {'percentage': 'at.%'} |  |  | 19.62 | 11.48 |  | 22.20 |  | 22.24 |  |  |  | -- | [5 empty] | 23.11 | [7 empty] | 1.35
| 10.1016/j.intermet.2019.04.014 |  | CoCrFeNiAl0.5 |  |  |  | {'percentage': 'at.%'} |  |  | 20.01 | 8.99 |  | 20.21 |  | 21.72 |  |  |  | 2.55 | [5 empty] | 23.86 | [7 empty] | 2.66
| 10.1016/j.intermet.2019.04.014 |  | CoCrFeNiAl0.5 |  |  |  | {'percentage': 'at.%'} |  |  | 19.39 | 8.98 |  | 19.38 |  | 21.41 |  |  |  | 3.94 | [5 empty] | 22.83 | [7 empty] | 4.07
| 10.1016/j.intermet.2019.106476 |  | Matrix |  |  |  | {'percentage': 'at.%'} |  |  | 24.3 +- 0.3 | 1.9 +- 0.1 |  | 20.7 +- 0.3 | 1.3 +- 0.1 | 26.4 +- 0.3 | [9 empty] | 25.4 +- 0.3
| 10.1016/j.intermet.2019.106476 |  | L12 |  |  |  | {'percentage': 'at.%'} |  |  | 12.6 +- 0.6 | 7.9 +- 0.7 |  | 56.2 +- 1.0 | 16.8 +- 0.7 | 2.3 +- 0.6 | [9 empty] | 4.3 +- 0.3
| 10.1016/j.intermet.2019.106517 |  | nominal |  |  |  | {'percentage': 'at. %'} |  |  |  | 23.3 |  | 23.3 |  | 23.3 |  |  |  | 6.8 | [5 empty] | 23.3
| 10.1016/j.intermet.2019.106517 |  | measured |  |  |  | {'percentage': 'at. %'} |  |  |  | 22.2 |  | 24.6 |  | 23.7 |  |  |  | 5.9 | [5 empty] | 23.6
| 10.1016/j.actamat.2017.07.023 |  | Co20Cr20Fe20Mn20Ni20 |  |  |  | {'FCC matrix grain size, mm': '140 +- 14'} |  |  | 20.08 |  |  | 19.97 |  | 20.06 | [6 empty] | 19.91 |  |  | 19.98
| 10.1016/j.actamat.2017.07.023 |  | Co20Cr20Fe34Mn20Ni6 |  |  |  | {'FCC matrix grain size, mm': '130 +- 16'} |  |  | 19.84 |  |  | 5.99 |  | 20.02 | [6 empty] | 19.97 |  |  | 34.19
| 10.1016/j.actamat.2017.07.023 |  | Co20Cr20Fe40Mn20 |  |  |  | {'FCC matrix grain size, mm': '95 +- 13'} |  |  | 19.97 |  |  | - |  | 19.86 | [6 empty] | 20.21 |  |  | 39.96
| 10.1016/j.intermet.2019.106560 |  | AlFeCrCoNiTi0.5 |  |  |  | {'percentage': 'at. %', 'region': 'AB', 'O': '21.7 +- 2.02.8 +- 0.8'} |  |  | 11.2 +- 0.917.4 +- 1.5 | 9.1 +- 2.114.2 +- 1.8 |  | 10.31 +- 0.816.25 +- 1.5 | 9.3 +- 1.28.2 +- 1.1 | 12.0 +- 1.418.4 +- 1.6 | [9 empty] | 26.3 +- 2.022.9 +- 1.6
| 10.1016/j.intermet.2019.106560 |  | AlFeCrCoNiTi0.5 |  |  |  | {'percentage': 'at. %', 'region': 'AB', 'O': '21.4 +- 1.84.1 +- 2.4'} |  |  | 11.0 +- 0.718.1 +- 2.0 | 8.7 +- 0.414.2 +- 1.8 |  | 10.4 +- 0.417.2 +- 1.5 | 9.2 +- 0.48.8 +- 2.1 | 12.3 +- 0.518.8 +- 2.4 | [9 empty] | 27.2 +- 0.719.0 +- 2.1
| 10.1016/j.intermet.2019.106560 |  | AlFeCrCoNiTi0.5 |  |  |  | {'percentage': 'at. %', 'region': 'AB', 'O': '18.8 +- 0.97.2 +- 0.5'} |  |  | 12.9 +- 0.817.3 +- 1.2 | 10.1 +- 0.512.3 +- 2.2 |  | 12.2 +- 0.417.6 +- 1.7 | 9.0 +- 0.68.7 +- 0.6 | 13.3 +- 0.415.0 +- 3.1 | [9 empty] | 23.9 +- 0.821.8 +- 0.9
| 10.1016/j.intermet.2019.106572 |  | Nominal |  |  |  | {'percentage': 'at %'} | [6 empty] | 20 |  |  | 20 |  |  |  | 20 |  |  |  |  | 20 | 20
| 10.1016/j.intermet.2019.106572 |  | Actual |  |  |  | {'percentage': 'at %'} | [6 empty] | 19.75 |  |  | 20.38 |  |  |  | 19.58 |  |  |  |  | 19.76 | 20.53
| 10.1016/j.intermet.2019.106572 |  | Nominal |  |  |  | {'percentage': 'at %'} | [6 empty] | 37.50 |  |  | 12.50 |  |  |  | 12.50 |  |  |  |  | 25 | 12.50
| 10.1016/j.intermet.2019.106572 |  | Actual |  |  |  | {'percentage': 'at %'} | [6 empty] | 37.27 |  |  | 12.38 |  |  |  | 12.39 |  |  |  |  | 25.52 | 12.44
| 10.1016/j.intermet.2019.106582 |  | CrMnFeCo1.5Ni |  |  |  | {'percentage': 'atomic percent'} |  |  | 27.0 +- 0.1 |  |  | 17.8 +- 0.1 |  | 18.4 +- 0.1 | [6 empty] | 18.7 +- 0.1 |  |  | 18.1 +- 0.1
| 10.1016/j.intermet.2019.106582 |  | CrMnFeCo0.5Ni |  |  |  | {'percentage': 'atomic percent'} |  |  | 11.3 +- 0.1 |  |  | 22.1 +- 0.1 |  | 22.6 +- 0.1 | [6 empty] | 21.7 +- 0.1 |  |  | 22.3 +- 0.1
| 10.1016/j.intermet.2019.106582 |  | CrMnFeNi |  |  |  | {'percentage': 'atomic percent'} |  |  | - |  |  | 24.8 +- 0.4 |  | 25.0 +- 0.3 | [6 empty] | 25.3 +- 0.3 |  |  | 24.9 +- 0.2
| 10.1016/j.intermet.2019.106592 |  | Nb0 |  |  |  | {'percentage': 'at.%', 'Region': 'matrix'} |  |  | 25.03 |  |  | 24.71 |  | 24.88 | [5 empty] | - |  |  |  | 25.38
| 10.1016/j.intermet.2019.106592 |  | Nb0.1 |  |  |  | {'percentage': 'at.%', 'Region': 'matrix'} |  |  | 24.71 |  |  | 24.55 |  | 24.27 | [5 empty] | 1.96 |  |  |  | 24.51
| 10.1016/j.intermet.2019.106592 |  | Nb0.1 |  |  |  | {'percentage': 'at.%', 'Region': 'precipitate'} |  |  | 25.65 |  |  | 23.31 |  | 16.75 | [5 empty] | 17.40 |  |  |  | 16.89
| 10.1016/j.intermet.2019.106592 |  | Nb0.15 |  |  |  | {'percentage': 'at.%', 'Region': 'matrix'} |  |  | 25.06 |  |  | 23.23 |  | 24.94 | [5 empty] | 1.92 |  |  |  | 24.85
| 10.1016/j.intermet.2019.106592 |  | Nb0.15 |  |  |  | {'percentage': 'at.%', 'Region': 'precipitate'} |  |  | 22.89 |  |  | 22.01 |  | 17.67 | [5 empty] | 20.01 |  |  |  | 17.42
| 10.1016/j.intermet.2019.106592 |  | Nb0.2 |  |  |  | {'percentage': 'at.%', 'Region': 'matrix'} |  |  | 24.61 |  |  | 23.45 |  | 24.32 | [5 empty] | 2.27 |  |  |  | 25.35
| 10.1016/j.intermet.2019.106592 |  | Nb0.2 |  |  |  | {'percentage': 'at.%', 'Region': 'precipitate'} |  |  | 24.79 |  |  | 22.50 |  | 18.71 | [5 empty] | 14.40 |  |  |  | 19.60
| 10.1016/j.actamat.2017.07.041 |  | FCC(L12) | [6 empty] | 21.14 +- 0.02 | 6.43 +- 0.02 |  | 23.93 +- 0.02 |  | 24.36 +- 0.02 | [9 empty] | 24.16 +- 0.02
| 10.1016/j.actamat.2017.07.041 |  | BCC(B2) | [6 empty] | 10.12 +- 0.01 | 38.56 +- 0.01 |  | 37.98 +- 0.01 |  | 4.12 +- 0.01 | [9 empty] | 9.20 +- 0.01
| 10.1016/j.actamat.2017.07.041 |  | Precipitates | [6 empty] | 3.4 +- 0.4 | 6.0 +- 0.3 |  | 2.4 +- 0.2 |  | 79.1 +- 0.3 | [9 empty] | 9.2 +- 0.4
| 10.1016/j.intermet.2019.106654 |  | FeCoNi |  |  |  | {'percentage': 'wt.%'} |  |  | 34.07 |  |  | 33.40 |  | - | [9 empty] | 32.53
| 10.1016/j.intermet.2019.106654 |  | FeCoNiCr0.5 |  |  |  | {'percentage': 'wt.%'} |  |  | 29.69 |  |  | 29.15 |  | 13.22 | [9 empty] | 27.94
| 10.1016/j.intermet.2019.106654 |  | FeCoNiCr |  |  |  | {'percentage': 'wt.%'} |  |  | 25.64 |  |  | 24.80 |  | 24.23 | [9 empty] | 25.32
| 10.1016/j.intermet.2019.106672 |  | CrFeCoNi-HEA |  |  |  | {'Phase': 'FCC ( 100 % ) B'} |  |  | 25.0 | 0.0 |  | 25.0 |  | 25.0 | [9 empty] | 25.0
| 10.1016/j.intermet.2019.106672 |  | CrFeCoNi-HEA |  |  |  | {'Phase': 'FCC ( 100 % ) B'} |  |  | 23.6 | 5.8 |  | 23.5 |  | 23.5 | [9 empty] | 23.6
| 10.1016/j.intermet.2019.106672 |  | CrFeCoNi-HEA |  |  |  | {'Phase': 'FCC ( 83 % ) B'} |  |  | 23.7 | 6.4 |  | 19.3 |  | 25.6 | [9 empty] | 24.8
| 10.1016/j.intermet.2019.106672 |  | CrFeCoNi-HEA |  |  |  | {'Phase': 'BCC ( 17 % ) D'} |  |  | 14.9 | 33.1 |  | 36.0 |  | 6.0 | [9 empty] | 9.8
| 10.1016/j.intermet.2019.106672 |  | CrFeCoNi-HEA |  |  |  | {'Phase': 'FCC ( 65 % ) B'} |  |  | 23.6 | 5.8 |  | 14.8 |  | 28.7 | [9 empty] | 26.7
| 10.1016/j.intermet.2019.106672 |  | CrFeCoNi-HEA |  |  |  | {'Phase': 'BCC ( 35 % ) D'} |  |  | 16.2 | 33.6 |  | 32.1 |  | 7.1 | [9 empty] | 10.7
| 10.1016/j.intermet.2019.106672 |  | CrFeCoNi-HEA |  |  |  | {'Phase': 'FCC ( 36 % ) B'} |  |  | 23.6 | 6.4 |  | 12.9 |  | 28.1 | [9 empty] | 28.7
| 10.1016/j.intermet.2019.106672 |  | CrFeCoNi-HEA |  |  |  | {'Phase': 'BCC ( 47 % ) D'} |  |  | 18.3 | 33.5 |  | 29.0 |  | 6.7 | [9 empty] | 12.2
| 10.1016/j.intermet.2019.106672 |  | CrFeCoNi-HEA |  |  |  | {'Phase': 'BCC ( 17 % ) G'} |  |  | 18.3 | 6.7 |  | 7.6 |  | 41.3 | [9 empty] | 25.8
| 10.1016/j.intermet.2019.106672 |  | CrFeCoNi-HEA |  |  |  | {'Phase': 'FCC ( 0 % ) B'} |  |  | 22.8 | 8.2 |  | 12.5 |  | 28.1 | [9 empty] | 28.1
| 10.1016/j.intermet.2019.106672 |  | CrFeCoNi-HEA |  |  |  | {'Phase': 'BCC ( 67 % ) D'} |  |  | 19.9 | 35.1 |  | 24.2 |  | 7.6 | [9 empty] | 13.1
| 10.1016/j.intermet.2019.106672 |  | CrFeCoNi-HEA |  |  |  | {'Phase': 'BCC ( 33 % ) G'} |  |  | 14.1 | 9.0 |  | 4.1 |  | 42.7 | [9 empty] | 29.9
| 10.1016/j.intermet.2019.106674 |  | Base metal |  |  |  | {'percentage': 'wt.%', 'wt.%': 'Point. 1', 'O': '0.4'} |  |  | 34.1 |  |  | 31.4 | 0.2 | [10 empty] | 33.8 | [5 empty] | 0.0
| 10.1016/j.intermet.2019.106674 |  | Type I |  |  |  | {'percentage': 'wt.%', 'wt.%': 'Point. 2', 'O': '6.5'} |  |  | 32.8 |  |  | 19.1 | 4.5 | [10 empty] | 33.6 | [5 empty] | 3.5
| 10.1016/j.intermet.2019.106674 |  | Type I |  |  |  | {'percentage': 'wt.%', 'wt.%': 'Point. 3', 'O': '37.3'} |  |  | 1.4 |  |  | 1.1 | 33.9 | [10 empty] | 1.4 | [5 empty] | 18.9
| 10.1016/j.intermet.2019.106674 |  | Type I |  |  |  | {'percentage': 'wt.%', 'wt.%': 'Point. 4', 'O': '6.7'} |  |  | 29.6 |  |  | 29.0 | 2.6 | [10 empty] | 29.6 | [5 empty] | 2.5
| 10.1016/j.intermet.2019.106674 |  | Type II |  |  |  | {'percentage': 'wt.%', 'wt.%': 'Point. 5', 'O': '42.3'} |  |  | 1.3 |  |  | 1.2 | 49.2 | [10 empty] | 1.3 | [5 empty] | -
| 10.1016/j.intermet.2019.106674 |  | Type II |  |  |  | {'percentage': 'wt.%', 'wt.%': 'Point. 6', 'O': '25.8'} |  |  | 12.5 |  |  | 11.4 | 33.7 | [10 empty] | 12.0 | [5 empty] | 4.7
| 10.1016/j.intermet.2020.106744 |  | FCC |  |  |  | {'percentage': 'at.%'} |  |  | 22.07 +- 1.17 | 3.71 +- 0.38 |  | 12.8 +- 1.01 |  | 19.66 +- 0.46 | [6 empty] | 18.66 +- 1.24 |  |  | 23.07 +- 1.52
| 10.1016/j.intermet.2020.106744 |  | BCC |  |  |  | {'percentage': 'at.%'} |  |  | 16.94 +- 1.5 | 1.18 +- 0.22 |  | 2.20 +- 0.35 |  | 37.42 +- 2.47 | [6 empty] | 13.86 +- 1.38 |  |  | 28.37 +- 0.82
| 10.1016/j.intermet.2020.106744 |  | B2 |  |  |  | {'percentage': 'at.%'} |  |  | 17.61 +- 0.75 | 20.35 +- 1.18 |  | 36.17 +- 1.25 |  | 3.20 +- 0.59 | [6 empty] | 14.72 +- 0.63 |  |  | 7.92 +- 0.41
text | 10.1016/j.intermet.2020.106746 |  | AlCoCrFeNi | hardness | 632.8 | HV
text | 10.1016/j.intermet.2020.106746 |  | AlCoCrCuFeNi | hardness | 710.4 | HV
text | 10.1016/j.intermet.2020.106746 |  | SLM | hardness | 500 | HV
text | 10.1016/j.intermet.2020.106746 |  | SLMAlCoCrFeNi | hardness | 632.8 | HV
text | 10.1016/j.intermet.2020.106746 |  | AlCoCrCuFeNi | hardness | 710.4 | HV
| 10.1016/j.intermet.2020.106746 |  | Powders |  |  |  | {'percentage': 'wt. %', 'Cu': '20.15'} |  |  | 18.69 | 8.49 |  | 18.66 |  | 16.40 | [9 empty] | 17.61
| 10.1016/j.intermet.2020.106746 |  | 52.08 J/mm3 |  |  |  | {'percentage': 'wt. %', 'Cu': '20.11'} |  |  | 18.64 | 8.41 |  | 18.85 |  | 16.34 | [9 empty] | 17.65
| 10.1016/j.intermet.2020.106746 |  | 69.40 J/mm3 |  |  |  | {'percentage': 'wt. %', 'Cu': '20.19'} |  |  | 18.68 | 8.29 |  | 18.84 |  | 16.32 | [9 empty] | 17.68
| 10.1016/j.intermet.2020.106746 |  | 78.10 J/mm3 |  |  |  | {'percentage': 'wt. %', 'Cu': '20.18'} |  |  | 18.70 | 8.21 |  | 18.82 |  | 16.44 | [9 empty] | 17.66
| 10.1016/j.intermet.2020.106746 |  | 83.30 J/mm3 |  |  |  | {'percentage': 'wt. %', 'Cu': '20.20'} |  |  | 18.74 | 8.18 |  | 18.83 |  | 16.45 | [9 empty] | 17.60
| 10.1016/j.intermet.2020.106757 |  | Fe20 |  |  |  | {'percentage': 'at.%'} |  |  | 18.71 |  |  | 18.89 |  | 21.10 | [6 empty] | 20.64 |  |  | 20.66
| 10.1016/j.intermet.2020.106757 |  | Fe40 |  |  |  | {'percentage': 'at.%'} |  |  | 15.89 |  |  | 13.83 |  | 17.55 | [6 empty] | 13.50 |  |  | 39.22
| 10.1016/j.intermet.2020.106757 |  | Fe60 |  |  |  | {'percentage': 'at.%'} |  |  | 10.38 |  |  | 10.08 |  | 10.56 | [6 empty] | 10.36 |  |  | 58.62
| 10.1016/j.intermet.2020.106789 |  | Targeted composition |  |  |  | {'percentage': 'at.%', 'A, F': 'Cr13Fe29Co29Ni29', 'C, D': 'Cr29Fe29Co29Ni13', 'E': 'Cr29Fe29Co13Ni29'} | [10 empty] | Cr29Fe13Co29Ni29
| 10.1016/j.intermet.2020.106789 |  | Short Designation |  |  |  | {'percentage': 'at.%', 'A, F': 'Cr', 'C, D': 'Ni', 'E': 'Co'} | [10 empty] | Fe
| 10.1016/j.intermet.2020.106789 |  | Measured composition (at.%) |  |  |  | {'percentage': 'at.%', 'A, F': 'Cr13.6Fe28.3Co29.3Ni28.8', 'C, D': 'Cr28.3Fe28.1Co29.4Ni14.2', 'E': 'Cr28.6Fe28.4Co14.1Ni28.9'} | [10 empty] | Cr28.6Fe13.8Co28.4Ni29.2
| 10.1016/j.intermet.2020.106789 |  | Solidus temperature (K) |  |  |  | {'percentage': 'at.%', 'A, F': '1729', 'C, D': '1711', 'E': '1698'} | [10 empty] | 1707
| 10.1016/j.intermet.2020.106801 |  | Co30Fe45Ni30 |  |  |  | {'percentage': 'at.%', 'Regions': 'Nominal'} |  |  | 30 | 0 |  | 25 | [9 empty] | 0 |  | 45
| 10.1016/j.intermet.2020.106801 |  | Co30Fe45Ni30 |  |  |  | {'percentage': 'at.%', 'Regions': 'Nominal'} |  |  | 26.25 | 5 |  | 21.875 | [9 empty] | 7.5 |  | 39.375
| 10.1016/j.intermet.2020.106801 |  | Co30Fe45Ni30 |  |  |  | {'percentage': 'at.%', 'Regions': '1'} |  |  | 27.34 | 5.23 |  | 18.42 | [9 empty] | 5.4 |  | 43.61
| 10.1016/j.intermet.2020.106801 |  | Co30Fe45Ni30 |  |  |  | {'percentage': 'at.%', 'Regions': '2'} |  |  | 24.24 | 7.34 |  | 23.34 | [9 empty] | 11.39 |  | 33.68
| 10.1016/j.intermet.2020.106801 |  | Co30Fe45Ni30 |  |  |  | {'percentage': 'at.%', 'Regions': 'Nominal'} |  |  | 25.5 | 6 |  | 21.25 | [9 empty] | 9 |  | 38.25
| 10.1016/j.intermet.2020.106801 |  | Co30Fe45Ni30 |  |  |  | {'percentage': 'at.%', 'Regions': '1'} |  |  | 26.46 | 4.68 |  | 18.97 | [9 empty] | 5.4 |  | 44.50
| 10.1016/j.intermet.2020.106801 |  | Co30Fe45Ni30 |  |  |  | {'percentage': 'at.%', 'Regions': '2'} |  |  | 23.66 | 6.99 |  | 21.75 | [9 empty] | 10.82 |  | 36.79
| 10.1016/j.intermet.2020.106801 |  | Co30Fe45Ni30 |  |  |  | {'percentage': 'at.%', 'Regions': 'Nominal'} |  |  | 25.2 | 6.4 |  | 21 | [9 empty] | 9.6 |  | 37.8
| 10.1016/j.intermet.2020.106801 |  | Co30Fe45Ni30 |  |  |  | {'percentage': 'at.%', 'Regions': '1'} |  |  | 27.37 | 4.92 |  | 18.19 | [9 empty] | 5.58 |  | 43.94
| 10.1016/j.intermet.2020.106801 |  | Co30Fe45Ni30 |  |  |  | {'percentage': 'at.%', 'Regions': '2'} |  |  | 24.49 | 7.95 |  | 19.78 | [9 empty] | 10.85 |  | 36.92
| 10.1016/j.intermet.2020.106801 |  | Co30Fe45Ni30 |  |  |  | {'percentage': 'at.%', 'Regions': 'Nominal'} |  |  | 24.9 | 6.8 |  | 20.75 | [9 empty] | 10.2 |  | 37.35
| 10.1016/j.intermet.2020.106801 |  | Co30Fe45Ni30 |  |  |  | {'percentage': 'at.%', 'Regions': '1'} |  |  | 27.14 | 4.8 |  | 17.84 | [9 empty] | 6.08 |  | 44.14
| 10.1016/j.intermet.2020.106801 |  | Co30Fe45Ni30 |  |  |  | {'percentage': 'at.%', 'Regions': '2'} |  |  | 25.36 | 6.4 |  | 19.83 | [9 empty] | 9.72 |  | 38.69
| 10.1016/j.intermet.2020.106801 |  | Co30Fe45Ni30 |  |  |  | {'percentage': 'at.%', 'Regions': 'Nominal'} |  |  | 24.6 | 7.2 |  | 20.5 | [9 empty] | 10.8 |  | 36.9
| 10.1016/j.intermet.2020.106801 |  | Co30Fe45Ni30 |  |  |  | {'percentage': 'at.%', 'Regions': ''} |  |  | 25.16 | 6.96 |  | 19.19 | [9 empty] | 9.55 |  | 39.14
| 10.1016/j.intermet.2020.106801 |  | Co30Fe45Ni30 |  |  |  | {'percentage': 'at.%', 'Regions': 'Nominal'} |  |  | 24.3 | 7.6 |  | 20.25 | [9 empty] | 11.4 |  | 36.45
| 10.1016/j.intermet.2020.106801 |  | Co30Fe45Ni30 |  |  |  | {'percentage': 'at.%', 'Regions': ''} |  |  | 24.74 | 6.73 |  | 19.46 | [9 empty] | 10.8 |  | 38.26
| 10.1016/j.intermet.2020.106801 |  | Co30Fe45Ni30 |  |  |  | {'percentage': 'at.%', 'Regions': 'Nominal'} |  |  | 24 | 8 |  | 20 | [9 empty] | 12 |  | 36
| 10.1016/j.intermet.2020.106801 |  | Co30Fe45Ni30 |  |  |  | {'percentage': 'at.%', 'Regions': ''} |  |  | 24.04 | 8.2 |  | 18.8 | [9 empty] | 11.91 |  | 37.06
| 10.1016/j.intermet.2020.106801 |  | Co30Fe45Ni30 |  |  |  | {'percentage': 'at.%', 'Regions': 'Nominal'} |  |  | 22.5 | 10 |  | 18.75 | [9 empty] | 15 |  | 33.75
| 10.1016/j.intermet.2020.106801 |  | Co30Fe45Ni30 |  |  |  | {'percentage': 'at.%', 'Regions': ''} |  |  | 23.21 | 11.3 |  | 17.80 | [9 empty] | 12.64 |  | 35.05
| 10.1016/j.intermet.2020.106801 |  | Co30Fe45Ni30 |  |  |  | {'percentage': 'at.%', 'Regions': 'Nominal'} |  |  | 21 | 12 |  | 17.5 | [9 empty] | 18 |  | 31.5
| 10.1016/j.intermet.2020.106801 |  | Co30Fe45Ni30 |  |  |  | {'percentage': 'at.%', 'Regions': '2'} |  |  | 21.02 | 11.63 |  | 16.28 | [9 empty] | 18.43 |  | 32.64
| 10.1016/j.intermet.2020.106801 |  | Co30Fe45Ni30 |  |  |  | {'percentage': 'at.%', 'Regions': '3'} |  |  | 21.61 | 20.98 |  | 18.01 | [9 empty] | 12.75 |  | 26.66
| 10.1016/j.intermet.2020.106832 |  | Particles in Fig. 6(a) |  |  |  | {'percentage': 'Atomic percent', 'Type': 'W rich HEP'} |  |  |  |  | 35.9 |  |  |  |  | 22.2 |  | 19.2 |  | 22.7
| 10.1016/j.intermet.2020.106832 |  | Particles in Fig. 6(b) |  |  |  | {'percentage': 'Atomic percent', 'Type': 'Near-equimolar HEP'} |  |  |  |  | 24.2 |  |  |  |  | 24.9 |  | 26.1 |  | 24.8
| 10.1016/j.intermet.2020.106832 |  | Sintered neck in Fig. 6(c) |  |  |  | {'percentage': 'Atomic percent', 'Type': 'W poor HEP'} |  |  |  |  | 4.2 |  |  |  |  | 29.7 |  | 37.5 |  | 28.7
| 10.1016/j.intermet.2020.106832 |  | Sintered tapes in Fig. 7(b) |  |  |  | {'percentage': 'Atomic percent', 'Type': 'Near-equimolar HEP'} |  |  |  |  | 20.7 |  |  |  |  | 28.3 |  | 24.5 |  | 27.1
| 10.1016/j.intermet.2020.106836 |  | V/Nb |  |  |  | {'percentage': 'at.%', 'Phase': 'b -phase'} |  |  |  | 13.8 +- 0.3 |  |  | 39.5 +- 0.5 | [6 empty] | 20.9 +- 0.4 |  | 0.8 +- 0.2 | 25.0 +- 0.5
| 10.1016/j.intermet.2020.106836 |  | V/Nb |  |  |  | {'percentage': 'at.%', 'Phase': 'Orthorhombic'} |  |  |  | 20.4 +- 0.9 |  |  | 55.6 +- 2.6 | [6 empty] | 13.0 +- 1.4 |  | 1.5 +- 0.2 | 9.5 +- 2.3
| 10.1016/j.intermet.2020.106900 |  | raw mixed powder (40 h) |  |  |  | {'percentage': 'At%', 'O': '0.12'} | [6 empty] | 24.89 |  |  | 24.93 |  |  |  | 24.94 |  |  |  | 0.11 | 24.88 | [6 empty] | 0.13
| 10.1016/j.intermet.2020.106900 |  | 30E-powders (50 h) |  |  |  | {'percentage': 'At%', 'O': '0.33'} | [6 empty] | 24.70 |  |  | 25.94 |  |  |  | 24.21 |  |  |  | 0.54 | 23.96 | [6 empty] | 0.32
| 10.1016/j.intermet.2020.106900 |  | 30N-powders (50 h) |  |  |  | {'percentage': 'At%', 'O': '0.30'} | [6 empty] | 24.73 |  |  | 25.47 |  |  |  | 24.23 |  |  |  | 0.51 | 24.48 | [6 empty] | 0.28
| 10.1016/j.intermet.2020.106900 |  | 30S-powders (40 h) |  |  |  | {'percentage': 'At%', 'O': '0.37'} | [6 empty] | 24.27 |  |  | 25.54 |  |  |  | 25.79 |  |  |  | 0.64 | 22.99 | [6 empty] | 0.40
| 10.1016/j.intermet.2020.106940 |  | CrMnFeCoNi |  |  |  | {'percentage': 'wt %', 'Ag': '-', 'Cu': '-'} |  |  | 20.30 |  |  | 20.16 |  | 18.09 | [6 empty] | 20.00 |  |  | 20.45 | [7 empty] | -
| 10.1016/j.intermet.2020.106940 |  | 304 SS |  |  |  | {'percentage': 'wt %', 'Ag': '-', 'Cu': '-'} |  |  | - |  |  | 9.20 |  | 18.15 | [6 empty] | 1.1 |  |  | 71.22 | [7 empty] | 0.03
| 10.1016/j.intermet.2020.106940 |  | Ag50Cu |  |  |  | {'percentage': 'wt %', 'Ag': '50', 'Cu': '50'} |  |  | - |  |  | - |  | - | [6 empty] | - |  |  | - | [7 empty] | -
| 10.1016/j.intermet.2020.106963 |  | FeCoCrNi |  |  |  | {'percentage': 'at.%'} |  |  | 24.66 |  |  | 24.47 |  | 26.24 | [7 empty] | 0.12 |  | 24.47 | [7 empty] | 0.06
table | 10.1016/j.intermet.2020.106965 | Comparison of the microhardness values [in HV] of studied and related HEAs. DR and ID denote - dendrite and interdendrite regions in the alloys, respectively. | AlCrFeNiNb0.3 | Microhardness | 596 +- 17 | HV | {'percentage': 'at.%', 'Region': 'DR'} | {'Alloys': 'AlCrFeNiNb0.3', 'Region': 'DR', 'Microhardness': '596 +- 17', 'References': 'Current study'} |  |  | 34 |  | 31 |  | 17 | [5 empty] | 1 |  |  |  | 17
table | 10.1016/j.intermet.2020.106965 | Comparison of the microhardness values [in HV] of studied and related HEAs. DR and ID denote - dendrite and interdendrite regions in the alloys, respectively. | AlCrFeNiNb0.3 | Microhardness | 596 +- 17 | HV | {'percentage': 'at.%', 'Region': 'ID'} | {'Alloys': 'AlCrFeNiNb0.3', 'Region': 'DR', 'Microhardness': '596 +- 17', 'References': 'Current study'} |  |  | 21 |  | 18 |  | 26 | [5 empty] | 11 |  |  |  | 24
table | 10.1016/j.intermet.2020.106965 | Comparison of the microhardness values [in HV] of studied and related HEAs. DR and ID denote - dendrite and interdendrite regions in the alloys, respectively. | AlCrFeNiNb0.3 | Microhardness | 596 +- 17 | HV | {'percentage': 'at.%', 'Region': '"White phase" - Laves'} | {'Alloys': 'AlCrFeNiNb0.3', 'Region': 'DR', 'Microhardness': '596 +- 17', 'References': 'Current study'} |  |  | 10 |  | 10 |  | 24 | [5 empty] | 26 |  |  |  | 30
table | 10.1016/j.intermet.2020.106965 | Comparison of the microhardness values [in HV] of studied and related HEAs. DR and ID denote - dendrite and interdendrite regions in the alloys, respectively. | AlCrFeNiNb0.3 | Microhardness | 674 +- 22 | HV | {'percentage': 'at.%', 'Region': 'DR'} | {'Alloys': 'AlCrFeNiNb0.3', 'Region': 'ID', 'Microhardness': '674 +- 22', 'References': 'Current study'} |  |  | 34 |  | 31 |  | 17 | [5 empty] | 1 |  |  |  | 17
table | 10.1016/j.intermet.2020.106965 | Comparison of the microhardness values [in HV] of studied and related HEAs. DR and ID denote - dendrite and interdendrite regions in the alloys, respectively. | AlCrFeNiNb0.3 | Microhardness | 674 +- 22 | HV | {'percentage': 'at.%', 'Region': 'ID'} | {'Alloys': 'AlCrFeNiNb0.3', 'Region': 'ID', 'Microhardness': '674 +- 22', 'References': 'Current study'} |  |  | 21 |  | 18 |  | 26 | [5 empty] | 11 |  |  |  | 24
table | 10.1016/j.intermet.2020.106965 | Comparison of the microhardness values [in HV] of studied and related HEAs. DR and ID denote - dendrite and interdendrite regions in the alloys, respectively. | AlCrFeNiNb0.3 | Microhardness | 674 +- 22 | HV | {'percentage': 'at.%', 'Region': '"White phase" - Laves'} | {'Alloys': 'AlCrFeNiNb0.3', 'Region': 'ID', 'Microhardness': '674 +- 22', 'References': 'Current study'} |  |  | 10 |  | 10 |  | 24 | [5 empty] | 26 |  |  |  | 30
table | 10.1016/j.intermet.2020.106965 | Comparison of the microhardness values [in HV] of studied and related HEAs. DR and ID denote - dendrite and interdendrite regions in the alloys, respectively. | AlCrFeNi | Microhardness | 423 +- 18 | HV |  | {'Alloys': 'AlCrFeNi', 'Region': '-', 'Microhardness': '423 +- 18', 'References': '[16]'}
table | 10.1016/j.intermet.2020.106965 | Comparison of the microhardness values [in HV] of studied and related HEAs. DR and ID denote - dendrite and interdendrite regions in the alloys, respectively. | AlCoCrFeNi | Microhardness | 469 +- 20 | HV |  | {'Alloys': 'AlCoCrFeNi', 'Region': 'DR', 'Microhardness': '469 +- 20', 'References': '[9]'}
table | 10.1016/j.intermet.2020.106965 | Comparison of the microhardness values [in HV] of studied and related HEAs. DR and ID denote - dendrite and interdendrite regions in the alloys, respectively. | AlCoCrFeNi | Microhardness | 520 +- 20 | HV |  | {'Alloys': 'AlCoCrFeNi', 'Region': 'ID', 'Microhardness': '520 +- 20', 'References': '[9]'}
table | 10.1016/j.intermet.2020.106965 | Comparison of the microhardness values [in HV] of studied and related HEAs. DR and ID denote - dendrite and interdendrite regions in the alloys, respectively. | AlCoCrFeNiNb0.25 | Microhardness | 668 +- 12 | HV |  | {'Alloys': 'AlCoCrFeNiNb0.25', 'Region': '-', 'Microhardness': '668 +- 12', 'References': '[12]'}
| 10.1016/j.intermet.2020.106994 |  | Cr21.1Mn69.5Ni9.4 |  |  |  | {'percentage': 'at. %', 'Alloys (at. %) (EDS)': 'Cr21.1Mn69.5Ni9.4', 'EquilibriaPhase 1/Phase 2/Phase 3': 'bcc-(Cr)/s-CrMn4'}
| 10.1016/j.intermet.2020.106994 |  | Cr31.2Mn63.2Ni5.6 |  |  |  | {'percentage': 'at. %', 'Alloys (at. %) (EDS)': 'Cr31.2Mn63.2Ni5.6', 'EquilibriaPhase 1/Phase 2/Phase 3': 'bcc-(Cr)/L'}
| 10.1016/j.intermet.2020.106994 |  | Cr25.2Mn66.3Ni8.5 |  |  |  | {'percentage': 'at. %', 'Alloys (at. %) (EDS)': 'Cr25.2Mn66.3Ni8.5', 'EquilibriaPhase 1/Phase 2/Phase 3': 'bcc-(Cr)/L'}
| 10.1016/j.intermet.2020.107050 |  | CrCoNi MEA | [6 empty] | 32.8 |  |  | 31.3 |  | 35.9 | [6 empty] | - |  |  | -
| 10.1016/j.intermet.2020.107050 |  | CrFeCoNi HEA | [6 empty] | 24.5 |  |  | 23.0 |  | 26.9 | [6 empty] | - |  |  | 25.6
| 10.1016/j.intermet.2020.107050 |  | CrMnFeCoNi HEA | [6 empty] | 19.2 |  |  | 17.8 |  | 21.4 | [6 empty] | 20.6 |  |  | 21.0
| 10.1016/j.intermet.2021.107108 |  | CrMnFe1.5CoNi |  |  |  | {'percentage': 'atomic percent'} |  |  | 18.2 +- 0.2 |  |  | 17.9 +- 0.1 |  | 18.5 +- 0.1 | [6 empty] | 18.2 +- 0.2 |  |  | 27.2 +- 0.1
| 10.1016/j.intermet.2021.107108 |  | CrMnFe0.5CoNi |  |  |  | {'percentage': 'atomic percent'} |  |  | 22.6 +- 0.1 |  |  | 22.6 +- 0.1 |  | 23.0 +- 0.1 | [6 empty] | 20.4 +- 0.1 |  |  | 11.4 +- 0.1
| 10.1016/j.intermet.2021.107108 |  | CrMnCoNi |  |  |  | {'percentage': 'atomic percent'} |  |  | 24.9 +- 0.1 |  |  | 24.6 +- 0.1 |  | 25.5 +- 0.1 | [6 empty] | 25.0 +- 0.1 |  |  | -
| 10.1016/j.intermet.2021.107130 |  | FeCrMnNi | [9 empty] | 27.50 +- 1.4 |  | 18.40 +- 0.9 | [6 empty] | 27.30 +- 1.4 |  |  | 26.8 +- 1.3
| 10.1016/j.intermet.2021.107161 |  | FeCoCrMnW0.2 |  |  |  | {'percentage': 'Atomic %', 'Tm (K)': '1908', 'DSmix': '12.56', 'DHmix (kJ/mol)': '-1.76', 'O': '13.56', 'd %': '3.75', 'DX': '0.186', 'L': '0.88', 'M d -': '0.967', '( e ) 2 %': '3.74', 'g': '1.1106', 'Ph': '1.52', 'VEC': '7.42'} |  |  | 23.0 |  | 4.76 |  |  | 23.80 | [6 empty] | 23.80 |  |  | 23.80
| 10.1016/j.intermet.2021.107161 |  | FeCoCrMnW0.4 |  |  |  | {'percentage': 'Atomic %', 'Tm (K)': '1990', 'DSmix': '13.01', 'DHmix (kJ/mol)': '-1.36', 'O': '18.98', 'd %': '3.94', 'DX': '0.220', 'L': '0.83', 'M d -': '0.998', '( e ) 2 %': '3.93', 'g': '1.1104', 'Ph': '1.56', 'VEC': '7.36'} |  |  | 22.72 |  | 9.09 |  |  | 22.72 | [6 empty] | 22.72 |  |  | 22.72
| 10.1016/j.intermet.2021.107161 |  | FeCoCrMnW0.6 |  |  |  | {'percentage': 'Atomic %', 'Tm (K)': '2064', 'DSmix': '13.24', 'DHmix (kJ/mol)': '-1.02', 'O': '26.77', 'd %': '4.07', 'DX': '0.245', 'L': '0.79', 'M d -': '1.027', '( e ) 2 %': '4.07', 'g': '1.1103', 'Ph': '1.38', 'VEC': '7.30'} |  |  | 21.73 |  | 13.04 |  |  | 21.73 | [6 empty] | 21.73 |  |  | 21.73
| 10.1016/j.intermet.2021.107161 |  | FeCoCrMnW0.8 |  |  |  | {'percentage': 'Atomic %', 'Tm (K)': '2132', 'DSmix': '13.35', 'DHmix (kJ/mol)': '-0.72', 'O': '39.03', 'd %': '4.17', 'DX': '0.263', 'L': '0.76', 'M d -': '1.053', '( e ) 2 %': '4.17', 'g': '1.1101', 'Ph': '1.30', 'VEC': '7.25'} |  |  | 20.83 |  | 16.66 |  |  | 20.83 | [6 empty] | 20.83 |  |  | 20.83
| 10.1016/j.intermet.2021.107161 |  | FeCoCrMnW |  |  |  | {'percentage': 'Atomic %', 'Tm (K)': '2194', 'DSmix': '13.38', 'DHmix (kJ/mol)': '-0.48', 'O': '61.18', 'd %': '4.25', 'DX': '0.278', 'L': '0.73', 'M d -': '1.077', '( e ) 2 %': '4.25', 'g': '1.1100', 'Ph': '1.31', 'VEC': '7.20'} |  |  | 20 |  | 20 |  |  | 20 | [6 empty] | 20 |  |  | 20
| 10.1016/j.intermet.2021.107167 |  | CoCrFeNi |  |  |  | {'percentage': 'at%', 'Grain size (mm)': '882 +- 112'} |  |  | 25.4 +- 0.4 |  |  | 24.7 +- 0.3 |  | 25.7 +- 0.6 | - | [8 empty] | 24.8 +- 0.3
| 10.1016/j.intermet.2021.107167 |  | CoCrFeNiGe0.1 |  |  |  | {'percentage': 'at%', 'Grain size (mm)': '914 +- 89'} |  |  | 24.8 +- 0.5 |  |  | 23.8 +- 0.4 |  | 25.1 +- 0.5 | 3.2 +- 0.6 | [8 empty] | 23.4 +- 0.4
| 10.1016/j.intermet.2021.107167 |  | CoCrFeNiGe0.2 |  |  |  | {'percentage': 'at%', 'Grain size (mm)': '979 +- 143'} |  |  | 23.4 +- 0.4 |  |  | 23.9 +- 0.2 |  | 23.8 +- 0.5 | 5.0 +- 0.3 | [8 empty] | 23.4 +- 0.1
| 10.1016/j.intermet.2021.107167 |  | CoCrFeNiGe0.3 |  |  |  | {'percentage': 'at%', 'Grain size (mm)': '874 +- 178'} |  |  | 23.1 +- 0.1 |  |  | 22.9 +- 0.3 |  | 23.8 +- 0.5 | 7.0 +- 0.1 | [8 empty] | 23.2 +- 0.4
| 10.1016/j.intermet.2021.107182 |  | 316 SS (wt%) |  |  |  | {'percentage': 'wt%', 'N': '-'} |  |  | - | - |  | 13.24 |  | 17.22 |  |  |  | 2.40 |  |  | 2.03 |  | 0.04 | Bal. | [7 empty] | 0.066
| 10.1016/j.intermet.2021.107182 |  | CoCrFeNiMn (at%) |  |  |  | {'percentage': 'at%', 'N': '<0.0009'} |  |  | 19.99 | - |  | 19.99 |  | 19.99 |  |  |  | - |  |  | 19.99 |  | - | 19.99 | [7 empty] | 0.007
| 10.1016/j.intermet.2021.107182 |  | CoCrFeNiAl0.3 (at%) |  |  |  | {'percentage': 'at%', 'N': '<0.0009'} |  |  | 23.29 | 6.79 |  | 23.29 |  | 23.29 |  |  |  | - |  |  | - |  | - | 23.29 | [7 empty] | 0.005
text | 10.1016/j.intermet.2021.107187 |  | Ti3V2NbAl0.5Ni0.5 | hardness | 397.6 | HV | {'percentage': 'at.%', '': 'Nominal', 'Structure': '-'} |  |  |  | 7.14 |  | 7.14 | 42.86 | [6 empty] | 14.29 |  |  | 28.57
| 10.1016/j.intermet.2021.107187 |  | Ti3V2NbAl0.5 |  |  |  | {'percentage': 'at.%', '': 'Nominal', 'Structure': '-'} |  |  |  | 7.69 |  | - | 46.15 | [6 empty] | 15.38 |  |  | 30.77
| 10.1016/j.intermet.2021.107187 |  | Ti3V2NbNi0.5 |  |  |  | {'percentage': 'at.%', '': 'Nominal', 'Structure': '-'} |  |  |  | - |  | 7.69 | 46.15 | [6 empty] | 15.38 |  |  | 30.77
| 10.1016/j.intermet.2021.107209 |  | CoCrNiMo0.2 |  |  |  | {'Phases': 'FCC', 'E': '234.0+-7.0', 'H': '3.98+-0.71'} |  |  | 32.0+-0.7 |  |  | 32.2+-0.6 |  | 29.4+-0.7 |  |  |  | 7.4+-0.8
| 10.1016/j.intermet.2021.107209 |  | CoCrNiMo0.4 |  |  |  | {'Phases': 'FCC', 'E': '229.7+-9.7', 'H': '4.22+-0.21'} |  |  | 30.4+-0.3 |  |  | 30.5+-0.6 |  | 27.1+-0.3 |  |  |  | 12.0+-0.6
| 10.1016/j.intermet.2021.107209 |  | CoCrNiMo0.6 |  |  |  | {'Phases': 'FCC', 'E': '233.5+-9.2', 'H': '4.45+-0.25'} |  |  | 28.9+-0.9 |  |  | 25.9+-0.7 |  | 29.8+-1.7 |  |  |  | 15.4+-0.8
| 10.1016/j.intermet.2021.107209 |  | CoCrNiMo0.8 |  |  |  | {'Phases': 'Laves', 'E': '236.9+-8.9', 'H': '9.13+-0.83'} |  |  | 26.7+-0.3 |  |  | 20.0+-0.4 |  | 24.7+-0.3 |  |  |  | 28.6+-0.3
| 10.1016/j.intermet.2021.107213 |  | 6 |  |  |  | {'percentage': 'at.%'} |  |  |  | 5.7 +- 0.10 |  |  | 60.8 +- 0.17 | 10.0 +- 0.29 | [5 empty] | 12.2 +- 0.62 |  |  | 11.2 +- 0.24
| 10.1016/j.intermet.2021.107213 |  | 8 |  |  |  | {'percentage': 'at.%'} |  |  |  | 8.0 +- 0.10 |  |  | 60.9 +- 0.18 | 8.9 +- 0.65 | [5 empty] | 11.7 +- 0.59 |  |  | 10.5 +- 0.11
| 10.1016/j.intermet.2021.107213 |  | 10 |  |  |  | {'percentage': 'at.%'} |  |  |  | 9.7 +- 0.14 |  |  | 60.8 +- 0.16 | 9.0 +- 0.25 | [5 empty] | 10.3 +- 0.12 |  |  | 10.2 +- 0.08
| 10.1016/j.intermet.2021.107213 |  | 12 |  |  |  | {'percentage': 'at.%'} |  |  |  | 11.4 +- 0.13 |  |  | 61.4 +- 0.33 | 8.1 +- 0.15 | [5 empty] | 9.7 +- 0.13 |  |  | 9.5 +- 0.15
| 10.1016/j.intermet.2021.107213 |  | 18 |  |  |  | {'percentage': 'at.%'} |  |  |  | 18.1 +- 0.37 |  |  | 60.2 +- 1.02 | 7.3 +- 2.20 | [5 empty] | 7.8 +- 0.27 |  |  | 6.7 +- 2.40
| 10.1016/j.actamat.2013.04.059 |  | AlCrCuFeNiZn |  |  |  | {'percentage': 'at.%', 'Enrichment': 'Cu', 'Cu': '63.2', 'Zn': '30.4'} |  |  |  | 0.7 |  | 4.3 |  | 0.6 | [9 empty] | 0.7
| 10.1016/j.actamat.2013.04.059 |  | AlCrCuFeNiZn |  |  |  | {'percentage': 'at.%', 'Enrichment': 'Ni', 'Cu': '16+-1', 'Zn': '17+-1'} |  |  |  | 18+-1.5 |  | 43+-2 |  | - | [9 empty] | 6+-0.5
| 10.1016/j.actamat.2013.04.059 |  | AlCrCuFeNiZn |  |  |  | {'percentage': 'at.%', 'Enrichment': 'Fe', 'Cu': '0.2+-0.1', 'Zn': '0.2+-0.1'} |  |  |  | - |  | 3.2+-0.1 |  | 0.4+-0.1 | [9 empty] | 95+-0.3
| 10.1016/j.actamat.2013.04.059 |  | AlCrCuFeNiZn |  |  |  | {'percentage': 'at.%', 'Enrichment': 'Cu', 'Cu': '62+-4', 'Zn': '33.1+-3'} |  |  |  | - |  | 4.43+-2 |  | - | [9 empty] | -
| 10.1016/j.actamat.2013.04.059 |  | AlCrCuFeNiZn |  |  |  | {'percentage': 'at.%', 'Enrichment': 'Cr', 'Cu': '-', 'Zn': '-'} |  |  |  | - |  | - |  | 86+-6 | [9 empty] | 14+-7
| 10.1016/j.intermet.2021.107236 |  | CoCrFeMnNi |  |  |  | {'percentage': 'at.%', 'Mo target to substrate distance (cm)': '15'} |  |  | 20.7 |  |  | 20.3 |  | 19.6 |  |  |  | - |  |  | 18.4 |  |  | 21.0
| 10.1016/j.intermet.2021.107236 |  | CoCrFeMnNi |  |  |  | {'percentage': 'at.%', 'Mo target to substrate distance (cm)': '16'} |  |  | 20.2 |  |  | 19.8 |  | 19.1 |  |  |  | 0.5 |  |  | 19.7 |  |  | 20.7
| 10.1016/j.intermet.2021.107236 |  | CoCrFeMnNi |  |  |  | {'percentage': 'at.%', 'Mo target to substrate distance (cm)': '15'} |  |  | 20.0 |  |  | 19.9 |  | 18.9 |  |  |  | 1.0 |  |  | 19.5 |  |  | 20.7
| 10.1016/j.intermet.2021.107236 |  | CoCrFeMnNi |  |  |  | {'percentage': 'at.%', 'Mo target to substrate distance (cm)': '15'} |  |  | 19.2 |  |  | 20.2 |  | 18.8 |  |  |  | 2.3 |  |  | 18.2 |  |  | 21.3
| 10.1016/j.intermet.2021.107236 |  | CoCrFeMnNi |  |  |  | {'percentage': 'at.%', 'Mo target to substrate distance (cm)': '15'} |  |  | 19.7 |  |  | 20.4 |  | 17.3 |  |  |  | 4.9 |  |  | 17.4 |  |  | 20.3
| 10.1016/j.intermet.2021.107236 |  | CoCrFeMnNi |  |  |  | {'percentage': 'at.%', 'Mo target to substrate distance (cm)': '15'} |  |  | 18.8 |  |  | 19.2 |  | 17.4 |  |  |  | 7.7 |  |  | 16.8 |  |  | 20.1
| 10.1016/j.intermet.2021.107236 |  | CoCrFeMnNi |  |  |  | {'percentage': 'at.%', 'Mo target to substrate distance (cm)': '15'} |  |  | 17.6 |  |  | 18.5 |  | 16.6 |  |  |  | 14.6 |  |  | 14.6 |  |  | 18.1
text | 10.1016/j.intermet.2021.107298 |  | Al1.0 | hardness | 475 | HV | {'percentage': 'at.%', 'State': 'as-cast', 'Region': 'matrix', 'Crystal structure': 'B2+BCC'} |  |  | 19.76 | 22.20 |  | 19.63 | [8 empty] | 18.74 |  |  | 19.67
| 10.1016/j.intermet.2021.107298 |  | Al0.25 |  |  |  | {'percentage': 'at.%', 'State': 'as-cast', 'Region': 'matrix', 'Crystal structure': 'FCC'} |  |  | 23.71 | 5.35 |  | 22.83 | [8 empty] | 24.07 |  |  | 24.04
| 10.1016/j.intermet.2021.107298 |  | 800 degC |  |  |  | {'percentage': 'at.%', 'State': 'matrix', 'Region': 'FCC', 'Crystal structure': '4.17'} |  |  | 22.73 | 24.48 | [10 empty] | 24.87 |  |  | 23.75
| 10.1016/j.intermet.2021.107298 |  | 800 degC |  |  |  | {'percentage': 'at.%', 'State': 'precipitate', 'Region': 'B2', 'Crystal structure': '3.68'} |  |  | 24.37 | 27.61 | [10 empty] | 22.38 |  |  | 21/96
| 10.1016/j.intermet.2021.107298 |  | Al0. 5 |  |  |  | {'percentage': 'at.%', 'State': 'as-cast', 'Region': 'matrix', 'Crystal structure': 'FCC'} |  |  | 25.07 | 9.10 |  | 20.11 | [8 empty] | 18.91 |  |  | 26.81
| 10.1016/j.intermet.2021.107298 |  | Al0. 5 |  |  |  | {'percentage': 'at.%', 'State': 'as-cast', 'Region': 'second phase', 'Crystal structure': 'B2'} |  |  | 18.42 | 17.33 |  | 27.77 | [8 empty] | 23.45 |  |  | 13.03
| 10.1016/j.intermet.2021.107298 |  | 800 degC |  |  |  | {'percentage': 'at.%', 'State': 'matrix', 'Region': 'FCC', 'Crystal structure': '9.12'} |  |  | 20.72 | 21.90 | [10 empty] | 24.99 |  |  | 23.27
| 10.1016/j.intermet.2021.107298 |  | 800 degC |  |  |  | {'percentage': 'at.%', 'State': 'second phase', 'Region': 'B2', 'Crystal structure': '18.58'} |  |  | 30.07 | 22.46 | [10 empty] | 10.72 |  |  | 18.18
| 10.1016/j.intermet.2021.107298 |  | 800 degC |  |  |  | {'percentage': 'at.%', 'State': 'precipitate', 'Region': 'B2', 'Crystal structure': '16.68'} |  |  | 30.85 | 19.56 | [10 empty] | 13.52 |  |  | 19.40
| 10.1016/j.intermet.2021.107298 |  | Al0.75 |  |  |  | {'percentage': 'at.%', 'State': 'as-cast', 'Region': 'matrix', 'Crystal structure': 'B2'} |  |  | 20.96 | 17.18 |  | 21.56 | [8 empty] | 20.32 |  |  | 19.00
| 10.1016/j.intermet.2021.107298 |  | Al0.75 |  |  |  | {'percentage': 'at.%', 'State': 'as-cast', 'Region': 'second phase', 'Crystal structure': 'FCC'} |  |  | 21.68 | 9.41 |  | 19.40 | [8 empty] | 24.72 |  |  | 24.79
| 10.1016/j.intermet.2021.107298 |  | 800 degC |  |  |  | {'percentage': 'at.%', 'State': 'matrix', 'Region': 'B2', 'Crystal structure': '20.90'} |  |  | 27.47 | 21.08 | [10 empty] | 11.02 |  |  | 19.53
| 10.1016/j.intermet.2021.107298 |  | 800 degC |  |  |  | {'percentage': 'at.%', 'State': 'second phase', 'Region': 'FCC', 'Crystal structure': '4.79'} |  |  | 13.95 | 25.83 | [10 empty] | 33.33 |  |  | 22.09
| 10.1016/j.intermet.2021.107298 |  | 800 degC |  |  |  | {'percentage': 'at.%', 'State': 'precipitate', 'Region': 'FCC', 'Crystal structure': '9.62'} |  |  | 17.62 | 24.24 | [10 empty] | 27.15 |  |  | 21.37
| 10.1016/j.intermet.2021.107298 |  | 800 degC |  |  |  | {'percentage': 'at.%', 'State': 'matrix', 'Region': 'B2', 'Crystal structure': '21.63'} |  |  | 21.01 | 17.43 | [10 empty] | 18.67 |  |  | 21.27
| 10.1016/j.intermet.2021.107298 |  | 800 degC |  |  |  | {'percentage': 'at.%', 'State': 'precipitate', 'Region': 'FCC', 'Crystal structure': '5.86'} |  |  | 12.40 | 23.82 | [10 empty] | 38.11 |  |  | 19.80
| 10.1016/j.intermet.2021.107298 |  | Al1.25 |  |  |  | {'percentage': 'at.%', 'State': 'as-cast', 'Region': 'matrix', 'Crystal structure': 'B2'} |  |  | 19.57 | 24.17 |  | 18.84 | [8 empty] | 18.48 |  |  | 18.94
| 10.1016/j.intermet.2021.107298 |  | 800 degC |  |  |  | {'percentage': 'at.%', 'State': 'matrix', 'Region': 'B2', 'Crystal structure': '24.57'} |  |  | 19.35 | 18.36 | [10 empty] | 17.81 |  |  | 19.92
| 10.1016/j.intermet.2021.107298 |  | 800 degC |  |  |  | {'percentage': 'at.%', 'State': 'precipitate', 'Region': 'FCC', 'Crystal structure': '7.85'} |  |  | 9.38 | 26.63 | [10 empty] | 40.17 |  |  | 15.97
| 10.1016/j.intermet.2021.107298 |  | Al1.5 |  |  |  | {'percentage': 'at.%', 'State': 'as-cast', 'Region': 'matrix', 'Crystal structure': 'B2'} |  |  | 17.88 | 27.18 |  | 18.73 | [8 empty] | 17.65 |  |  | 18.56
| 10.1016/j.intermet.2021.107298 |  | 800 degC |  |  |  | {'percentage': 'at.%', 'State': 'matrix', 'Region': 'B2', 'Crystal structure': '27.91'} |  |  | 19.22 | 17.00 | [10 empty] | 16.68 |  |  | 19.19
| 10.1016/j.intermet.2021.107298 |  | 800 degC |  |  |  | {'percentage': 'at.%', 'State': 'precipitate', 'Region': 'FCC', 'Crystal structure': '23.54'} |  |  | 16.83 | 20.39 | [10 empty] | 21.44 |  |  | 17.80
| 10.1016/j.intermet.2021.107298 |  | Al1.75 |  |  |  | {'percentage': 'at.%', 'State': 'as-cast', 'Region': 'matrix', 'Crystal structure': 'B2'} |  |  | 17.84 | 30.94 |  | 17.19 | [8 empty] | 16.31 |  |  | 17.72
| 10.1016/j.intermet.2021.107298 |  | 800 degC |  |  |  | {'percentage': 'at.%', 'State': 'matrix', 'Region': 'B2', 'Crystal structure': '30.89'} |  |  | 18.41 | 16.30 | [10 empty] | 16.36 |  |  | 18.04
| 10.1016/j.intermet.2021.107298 |  | 800 degC |  |  |  | {'percentage': 'at.%', 'State': 'precipitate', 'Region': 'FCC', 'Crystal structure': '16.47'} |  |  | 7.21 | 30.08 | [10 empty] | 35.39 |  |  | 10.85
| 10.1016/j.intermet.2021.107298 |  | Al2.0 |  |  |  | {'percentage': 'at.%', 'State': 'as-cast', 'Region': 'matrix', 'Crystal structure': 'B2'} |  |  | 16.78 | 32.24 |  | 16.03 | [8 empty] | 17.02 |  |  | 17.92
| 10.1016/j.intermet.2021.107298 |  | 800 degC |  |  |  | {'percentage': 'at.%', 'State': 'matrix', 'Region': 'B2', 'Crystal structure': '30.26'} |  |  | 16.49 | 18.71 | [10 empty] | 18.66 |  |  | 15.88
| 10.1016/j.intermet.2021.107298 |  | 800 degC |  |  |  | {'percentage': 'at.%', 'State': 'precipitate', 'Region': 'FCC', 'Crystal structure': '21.92'} |  |  | 9.16 | 29.98 | [10 empty] | 28.18 |  |  | 10.76
| 10.1016/j.intermet.2021.107320 |  | NiFeCoCr |  |  |  | {'Model alloy': '(wt.%)'} |  |  | 2.61 |  | 87 | 2.60 |  | 2.31 |  |  |  | 3 | [5 empty] | 2.48
| 10.1016/j.intermet.2021.107320 |  | NiFeCoCr |  |  |  | {'Model alloy': '(at.%)'} |  |  | 6.5 |  | 69.4 | 6.5 |  | 6.5 |  |  |  | 4.6 | [5 empty] | 6.5
| 10.1016/j.intermet.2021.107339 |  | Fe4CrNi(AlTi)0.6 |  |  |  | {'percentage': 'at.%', 'Phase': 'L21'} |  |  |  | 14.0 +- 1.3 |  | 36.0 +- 2.3 | 17.1 +- 1.2 | 4.8 +- 1.7 | [9 empty] | 28.1 +- 3.5
| 10.1016/j.intermet.2021.107339 |  | Fe4CrNi(AlTi)1.0 |  |  |  | {'percentage': 'at.%', 'Phase': 'L21'} |  |  |  | 17.7 +- 0.7 |  | 39.8 +- 0.8 | 21.1 +- 0.6 | 2.3 +- 0.2 | [9 empty] | 19.1 +- 0.5
| 10.1016/j.jallcom.2008.07.124 |  | FeNiCrCuCo |  |  |  | {'percentage': 'at%', 'Cu': '20'} |  |  | 20 | - |  | 20 |  | 20 |  |  |  | - |  |  | - |  |  | 20 | -
| 10.1016/j.jallcom.2008.07.124 |  | FeNiCrCuAl |  |  |  | {'percentage': 'at%', 'Cu': '20'} |  |  | - | 20 |  | 20 |  | 20 |  |  |  | - |  |  | - |  |  | 20 | -
| 10.1016/j.jallcom.2008.07.124 |  | FeNiCrCuMo |  |  |  | {'percentage': 'at%', 'Cu': '20'} |  |  | - | - |  | 20 |  | 20 |  |  |  | 20 |  |  | - |  |  | 20 | -
| 10.1016/j.jallcom.2008.07.124 |  | FeNiCrCuMn |  |  |  | {'percentage': 'at%', 'Cu': '20'} |  |  | - | - |  | 20 |  | 20 |  |  |  | - |  |  | 20 |  |  | 20 | -
| 10.1016/j.jallcom.2008.07.124 |  | FeNiCrCuZr |  |  |  | {'percentage': 'at%', 'Cu': '20'} |  |  | - | - |  | 20 |  | 20 |  |  |  | - |  |  | - |  |  | 20 | 20
| 10.1016/j.jallcom.2008.07.124 |  | FeNiCrCoAl |  |  |  | {'percentage': 'at%', 'Cu': '-'} |  |  | 20 | 20 |  | 20 |  | 20 |  |  |  | - |  |  | - |  |  | 20 | -
| 10.1016/j.jallcom.2008.07.124 |  | FeNiCrCoAl1.5 |  |  |  | {'percentage': 'at%', 'Cu': '-'} |  |  | 18.2 | 27.2 |  | 18.2 |  | 18.2 |  |  |  | - |  |  | - |  |  | 18.2 | -
| 10.1016/j.jallcom.2008.07.124 |  | FeNiCrCoAl2 |  |  |  | {'percentage': 'at%', 'Cu': '-'} |  |  | 16.7 | 33.2 |  | 16.7 |  | 16.7 |  |  |  | - |  |  | - |  |  | 16.7 | -
| 10.1016/j.jallcom.2008.07.124 |  | FeNiCrCoAl2.5 |  |  |  | {'percentage': 'at%', 'Cu': '-'} |  |  | 15.4 | 38.4 |  | 15.4 |  | 15.4 |  |  |  | - |  |  | - |  |  | 15.4 | -
| 10.1016/j.jallcom.2008.07.124 |  | FeNiCrCoAl3 |  |  |  | {'percentage': 'at%', 'Cu': '-'} |  |  | 14.3 | 42.8 |  | 14.3 |  | 14.3 |  |  |  | - |  |  | - |  |  | 14.3 | -
| 10.1016/j.jallcom.2008.10.111 |  | Cu0.5Ni |  |  |  | {'percentage': 'at.%', 'Method': 'Nominal', 'Cu': '33.3'} | [5 empty] | 66.7
| 10.1016/j.jallcom.2008.10.111 |  | Cu0.5Ni |  |  |  | {'percentage': 'at.%', 'Method': 'EDS', 'Cu': '33'} | [5 empty] | 67
| 10.1016/j.jallcom.2008.10.111 |  | Cu0.5NiAl |  |  |  | {'percentage': 'at.%', 'Method': 'Nominal', 'Cu': '20.0'} |  |  |  | 40.0 |  | 40.0
| 10.1016/j.jallcom.2008.10.111 |  | Cu0.5NiAl |  |  |  | {'percentage': 'at.%', 'Method': 'EDS', 'Cu': '20'} |  |  |  | 41 |  | 39
| 10.1016/j.jallcom.2008.10.111 |  | Cu0.5NiAlCo |  |  |  | {'percentage': 'at.%', 'Method': 'Nominal', 'Cu': '14.2'} |  |  | 28.6 | 28.6 |  | 28.6
| 10.1016/j.jallcom.2008.10.111 |  | Cu0.5NiAlCo |  |  |  | {'percentage': 'at.%', 'Method': 'EDS', 'Cu': '14'} |  |  | 29 | 29 |  | 28
| 10.1016/j.jallcom.2008.10.111 |  | Cu0.5NiAlCoCr |  |  |  | {'percentage': 'at.%', 'Method': 'Nominal', 'Cu': '11.2'} |  |  | 22.2 | 22.2 |  | 22.2 |  | 22.2
| 10.1016/j.jallcom.2008.10.111 |  | Cu0.5NiAlCoCr |  |  |  | {'percentage': 'at.%', 'Method': 'EDS', 'Cu': '11'} |  |  | 22 | 22 |  | 23 |  | 23
| 10.1016/j.jallcom.2008.10.111 |  | Cu0.5NiAlCoCrFe |  |  |  | {'percentage': 'at.%', 'Method': 'Nominal', 'Cu': '9.0'} |  |  | 18.2 | 18.2 |  | 18.2 |  | 18.2 | [9 empty] | 18.2
| 10.1016/j.jallcom.2008.10.111 |  | Cu0.5NiAlCoCrFe |  |  |  | {'percentage': 'at.%', 'Method': 'EDS', 'Cu': '9'} |  |  | 18 | 17 |  | 17 |  | 19 | [9 empty] | 19
| 10.1016/j.jallcom.2008.10.111 |  | Cu0.5NiAlCoCrFeTi |  |  |  | {'percentage': 'at.%', 'Method': 'Nominal', 'Cu': '7.6'} |  |  | 15.4 | 15.4 |  | 15.4 | 15.4 | 15.4 | [9 empty] | 15.4
| 10.1016/j.jallcom.2008.10.111 |  | Cu0.5NiAlCoCrFeTi |  |  |  | {'percentage': 'at.%', 'Method': 'EDS', 'Cu': '8'} |  |  | 16 | 13 |  | 15 | 16 | 16 | [9 empty] | 16
| 10.1016/j.jallcom.2008.10.111 |  | Cu0.5NiAlCoCrFeTiMo |  |  |  | {'percentage': 'at.%', 'Method': 'Nominal', 'Cu': '6.9'} |  |  | 13.3 | 13.3 |  | 13.3 | 13.3 | 13.3 |  |  |  | 13.3 | [5 empty] | 13.3
| 10.1016/j.jallcom.2008.10.111 |  | Cu0.5NiAlCoCrFeTiMo |  |  |  | {'percentage': 'at.%', 'Method': 'EDS', 'Cu': '6'} |  |  | 12 | 13 |  | 13 | 14 | 13 |  |  |  | 15 | [5 empty] | 13
| 10.1016/j.jallcom.2009.03.087 |  | Cu0.5Ni |  |  |  | {'percentage': 'at.%', 'Cu': '33.3'} | [5 empty] | 66.7
| 10.1016/j.jallcom.2009.03.087 |  | CuNiAl |  |  |  | {'percentage': 'at.%', 'Cu': '33.3'} |  |  |  | 33.3 |  | 33.3
| 10.1016/j.jallcom.2009.03.087 |  | Cu0.5NiAl |  |  |  | {'percentage': 'at.%', 'Cu': '20.0'} |  |  |  | 40.0 |  | 40.0
| 10.1016/j.jallcom.2009.03.087 |  | Cu0.5NiAlCo |  |  |  | {'percentage': 'at.%', 'Cu': '14.2'} |  |  | 28.6 | 28.6 |  | 28.6
| 10.1016/j.jallcom.2009.03.087 |  | Cu0.5NiAlCoCr |  |  |  | {'percentage': 'at.%', 'Cu': '11.1'} |  |  | 22.2 | 22.2 |  | 22.2 |  | 22.2
| 10.1016/j.jallcom.2009.03.087 |  | Cu0.5NiAlCoCrFe |  |  |  | {'percentage': 'at.%', 'Cu': '9.1'} |  |  | 18.2 | 18.2 |  | 18.2 |  | 18.2 | [9 empty] | 18.2
| 10.1016/j.jallcom.2009.03.087 |  | Cu0.5NiAlCoCrFeTi |  |  |  | {'percentage': 'at.%', 'Cu': '7.7'} |  |  | 15.4 | 15.4 |  | 15.4 | 15.4 | 15.4 | [9 empty] | 15.4
| 10.1016/j.jallcom.2009.03.087 |  | Cu0.5NiAlCoCrFeTiMo |  |  |  | {'percentage': 'at.%', 'Cu': '6.7'} |  |  | 13.3 | 13.3 |  | 13.3 | 13.3 | 13.3 |  |  |  | 13.3 | [5 empty] | 13.3
| 10.1016/j.jallcom.2009.06.182 |  | As-cast |  |  |  | {'percentage': 'at.%', 'Cu': '11'} |  |  | 19 | 9 |  | 20 |  | 21 | [9 empty] | 20
| 10.1016/j.jallcom.2009.06.182 |  | As-forged |  |  |  | {'percentage': 'at.%', 'Cu': '10'} |  |  | 21 | 7 |  | 19 |  | 22 | [9 empty] | 21
| 10.1016/j.jallcom.2009.06.182 |  | As-homogenized-FC |  |  |  | {'percentage': 'at.%', 'Cu': '11'} |  |  | 21 | 7 |  | 18 |  | 22 | [9 empty] | 21
| 10.1016/j.jallcom.2009.06.182 |  | As-homogenized-WQ |  |  |  | {'percentage': 'at.%', 'Cu': '11'} |  |  | 20 | 7 |  | 18 |  | 21 | [9 empty] | 22
| 10.1016/j.jallcom.2009.10.088 |  | Matrix phase |  |  |  | {'percentage': 'at.%', 'Cu': '11'} |  |  | 20 | 7 |  | 18 |  | 21 | [9 empty] | 22
| 10.1016/j.jallcom.2009.10.088 |  | Cu-rich phase |  |  |  | {'percentage': 'at.%', 'Cu': '59'} |  |  | 5 | 10 |  | 15 |  | 4 | [9 empty] | 6
| 10.1016/j.actamat.2017.12.061 |  | As-cast |  |  |  | {'percentage': 'at.%', 'Phases': 'BCCExp'} |  |  |  | 28.35 +- 0.18 |  |  | 4.08 +- 0.08 | 37.97 +- 0.19 | [6 empty] | 21.82 +- 0.17 |  |  | 7.73 +- 0.11
| 10.1016/j.actamat.2017.12.061 |  | As-cast |  |  |  | {'percentage': 'at.%', 'Phases': 'L21 Exp'} |  |  |  | 26.39 +- 0.30 |  |  | 17.95 +- 0.25 | 7.04 +- 0.16 | [6 empty] | 19.81 +- 0.26 |  |  | 28.79 +- 0.30
| 10.1016/j.actamat.2017.12.061 |  | As-cast |  |  |  | {'percentage': 'at.%', 'Phases': 'C14Exp'} |  |  |  | 25.08 +- 0.49 |  |  | 27.60 +- 0.22 | 12.71 +- 0.48 | [6 empty] | 13.37 +- 0.43 |  |  | 20.80 +- 0.34
| 10.1016/j.actamat.2017.12.061 |  | Annealed at 750 degC for 168 h |  |  |  | {'percentage': 'at.%', 'Phases': 'BCCExp'} |  |  |  | 26.29 +- 0.01 |  |  | 5.20 +- 0.01 | 33.99 +- 0.02 | [6 empty] | 21.21 +- 0.01 |  |  | 13.31 +- 0.01
| 10.1016/j.actamat.2017.12.061 |  | Annealed at 750 degC for 168 h |  |  |  | {'percentage': 'at.%', 'Phases': 'BCCEq'} |  |  |  | 28.02 |  |  | 2.21 | 25.64 | [6 empty] | 36.43 |  |  | 7.7
| 10.1016/j.actamat.2017.12.061 |  | Annealed at 750 degC for 168 h |  |  |  | {'percentage': 'at.%', 'Phases': 'L21 Exp'} |  |  |  | 27.38 +- 0.01 |  |  | 15.39 +- 0.01 | 11.65 +- 0.01 | [6 empty] | 17.93 +- 0.01 |  |  | 27.65 +- 0.01
| 10.1016/j.actamat.2017.12.061 |  | Annealed at 750 degC for 168 h |  |  |  | {'percentage': 'at.%', 'Phases': 'L21 Eq'} |  |  |  | 24.91 |  |  | 25.1 | 5.31 | [6 empty] | 0.74 |  |  | 43.93
| 10.1016/j.actamat.2017.12.061 |  | Annealed at 750 degC for 168 h |  |  |  | {'percentage': 'at.%', 'Phases': 'C14Exp'} |  |  |  | 26.47 +- 0.17 |  |  | 27.41 +- 0.04 | 9.15 +- 0.21 | [6 empty] | 15.88 +- 0.14 |  |  | 21.09 +- 0.10
| 10.1016/j.actamat.2017.12.061 |  | Annealed at 750 degC for 168 h |  |  |  | {'percentage': 'at.%', 'Phases': 'C14Eq'} |  |  |  | 27.67 |  |  | 32.35 | 16.55 | [6 empty] | 6.92 |  |  | 16.51
| 10.1016/j.actamat.2017.12.061 |  | Annealed at 850 degC for 168 h |  |  |  | {'percentage': 'at.%', 'Phases': 'BCCExp'} |  |  |  | 27.36 +- 0.09 |  |  | 6.86 +- 0.05 | 30.46 +- 0.09 | [6 empty] | 21.57 +- 0.08 |  |  | 13.61 +- 0.07
| 10.1016/j.actamat.2017.12.061 |  | Annealed at 850 degC for 168 h |  |  |  | {'percentage': 'at.%', 'Phases': 'BCCEq'} |  |  |  | 28.28 |  |  | 3.94 | 23.2 | [6 empty] | 30.32 |  |  | 14.26
| 10.1016/j.actamat.2017.12.061 |  | Annealed at 850 degC for 168 h |  |  |  | {'percentage': 'at.%', 'Phases': 'L21 Exp'} |  |  |  | 25.16 +- 0.42 |  |  | 19.22 +- 0.38 | 11.41 +- 0.31 | [6 empty] | 18.32 +- 0.38 |  |  | 25.58 +- 0.42
| 10.1016/j.actamat.2017.12.061 |  | Annealed at 850 degC for 168 h |  |  |  | {'percentage': 'at.%', 'Phases': 'C14Exp'} |  |  |  | 25.37 +- 0.10 |  |  | 27.66 +- 0.07 | 9.60 +- 0.02 | [6 empty] | 15.78 +- 0.10 |  |  | 21.59 +- 0.04
| 10.1016/j.actamat.2017.12.061 |  | Annealed at 850 degC for 168 h |  |  |  | {'percentage': 'at.%', 'Phases': 'C14Eq'} |  |  |  | 26.28 |  |  | 32.31 | 13.2 | [6 empty] | 6.14 |  |  | 22.07
| 10.1016/j.actamat.2017.12.061 |  | Annealed at 1000 degC for 504 h |  |  |  | {'percentage': 'at.%', 'Phases': 'BCCExp'} |  |  |  | 27.43 +- 0.08 |  |  | 4.56 +- 0.03 | 36.93 +- 0.08 | [6 empty] | 21.74 +- 0.07 |  |  | 9.33 +- 0.05
| 10.1016/j.actamat.2017.12.061 |  | Annealed at 1000 degC for 504 h |  |  |  | {'percentage': 'at.%', 'Phases': 'BCCEq'} |  |  |  | 28.48 |  |  | 7.41 | 22.05 | [6 empty] | 26.15 |  |  | 15.91
| 10.1016/j.actamat.2017.12.061 |  | Annealed at 1000 degC for 504 h |  |  |  | {'percentage': 'at.%', 'Phases': 'L21 Exp'} |  |  |  | 26.69 +- 0.11 |  |  | 17.85 +- 0.09 | 8.36 +- 0.07 | [6 empty] | 19.23 +- 0.10 |  |  | 27.87 +- 0.11
| 10.1016/j.actamat.2017.12.061 |  | Annealed at 1000 degC for 504 h |  |  |  | {'percentage': 'at.%', 'Phases': 'C14Exp'} |  |  |  | 23.50 +- 0.04 |  |  | 28.25 +- 0.07 | 11.53 +- 0.03 | [6 empty] | 14.94 +- 0.04 |  |  | 21.78 +- 0.02
| 10.1016/j.actamat.2017.12.061 |  | Annealed at 1000 degC for 504 h |  |  |  | {'percentage': 'at.%', 'Phases': 'C14Eq'} |  |  |  | 25.74 |  |  | 31.81 | 13.29 | [6 empty] | 8.1 |  |  | 21.05
| 10.1016/j.actamat.2017.12.061 |  | Annealed at 1200 degC for 168 h |  |  |  | {'percentage': 'at.%', 'Phases': 'BCCExp'} |  |  |  | 28.44 +- 0.07 |  |  | 9.43 +- 0.04 | 24.36 +- 0.06 | [6 empty] | 21.47 +- 0.06 |  |  | 16.17 +- 0.05
| 10.1016/j.actamat.2017.12.061 |  | Annealed at 1200 degC for 168 h |  |  |  | {'percentage': 'at.%', 'Phases': 'BCCEq'} |  |  |  | 28.32 |  |  | 13.02 | 20.38 | [6 empty] | 20.01 |  |  | 17.28
| 10.1016/j.actamat.2017.12.061 |  | Annealed at 1200 degC for 168 h |  |  |  | {'percentage': 'at.%', 'Phases': 'L21 Exp'} |  |  |  | 28.48 +- 0.18 |  |  | 15.51 +- 0.15 | 12.14 +- 0.13 | [6 empty] | 19.44 +- 0.16 |  |  | 24.26 +- 0.17
| 10.1016/j.actamat.2017.12.061 |  | Annealed at 1200 degC for 168 h |  |  |  | {'percentage': 'at.%', 'Phases': 'C14Exp'} |  |  |  | 20.38 +- 0.03 |  |  | 31.23 +- 0.05 | 12.55 +- 0.02 | [6 empty] | 13.79 +- 0.02 |  |  | 22.06 +- 0.01
| 10.1016/j.actamat.2017.12.061 |  | Annealed at 1200 degC for 168 h |  |  |  | {'percentage': 'at.%', 'Phases': 'C14Eq'} |  |  |  | 24.63 |  |  | 31.23 | 12.63 | [6 empty] | 11.04 |  |  | 20.47
| 10.1016/j.jallcom.2010.03.111 |  | 1 |  |  |  | {'percentage': 'at.%', 'Atomic ratio': 'Al1CoCrFeNi'} |  |  | 20 | 20 |  | 20 |  | 20 | [9 empty] | 20
| 10.1016/j.jallcom.2010.03.111 |  | 2 |  |  |  | {'percentage': 'at.%', 'Atomic ratio': 'Al1.5CoCrFeNi'} |  |  | 18.2 | 27.2 |  | 18.2 |  | 18.2 | [9 empty] | 18.2
| 10.1016/j.jallcom.2010.03.111 |  | 3 |  |  |  | {'percentage': 'at.%', 'Atomic ratio': 'Al2CoCrFeNi'} |  |  | 16.7 | 33.2 |  | 16.7 |  | 16.7 | [9 empty] | 16.7
| 10.1016/j.jallcom.2010.03.111 |  | 4 |  |  |  | {'percentage': 'at.%', 'Atomic ratio': 'Al2.5CoCrFeNi'} |  |  | 15.4 | 38.4 |  | 15.4 |  | 15.4 | [9 empty] | 15.4
| 10.1016/j.jallcom.2010.03.111 |  | 5 |  |  |  | {'percentage': 'at.%', 'Atomic ratio': 'Al3CoCrFeNi'} |  |  | 14.3 | 42.8 |  | 14.3 |  | 14.3 | [9 empty] | 14.3
| 10.1016/j.jallcom.2010.10.047 |  | AlCoCrFeNiC |  |  |  | {'percentage': 'at.%', 'Areas in Fig 2': 'Nominal'} |  |  | 20.0 | 20.0 |  | 20.0 |  | 20.0 | [9 empty] | 20.0 | [7 empty] | -
| 10.1016/j.jallcom.2010.10.047 |  | AlCoCrFeNiC |  |  |  | {'percentage': 'at.%', 'Areas in Fig 2': 'Nominal'} |  |  | 19.61 | 19.61 |  | 19.61 |  | 19.61 | [9 empty] | 19.61 | [7 empty] | 1.96
| 10.1016/j.jallcom.2010.10.047 |  | AlCoCrFeNiC |  |  |  | {'percentage': 'at.%', 'Areas in Fig 2': 'Nominal'} |  |  | 19.23 | 19.23 |  | 19.23 |  | 19.23 | [9 empty] | 19.23 | [7 empty] | 3.85
| 10.1016/j.jallcom.2010.10.047 |  | AlCoCrFeNiC |  |  |  | {'percentage': 'at.%', 'Areas in Fig 2': 'Nominal'} |  |  | 18.87 | 18.87 |  | 18.87 |  | 18.87 | [9 empty] | 18.87 | [7 empty] | 5.66
| 10.1016/j.jallcom.2010.10.047 |  | AlCoCrFeNiC |  |  |  | {'percentage': 'at.%', 'Areas in Fig 2': 'Nominal'} |  |  | 18.52 | 18.52 |  | 18.52 |  | 18.52 | [9 empty] | 18.52 | [7 empty] | 7.41
| 10.1016/j.jallcom.2010.10.047 |  | AlCoCrFeNiC |  |  |  | {'percentage': 'at.%', 'Areas in Fig 2': 'Nominal'} |  |  | 18.18 | 18.18 |  | 18.18 |  | 18.18 | [9 empty] | 18.18 | [7 empty] | 9.09
| 10.1016/j.jallcom.2010.10.047 |  | AlCoCrFeNiC |  |  |  | {'percentage': 'at.%', 'Areas in Fig 2': 'Nominal'} |  |  | 16.67 | 16.67 |  | 16.67 |  | 16.67 | [9 empty] | 16.67 | [7 empty] | 16.67
| 10.1016/j.jallcom.2010.10.047 |  | AlCoCrFeNiC |  |  |  | {'percentage': 'at.%', 'Areas in Fig 2': 'Nominal'} |  |  | 15.38 | 15.38 |  | 15.38 |  | 15.38 | [9 empty] | 15.38 | [7 empty] | 23.08
text | 10.1016/j.jallcom.2012.11.074 |  | alloy | hardness | ∼580 | HV
| 10.1016/j.jallcom.2012.11.074 |  | Al23Co15Cr23Cu8Fe15Ni16 |  |  |  | {'percentage': 'at.%', 'Denomination in text or figures, respectively': 'C or Al-Ni-rich B2 matrix', 'Cu': '6.1+-0.4'} |  |  | 21.2+-1.1 | 28.9+-1.5 |  | 20.8+-1.3 |  | 10.3+-3.1 | [9 empty] | 12.6+-1.1
| 10.1016/j.jallcom.2012.11.074 |  | Al23Co15Cr23Cu8Fe15Ni16 |  |  |  | {'percentage': 'at.%', 'Denomination in text or figures, respectively': 'B or Fe-Cr-rich A2', 'Cu': '2.3+-0.9'} |  |  | 13.3+-1.1 | 3.8+-0.3 |  | 4.6+-1.6 |  | 50.1+-3.0 | [9 empty] | 26.0+-0.9
| 10.1016/j.jallcom.2012.11.074 |  | Al23Co15Cr23Cu8Fe15Ni16 |  |  |  | {'percentage': 'at.%', 'Denomination in text or figures, respectively': 'A or Cu-rich platelets', 'Cu': '76.1+-4.5'} |  |  | 2.9+-0.5 | 9.4+-0.5 |  | 5.2+-0.6 |  | 3.8+-2.6 | [9 empty] | 2.8+-1.3
| 10.1016/j.jallcom.2012.11.074 |  | Al23Co15Cr23Cu8Fe15Ni16 |  |  |  | {'percentage': 'at.%', 'Denomination in text or figures, respectively': '3 or Al-Ni-rich', 'Cu': '5.7+-2.4'} |  |  | 19.3+-0.8 | 34.9+-3.6 |  | 27.5+-2.3 |  | 2.5+-1.5 | [9 empty] | 9.9+-1.1
| 10.1016/j.jallcom.2012.11.074 |  | Al23Co15Cr23Cu8Fe15Ni16 |  |  |  | {'percentage': 'at.%', 'Denomination in text or figures, respectively': '1 or Fe-Cr-rich', 'Cu': '1.6+-1.2'} |  |  | 7.1+-2.2 | 10.1+-3.0 |  | 5.2+-1.8 |  | 53.5+-6.1 | [9 empty] | 21.7+-2.0
| 10.1016/j.jallcom.2012.11.074 |  | Al23Co15Cr23Cu8Fe15Ni16 |  |  |  | {'percentage': 'at.%', 'Denomination in text or figures, respectively': '2 or Cu-rich', 'Cu': '46.6+-12.8'} |  |  | 8.2+-3.5 | 25.5+-5.4 |  | 13.9+-5.2 |  | 1.7+-2.3 | [9 empty] | 4.2+-1.8
| 10.1016/j.jallcom.2012.11.074 |  | Al23Co15Cr23Cu8Fe15Ni16 |  |  |  | {'percentage': 'at.%', 'Denomination in text or figures, respectively': '4 or Cu-rich', 'Cu': '79.6+-6.4'} |  |  | 1.8+-0.1 | 13.2+-3.3 |  | 4.0+-3.0 |  | 0.3+-0.1 | [9 empty] | 1.1+-0.3
| 10.1016/j.jallcom.2012.11.074 |  | Al23Co15Cr23Cu8Fe15Ni16 |  |  |  | {'percentage': 'at.%', 'Denomination in text or figures, respectively': 'NiAl', 'Cu': '4.4'} |  |  | 18.7 | 37.4 |  | 28.0 |  | 3.5 | [9 empty] | 8.0
| 10.1016/j.jallcom.2012.11.074 |  | Al23Co15Cr23Cu8Fe15Ni16 |  |  |  | {'percentage': 'at.%', 'Denomination in text or figures, respectively': 'BCC-1', 'Cu': '0.6'} |  |  | 11.1 | 6.4 |  | 2.7 |  | 52.7 | [9 empty] | 26.5
| 10.1016/j.jallcom.2012.11.074 |  | Al23Co15Cr23Cu8Fe15Ni16 |  |  |  | {'percentage': 'at.%', 'Denomination in text or figures, respectively': 'FCC', 'Cu': '74.5'} |  |  | 9.7 | 10.3 |  | 3.0 |  | 0.8 | [9 empty] | 1.9
| 10.1016/j.jallcom.2012.11.074 |  | Al23Co15Cr23Cu8Fe15Ni16 |  |  |  | {'percentage': 'at.%', 'Denomination in text or figures, respectively': 'NiAl', 'Cu': '2.3'} |  |  | 20.7 | 40.9 |  | 28.7 |  | 1.8 | [9 empty] | 5.7
| 10.1016/j.jallcom.2012.11.074 |  | Al23Co15Cr23Cu8Fe15Ni16 |  |  |  | {'percentage': 'at.%', 'Denomination in text or figures, respectively': 'BCC-1', 'Cu': '0.0'} |  |  | 3.1 | 1.2 |  | 0.1 |  | 74.2 | [9 empty] | 21.4
| 10.1016/j.jallcom.2012.11.074 |  | Al23Co15Cr23Cu8Fe15Ni16 |  |  |  | {'percentage': 'at.%', 'Denomination in text or figures, respectively': 'FCC', 'Cu': '86.0'} |  |  | 5.4 | 7.3 |  | 0.9 |  | 0.0 | [9 empty] | 0.4
| 10.1016/j.jallcom.2012.11.074 |  | Al23Co15Cr23Cu8Fe15Ni16 |  |  |  | {'percentage': 'at.%', 'Denomination in text or figures, respectively': 's', 'Cu': '0,0'} |  |  | 9.2 | 0.0 |  | 0.7 |  | 57.7 | [9 empty] | 32.6
| 10.1016/j.jallcom.2012.11.074 |  | Al23Co15Cr23Cu8Fe15Ni16 |  |  |  | {'percentage': 'at.%', 'Denomination in text or figures, respectively': 'NiAl', 'Cu': '0.2'} |  |  | 17.9 | 46.0 |  | 32.2 |  | 0.0 | [9 empty] | 3.7
| 10.1016/j.jallcom.2012.11.074 |  | Al23Co15Cr23Cu8Fe15Ni16 |  |  |  | {'percentage': 'at.%', 'Denomination in text or figures, respectively': 'BCC-1', 'Cu': '0.0'} |  |  | 0.0 | 0.0 |  | 0.0 |  | 100.0 | [9 empty] | 0.0
| 10.1016/j.jallcom.2012.11.074 |  | Al23Co15Cr23Cu8Fe15Ni16 |  |  |  | {'percentage': 'at.%', 'Denomination in text or figures, respectively': 'FCC', 'Cu': '98.3'} |  |  | 0.5 | 1.2 |  | 0.0 |  | 0.0 | [9 empty] | 0.0
| 10.1016/j.jallcom.2012.11.074 |  | Al23Co15Cr23Cu8Fe15Ni16 |  |  |  | {'percentage': 'at.%', 'Denomination in text or figures, respectively': 'BCC-2', 'Cu': '0.0'} |  |  | 31.5 | 0.2 |  | 0.0 |  | 0.0 | [9 empty] | 68.3
text | 10.1016/j.jallcom.2012.11.146 |  | CoNiFeCrAl0.6Ti0.4 | hardness | 573 | HV
text | 10.1016/j.jallcom.2012.11.146 |  | CoNiFeCrAlTi | hardness | 432 | HV
| 10.1016/j.jallcom.2012.11.146 |  | A, D, E, G, H, I, J, K, M, N, O, P, T, W, X, Y, Z |  |  |  | {'percentage': 'at.%', 'Crystal structure': 'FCC1'} |  |  | 21+-1 | 3.5+-1 |  | 18.8+-1 | 2.2+-1 | 29+-1 | [9 empty] | 25.5+-1
| 10.1016/j.jallcom.2012.11.146 |  | B,C, F, L,U, Q, R, S |  |  |  | {'percentage': 'at.%', 'Crystal structure': 'FCC2'} |  |  | 21+-1 | 18.5+-1 |  | 29.1+-1 | 17.4+-1 | 6.8+-1 | [9 empty] | 7.1+-1
| 10.1016/j.jallcom.2012.11.146 |  | V |  |  |  | {'percentage': 'at.%', 'Crystal structure': 'BCC'} |  |  | 1.1+-1 | 79.7+-1 |  | 0.5+-1 | 16.3+-1 | 1.4+-1 | [9 empty] | 1.1+-1
| 10.1016/j.jallcom.2012.11.146 |  | Nominal composition |  |  |  | {'percentage': 'at.%', 'Crystal structure': '-'} |  |  | 20 | 12 |  | 20 | 8 | 20 | [9 empty] | 20
| 10.1016/j.jallcom.2012.12.095 |  | AlCoCrCuFeNi |  |  |  | {'percentage': 'at.%', 'Composition': 'Nominal', 'Cu': '16.7'} |  |  | 16.7 | 16.7 | - | 16.7 |  | 16.7 | [9 empty] | 16.7 | -
| 10.1016/j.jallcom.2012.12.095 |  | AlCoCrCuFeNi |  |  |  | {'percentage': 'at.%', 'Composition': 'EDX', 'Cu': '17.1+-0.8'} |  |  | 16.9+-0.7 | 16.3+-0.6 | - | 16.5+-0.6 |  | 17.5+-1.6 | [9 empty] | 15.7+-0.6 | -
| 10.1016/j.jallcom.2012.12.095 |  | AlCoCrCuFeNiW |  |  |  | {'percentage': 'at.%', 'Composition': 'Nominal', 'Cu': '14.3'} |  |  | 14.3 | 14.3 | 14.3 | 14.3 |  | 14.3 | [9 empty] | 14.3 | -
| 10.1016/j.jallcom.2012.12.095 |  | AlCoCrCuFeNiW |  |  |  | {'percentage': 'at.%', 'Composition': 'EDX', 'Cu': '14.7+-0.3'} |  |  | 13.6+-0.5 | 15.1+-0.3 | 15.3+-1 | 12.8+-1.8 |  | 15.2+-1.6 | [9 empty] | 13.3+-0.5 | -
| 10.1016/j.jallcom.2012.12.095 |  | AlCoCrCuFeNiZr |  |  |  | {'percentage': 'at.%', 'Composition': 'Nominal', 'Cu': '12.5'} |  |  | 12.5 | 12.5 | 12.5 | 12.5 |  | 12.5 | [9 empty] | 12.5 | 12.5
| 10.1016/j.jallcom.2012.12.095 |  | AlCoCrCuFeNiZr |  |  |  | {'percentage': 'at.%', 'Composition': 'EDX', 'Cu': '14.3+-1.5'} |  |  | 13.5+-0.6 | 11.7+-0.3 | 11.8+-0.6 | 13.6+-0.3 |  | 11.7+-0.3 | [9 empty] | 11.2+-0.5 | 12.2+-0.2
| 10.1016/j.jallcom.2013.08.102 |  | NbCrMoTiAl0.5 (H-Ti) |  |  |  | {'percentage': 'at.%'} |  |  |  | 9.97 |  |  | 23.50 | 24.70 |  |  |  | 20.01 |  | 21.81
| 10.1016/j.jallcom.2013.08.102 |  | Dendrite |  |  |  | {'percentage': 'at.%'} |  |  |  | 7.23 |  |  | 19.73 | 14.96 |  |  |  | 32.03 |  | 26.06
| 10.1016/j.jallcom.2013.08.102 |  | Interdendrite |  |  |  | {'percentage': 'at.%'} |  |  |  | 11.46 |  |  | 24.81 | 27.06 |  |  |  | 16.46 |  | 20.21
| 10.1016/j.jallcom.2013.08.102 |  | b-Ti |  |  |  | {'percentage': 'at.%'} |  |  |  | 3.56 |  |  | 71.05 | 11.56 |  |  |  | 5.18 |  | 8.64
| 10.1016/j.jallcom.2013.08.102 |  | NbCrMoVAl0.5 (H-V) |  |  |  | {'percentage': 'at.%'} |  |  |  | 10.15 |  |  |  | 23.04 |  |  |  | 22.16 |  | 22.50 |  |  | 22.15
| 10.1016/j.jallcom.2013.08.102 |  | Dendrite |  |  |  | {'percentage': 'at.%'} |  |  |  | 7.30 |  |  |  | 19.10 |  |  |  | 28.47 |  | 22.63 |  |  | 22.50
| 10.1016/j.jallcom.2013.08.102 |  | Interdendrite |  |  |  | {'percentage': 'at.%'} |  |  |  | 11.22 |  |  |  | 33.22 |  |  |  | 10.97 |  | 23.25 |  |  | 21.33
| 10.1016/j.jallcom.2013.08.102 |  | NbCrMoTiVAl0.5 (H-TiV) |  |  |  | {'percentage': 'at.%'} |  |  |  | 8.15 |  |  | 18.12 | 18.92 |  |  |  | 18.08 |  | 18.35 |  |  | 18.38
| 10.1016/j.jallcom.2013.08.102 |  | Dendrite |  |  |  | {'percentage': 'at.%'} |  |  |  | 5.8 |  |  | 15.85 | 13.41 |  |  |  | 26.59 |  | 19.38 |  |  | 18.97
| 10.1016/j.jallcom.2013.08.102 |  | Interdendrite |  |  |  | {'percentage': 'at.%'} |  |  |  | 9.31 |  |  | 17.95 | 23.91 |  |  |  | 11.55 |  | 17.22 |  |  | 20.06
| 10.1016/j.jallcom.2013.08.102 |  | b-Ti |  |  |  | {'percentage': 'at.%'} |  |  |  | 1.7 |  |  | 79.36 | 5.01 |  |  |  | 3.05 |  | 5.77 |  |  | 5.12
| 10.1016/j.jallcom.2013.08.102 |  | NbCrMoTiVAl0.5Si0.3 (H-TiVSi0.3) |  |  |  | {'percentage': 'at.%'} |  |  |  | 6.96 |  |  | 18.26 | 16.95 |  |  |  | 17.14 |  | 17.68 |  | 5.69 | 17.32
| 10.1016/j.jallcom.2013.08.102 |  | Dendrite |  |  |  | {'percentage': 'at.%'} |  |  |  | 7.01 |  |  | 14.53 | 14.71 |  |  |  | 24.98 |  | 18.35 |  | 1.70 | 18.71
| 10.1016/j.jallcom.2013.08.102 |  | Interdendrite |  |  |  | {'percentage': 'at.%'} |  |  |  | 6.91 |  |  | 23.08 | 17.68 |  |  |  | 7.85 |  | 17.18 |  | 12.07 | 15.23
| 10.1016/j.jallcom.2013.08.102 |  | (Nb,Ti)5Si3 |  |  |  | {'percentage': 'at.%'} |  |  |  | 4.40 |  |  | 29.28 | 5.30 | [5 empty] | 21.69 |  | 30.87 | 8.46
table | 10.1016/j.jallcom.2013.08.176 | Experimental data from previous studies with respect to characterization and microstructural stability of Al x CoCrCuFeNi HEA alloys. | Al0.5CoCrCuFeNi | Yield strength (MPa)/hardness (HV) | 400MPa | HV |  | {'Composition': 'Al0.5CoCrCuFeNi', 'Processing route': 'Arc melting+casting', 'Microstructure/phases': 'FCC', 'Yield strength (MPa)/hardness (HV)': 'High temperature yield strength 400MPa', 'Heat treatment conditions': 'Heating to 700degC', 'Microstructure /phases': '-', 'Ref.': '[1]'}
table | 10.1016/j.jallcom.2013.08.176 | Experimental data from previous studies with respect to characterization and microstructural stability of Al x CoCrCuFeNi HEA alloys. | Al0.5CoCrCuFeNi | Yield strength (MPa)/hardness (HV) | 421HV~1400 MPa | HV |  | {'Composition': 'Al0.5CoCrCuFeNi', 'Processing route': 'Arc melting+50% rolled', 'Microstructure/phases': 'FCC', 'Yield strength (MPa)/hardness (HV)': '270HV~900MPa', 'Heat treatment conditions': '900degC for 5h', 'Microstructure /phases': '2FCC+BCC', 'Ref.': '[10]'}
table | 10.1016/j.jallcom.2013.08.176 | Experimental data from previous studies with respect to characterization and microstructural stability of Al x CoCrCuFeNi HEA alloys. | Al0.5CoCrCuFeNi | Yield strength (MPa)/hardness (HV) | 380MPa | HV |  | {'Composition': 'Al0.5CoCrCuFeNi', 'Processing route': 'Arc melting+casting', 'Microstructure/phases': 'FCC', 'Yield strength (MPa)/hardness (HV)': 'Compressive yield stress - 400, 410, 420, 230, 150, 70MPa', 'Heat treatment conditions': '300, 500, 700, 900, 1000 and 1200degC', 'Microstructure /phases': '-', 'Ref.': '[11]'}
table | 10.1016/j.jallcom.2013.08.176 | Experimental data from previous studies with respect to characterization and microstructural stability of Al x CoCrCuFeNi HEA alloys. |  | Yield strength (MPa)/hardness (HV) |  | HV
table | 10.1016/j.jallcom.2013.08.176 | Experimental data from previous studies with respect to characterization and microstructural stability of Al x CoCrCuFeNi HEA alloys. | AlCoCrCuFeNi | Yield strength (MPa)/hardness (HV) | 950MPa | HV | {'percentage': 'at.%', 'Phases': 'FCC mixture', 'Cu': '24.14'} | {'Composition': 'AlCoCrCuFeNi', 'Processing route': 'Arc melting+casting', 'Microstructure/phases': 'FCC+BCC', 'Yield strength (MPa)/hardness (HV)': '320MPa', 'Heat treatment conditions': 'Heating to 700degC', 'Microstructure /phases': '-', 'Ref.': '[1]'} |  | 19.77 | 7.52 |  | 24.63 |  | 4.99 | [9 empty] | 18.94
table | 10.1016/j.jallcom.2013.08.176 | Experimental data from previous studies with respect to characterization and microstructural stability of Al x CoCrCuFeNi HEA alloys. | AlCoCrCuFeNi | Yield strength (MPa)/hardness (HV) | 950MPa | HV | {'percentage': 'at.%', 'Phases': 'BCC', 'Cu': '4.89'} | {'Composition': 'AlCoCrCuFeNi', 'Processing route': 'Arc melting+casting', 'Microstructure/phases': 'FCC+BCC', 'Yield strength (MPa)/hardness (HV)': '320MPa', 'Heat treatment conditions': 'Heating to 700degC', 'Microstructure /phases': '-', 'Ref.': '[1]'} |  | 12.71 | 11.33 |  | 6.08 |  | 45.36 | [9 empty] | 19.63
table | 10.1016/j.jallcom.2013.08.176 | Experimental data from previous studies with respect to characterization and microstructural stability of Al x CoCrCuFeNi HEA alloys. | Arc melting+casting | Yield strength (MPa)/hardness (HV) | Annealed at 1000degC for 2h | HV
table | 10.1016/j.jallcom.2013.08.176 | Experimental data from previous studies with respect to characterization and microstructural stability of Al x CoCrCuFeNi HEA alloys. | Arc melting+casting | Yield strength (MPa)/hardness (HV) | Aging for 5h from 500 to 1000degC | HV
table | 10.1016/j.jallcom.2013.08.176 | Experimental data from previous studies with respect to characterization and microstructural stability of Al x CoCrCuFeNi HEA alloys. | AlCoCrCuFeNi | Yield strength (MPa)/hardness (HV) | 390HV | HV | {'percentage': 'at.%', 'Phases': 'FCC mixture', 'Cu': '24.14'} | {'Composition': 'AlCoCrCuFeNi', 'Processing route': 'Laser cladding of coatings', 'Microstructure/phases': 'FCC+BCC', 'Yield strength (MPa)/hardness (HV)': 'High temperature hardness - 275, 225, 240, 390, 325, 290, 200HV', 'Heat treatment conditions': 'T =200, 300, 400, 500, 600, 700, 800degC', 'Microstructure /phases': '-', 'Ref.': '[13]'} |  | 19.77 | 7.52 |  | 24.63 |  | 4.99 | [9 empty] | 18.94
table | 10.1016/j.jallcom.2013.08.176 | Experimental data from previous studies with respect to characterization and microstructural stability of Al x CoCrCuFeNi HEA alloys. | AlCoCrCuFeNi | Yield strength (MPa)/hardness (HV) | 390HV | HV | {'percentage': 'at.%', 'Phases': 'BCC', 'Cu': '4.89'} | {'Composition': 'AlCoCrCuFeNi', 'Processing route': 'Laser cladding of coatings', 'Microstructure/phases': 'FCC+BCC', 'Yield strength (MPa)/hardness (HV)': 'High temperature hardness - 275, 225, 240, 390, 325, 290, 200HV', 'Heat treatment conditions': 'T =200, 300, 400, 500, 600, 700, 800degC', 'Microstructure /phases': '-', 'Ref.': '[13]'} |  | 12.71 | 11.33 |  | 6.08 |  | 45.36 | [9 empty] | 19.63
table | 10.1016/j.jallcom.2013.08.176 | Experimental data from previous studies with respect to characterization and microstructural stability of Al x CoCrCuFeNi HEA alloys. | AlCoCrCuFeNi | Yield strength (MPa)/hardness (HV) |  | HV | {'percentage': 'at.%', 'Phases': 'FCC mixture', 'Cu': '24.14'} |  |  | 19.77 | 7.52 |  | 24.63 |  | 4.99 | [9 empty] | 18.94
table | 10.1016/j.jallcom.2013.08.176 | Experimental data from previous studies with respect to characterization and microstructural stability of Al x CoCrCuFeNi HEA alloys. | AlCoCrCuFeNi | Yield strength (MPa)/hardness (HV) |  | HV | {'percentage': 'at.%', 'Phases': 'BCC', 'Cu': '4.89'} |  |  | 12.71 | 11.33 |  | 6.08 |  | 45.36 | [9 empty] | 19.63
table | 10.1016/j.jallcom.2013.08.176 | Experimental data from previous studies with respect to characterization and microstructural stability of Al x CoCrCuFeNi HEA alloys. | AlCoCrCuFeNi | Yield strength (MPa)/hardness (HV) | 950MPa | HV | {'percentage': 'at.%', 'Phases': 'FCC mixture', 'Cu': '24.14'} | {'Composition': 'AlCoCrCuFeNi', 'Processing route': 'Arc melting+casting', 'Microstructure/phases': 'FCC+BCC', 'Yield strength (MPa)/hardness (HV)': 'Compressive yield stress - 580, 310, 180, 50MPa', 'Heat treatment conditions': 'T =600, 700, 800, 1000degC', 'Microstructure /phases': '-', 'Ref.': '[11]'} |  | 19.77 | 7.52 |  | 24.63 |  | 4.99 | [9 empty] | 18.94
table | 10.1016/j.jallcom.2013.08.176 | Experimental data from previous studies with respect to characterization and microstructural stability of Al x CoCrCuFeNi HEA alloys. | AlCoCrCuFeNi | Yield strength (MPa)/hardness (HV) | 950MPa | HV | {'percentage': 'at.%', 'Phases': 'BCC', 'Cu': '4.89'} | {'Composition': 'AlCoCrCuFeNi', 'Processing route': 'Arc melting+casting', 'Microstructure/phases': 'FCC+BCC', 'Yield strength (MPa)/hardness (HV)': 'Compressive yield stress - 580, 310, 180, 50MPa', 'Heat treatment conditions': 'T =600, 700, 800, 1000degC', 'Microstructure /phases': '-', 'Ref.': '[11]'} |  | 12.71 | 11.33 |  | 6.08 |  | 45.36 | [9 empty] | 19.63
table | 10.1016/j.jallcom.2013.08.176 | Experimental data from previous studies with respect to characterization and microstructural stability of Al x CoCrCuFeNi HEA alloys. |  | Yield strength (MPa)/hardness (HV) |  | HV
table | 10.1016/j.jallcom.2013.08.176 | Experimental data from previous studies with respect to characterization and microstructural stability of Al x CoCrCuFeNi HEA alloys. | Al1.3CoCrCuFeNi | Yield strength (MPa)/hardness (HV) | 1620MPa | HV |  | {'Composition': 'Al1.3CoCrCuFeNi', 'Processing route': 'Laser cladding of coatings', 'Microstructure/phases': 'BCC+FCC', 'Yield strength (MPa)/hardness (HV)': 'High temperature hardness - 500, 520, 470, 630, 820, 400, 310HV', 'Heat treatment conditions': 'T =200, 300, 400, 500, 600, 700,800degC', 'Microstructure /phases': '-', 'Ref.': '[13]'}
table | 10.1016/j.jallcom.2013.08.176 | Experimental data from previous studies with respect to characterization and microstructural stability of Al x CoCrCuFeNi HEA alloys. |  | Yield strength (MPa)/hardness (HV) |  | HV
table | 10.1016/j.jallcom.2013.08.176 | Experimental data from previous studies with respect to characterization and microstructural stability of Al x CoCrCuFeNi HEA alloys. | Al1.5CoCrCuFeNi | Yield strength (MPa)/hardness (HV) |  | HV
table | 10.1016/j.jallcom.2013.08.176 | Experimental data from previous studies with respect to characterization and microstructural stability of Al x CoCrCuFeNi HEA alloys. |  | Yield strength (MPa)/hardness (HV) |  | HV
table | 10.1016/j.jallcom.2013.08.176 | Experimental data from previous studies with respect to characterization and microstructural stability of Al x CoCrCuFeNi HEA alloys. | Al1.8CoCrCuFeNi | Yield strength (MPa)/hardness (HV) |  | HV
table | 10.1016/j.jallcom.2013.08.176 | Experimental data from previous studies with respect to characterization and microstructural stability of Al x CoCrCuFeNi HEA alloys. |  | Yield strength (MPa)/hardness (HV) |  | HV
table | 10.1016/j.jallcom.2013.08.176 | Experimental data from previous studies with respect to characterization and microstructural stability of Al x CoCrCuFeNi HEA alloys. | Al2CoCrCuFeNi | Yield strength (MPa)/hardness (HV) | 1620MPa | HV |  | {'Composition': 'Al2CoCrCuFeNi', 'Processing route': 'Arc melting+casting', 'Microstructure/phases': 'FCC+BCC', 'Yield strength (MPa)/hardness (HV)': '600MPa', 'Heat treatment conditions': 'Heating to 700degC', 'Microstructure /phases': '-', 'Ref.': '[1]'}
table | 10.1016/j.jallcom.2013.08.176 | Experimental data from previous studies with respect to characterization and microstructural stability of Al x CoCrCuFeNi HEA alloys. | Al2CoCrCuFeNi | Yield strength (MPa)/hardness (HV) | 1600MPa | HV |  | {'Composition': 'Al2CoCrCuFeNi', 'Processing route': 'Arc melting+casting', 'Microstructure/phases': 'FCC+BCC', 'Yield strength (MPa)/hardness (HV)': 'Compressive yield stress - 1100, 800, 300, 120, 90MPa', 'Heat treatment conditions': 'T =500, 600, 800, 1000, 1100degC', 'Microstructure /phases': '-', 'Ref.': '[11]'}
table | 10.1016/j.jallcom.2013.08.176 | Experimental data from previous studies with respect to characterization and microstructural stability of Al x CoCrCuFeNi HEA alloys. | Al0.5CoCrCuFeNi | Yield strength (MPa)/hardness (HV) | 270HV~900MPa | HV |  | {'Composition': 'Al0.5CoCrCuFeNi', 'Processing route': 'Arc melting+50% rolled', 'Microstructure/phases': 'FCC', 'Yield strength (MPa)/hardness (HV)': '270HV~900MPa', 'Heat treatment conditions': '900degC for 5h', 'Microstructure /phases': '2FCC+BCC', 'Ref.': '[10]'} | ['High temperature yield strength 400MPa']
table | 10.1016/j.jallcom.2013.08.176 | Experimental data from previous studies with respect to characterization and microstructural stability of Al x CoCrCuFeNi HEA alloys. | Al0.5CoCrCuFeNi | Yield strength (MPa)/hardness (HV) | Compressive yield stress - 400, 410, 420, 230, 150, 70MPa | HV |  |  | ['High temperature yield strength 400MPa']
table | 10.1016/j.jallcom.2013.08.176 | Experimental data from previous studies with respect to characterization and microstructural stability of Al x CoCrCuFeNi HEA alloys. |  | Yield strength (MPa)/hardness (HV) |  | HV |  |  | ['High temperature yield strength 400MPa']
table | 10.1016/j.jallcom.2013.08.176 | Experimental data from previous studies with respect to characterization and microstructural stability of Al x CoCrCuFeNi HEA alloys. | AlCoCrCuFeNi | Yield strength (MPa)/hardness (HV) | 320MPa | HV | {'percentage': 'at.%', 'Phases': 'FCC mixture', 'Cu': '24.14'} | {'Composition': 'AlCoCrCuFeNi', 'Processing route': 'Arc melting+casting', 'Microstructure/phases': 'FCC+BCC', 'Yield strength (MPa)/hardness (HV)': '320MPa', 'Heat treatment conditions': 'Heating to 700degC', 'Microstructure /phases': '-', 'Ref.': '[1]'} | ['High temperature yield strength 400MPa'] | 19.77 | 7.52 |  | 24.63 |  | 4.99 | [9 empty] | 18.94
table | 10.1016/j.jallcom.2013.08.176 | Experimental data from previous studies with respect to characterization and microstructural stability of Al x CoCrCuFeNi HEA alloys. | AlCoCrCuFeNi | Yield strength (MPa)/hardness (HV) | 320MPa | HV | {'percentage': 'at.%', 'Phases': 'BCC', 'Cu': '4.89'} | {'Composition': 'AlCoCrCuFeNi', 'Processing route': 'Arc melting+casting', 'Microstructure/phases': 'FCC+BCC', 'Yield strength (MPa)/hardness (HV)': '320MPa', 'Heat treatment conditions': 'Heating to 700degC', 'Microstructure /phases': '-', 'Ref.': '[1]'} | ['High temperature yield strength 400MPa'] | 12.71 | 11.33 |  | 6.08 |  | 45.36 | [9 empty] | 19.63
table | 10.1016/j.jallcom.2013.08.176 | Experimental data from previous studies with respect to characterization and microstructural stability of Al x CoCrCuFeNi HEA alloys. | Arc melting+casting | Yield strength (MPa)/hardness (HV) | [3] | HV |  |  | ['High temperature yield strength 400MPa']
table | 10.1016/j.jallcom.2013.08.176 | Experimental data from previous studies with respect to characterization and microstructural stability of Al x CoCrCuFeNi HEA alloys. | Arc melting+casting | Yield strength (MPa)/hardness (HV) | [12] | HV |  |  | ['High temperature yield strength 400MPa']
table | 10.1016/j.jallcom.2013.08.176 | Experimental data from previous studies with respect to characterization and microstructural stability of Al x CoCrCuFeNi HEA alloys. | AlCoCrCuFeNi | Yield strength (MPa)/hardness (HV) | High temperature hardness - 275, 225, 240, 390, 325, 290, 200HV | HV | {'percentage': 'at.%', 'Phases': 'FCC mixture', 'Cu': '24.14'} |  | ['High temperature yield strength 400MPa'] | 19.77 | 7.52 |  | 24.63 |  | 4.99 | [9 empty] | 18.94
table | 10.1016/j.jallcom.2013.08.176 | Experimental data from previous studies with respect to characterization and microstructural stability of Al x CoCrCuFeNi HEA alloys. | AlCoCrCuFeNi | Yield strength (MPa)/hardness (HV) | High temperature hardness - 275, 225, 240, 390, 325, 290, 200HV | HV | {'percentage': 'at.%', 'Phases': 'BCC', 'Cu': '4.89'} |  | ['High temperature yield strength 400MPa'] | 12.71 | 11.33 |  | 6.08 |  | 45.36 | [9 empty] | 19.63
table | 10.1016/j.jallcom.2013.08.176 | Experimental data from previous studies with respect to characterization and microstructural stability of Al x CoCrCuFeNi HEA alloys. | AlCoCrCuFeNi | Yield strength (MPa)/hardness (HV) | - | HV | {'percentage': 'at.%', 'Phases': 'FCC mixture', 'Cu': '24.14'} |  | ['High temperature yield strength 400MPa'] | 19.77 | 7.52 |  | 24.63 |  | 4.99 | [9 empty] | 18.94
table | 10.1016/j.jallcom.2013.08.176 | Experimental data from previous studies with respect to characterization and microstructural stability of Al x CoCrCuFeNi HEA alloys. | AlCoCrCuFeNi | Yield strength (MPa)/hardness (HV) | - | HV | {'percentage': 'at.%', 'Phases': 'BCC', 'Cu': '4.89'} |  | ['High temperature yield strength 400MPa'] | 12.71 | 11.33 |  | 6.08 |  | 45.36 | [9 empty] | 19.63
table | 10.1016/j.jallcom.2013.08.176 | Experimental data from previous studies with respect to characterization and microstructural stability of Al x CoCrCuFeNi HEA alloys. | AlCoCrCuFeNi | Yield strength (MPa)/hardness (HV) | Compressive yield stress - 580, 310, 180, 50MPa | HV | {'percentage': 'at.%', 'Phases': 'FCC mixture', 'Cu': '24.14'} |  | ['High temperature yield strength 400MPa'] | 19.77 | 7.52 |  | 24.63 |  | 4.99 | [9 empty] | 18.94
table | 10.1016/j.jallcom.2013.08.176 | Experimental data from previous studies with respect to characterization and microstructural stability of Al x CoCrCuFeNi HEA alloys. | AlCoCrCuFeNi | Yield strength (MPa)/hardness (HV) | Compressive yield stress - 580, 310, 180, 50MPa | HV | {'percentage': 'at.%', 'Phases': 'BCC', 'Cu': '4.89'} |  | ['High temperature yield strength 400MPa'] | 12.71 | 11.33 |  | 6.08 |  | 45.36 | [9 empty] | 19.63
table | 10.1016/j.jallcom.2013.08.176 | Experimental data from previous studies with respect to characterization and microstructural stability of Al x CoCrCuFeNi HEA alloys. |  | Yield strength (MPa)/hardness (HV) |  | HV |  |  | ['High temperature yield strength 400MPa']
table | 10.1016/j.jallcom.2013.08.176 | Experimental data from previous studies with respect to characterization and microstructural stability of Al x CoCrCuFeNi HEA alloys. | Al1.3CoCrCuFeNi | Yield strength (MPa)/hardness (HV) | High temperature hardness - 500, 520, 470, 630, 820, 400, 310HV | HV |  |  | ['High temperature yield strength 400MPa']
table | 10.1016/j.jallcom.2013.08.176 | Experimental data from previous studies with respect to characterization and microstructural stability of Al x CoCrCuFeNi HEA alloys. |  | Yield strength (MPa)/hardness (HV) |  | HV |  |  | ['High temperature yield strength 400MPa']
table | 10.1016/j.jallcom.2013.08.176 | Experimental data from previous studies with respect to characterization and microstructural stability of Al x CoCrCuFeNi HEA alloys. | Al1.5CoCrCuFeNi | Yield strength (MPa)/hardness (HV) | High temperature hardness - 480, 450, 400, 430, 340, 310HV | HV |  |  | ['High temperature yield strength 400MPa']
table | 10.1016/j.jallcom.2013.08.176 | Experimental data from previous studies with respect to characterization and microstructural stability of Al x CoCrCuFeNi HEA alloys. |  | Yield strength (MPa)/hardness (HV) |  | HV |  |  | ['High temperature yield strength 400MPa']
table | 10.1016/j.jallcom.2013.08.176 | Experimental data from previous studies with respect to characterization and microstructural stability of Al x CoCrCuFeNi HEA alloys. | Al1.8CoCrCuFeNi | Yield strength (MPa)/hardness (HV) | High temperature hardness - 620, 580, 560, 970, 1880, 1680, 330HV | HV |  |  | ['High temperature yield strength 400MPa']
table | 10.1016/j.jallcom.2013.08.176 | Experimental data from previous studies with respect to characterization and microstructural stability of Al x CoCrCuFeNi HEA alloys. |  | Yield strength (MPa)/hardness (HV) |  | HV |  |  | ['High temperature yield strength 400MPa']
table | 10.1016/j.jallcom.2013.08.176 | Experimental data from previous studies with respect to characterization and microstructural stability of Al x CoCrCuFeNi HEA alloys. | Al2CoCrCuFeNi | Yield strength (MPa)/hardness (HV) | 600MPa | HV |  | {'Composition': 'Al2CoCrCuFeNi', 'Processing route': 'Arc melting+casting', 'Microstructure/phases': 'FCC+BCC', 'Yield strength (MPa)/hardness (HV)': '600MPa', 'Heat treatment conditions': 'Heating to 700degC', 'Microstructure /phases': '-', 'Ref.': '[1]'} | ['High temperature yield strength 400MPa']
table | 10.1016/j.jallcom.2013.08.176 | Experimental data from previous studies with respect to characterization and microstructural stability of Al x CoCrCuFeNi HEA alloys. | Al2CoCrCuFeNi | Yield strength (MPa)/hardness (HV) | Compressive yield stress - 1100, 800, 300, 120, 90MPa | HV |  |  | ['High temperature yield strength 400MPa']
table | 10.1016/j.jallcom.2013.08.176 | Experimental data from previous studies with respect to characterization and microstructural stability of Al x CoCrCuFeNi HEA alloys. | Al2CoCrCuFeNi | High temperature hardness - 275, 225, 240, 390, 325, 290, 200HV | 600MPa | HV |  | {'AlCoCrCuFeNi': 'Al2CoCrCuFeNi', 'Laser cladding of coatings': 'Arc melting+casting', 'FCC+BCC': 'FCC+BCC', '390HV': '1620MPa', 'T =200, 300, 400, 500, 600, 700, 800degC': 'Heating to 700degC', '-': '-', 'High temperature hardness - 275, 225, 240, 390, 325, 290, 200HV': '600MPa', '[13]': '[1]'} | ['Compressive yield stress - 580, 310, 180, 50MPa', 'High temperature hardness - 500, 520, 470, 630, 820, 400, 310HV', 'High temperature hardness - 480, 450, 400, 430, 340, 310HV', 'High temperature hardness - 620, 580, 560, 970, 1880, 1680, 330HV']
table | 10.1016/j.jallcom.2013.08.176 | Experimental data from previous studies with respect to characterization and microstructural stability of Al x CoCrCuFeNi HEA alloys. | Al2CoCrCuFeNi | High temperature hardness - 275, 225, 240, 390, 325, 290, 200HV | Compressive yield stress - 1100, 800, 300, 120, 90MPa | HV |  |  | ['Compressive yield stress - 580, 310, 180, 50MPa', 'High temperature hardness - 500, 520, 470, 630, 820, 400, 310HV', 'High temperature hardness - 480, 450, 400, 430, 340, 310HV', 'High temperature hardness - 620, 580, 560, 970, 1880, 1680, 330HV']
table | 10.1016/j.jallcom.2013.08.176 | Experimental data from previous studies with respect to characterization and microstructural stability of Al x CoCrCuFeNi HEA alloys. | Al2CoCrCuFeNi | High temperature hardness - 500, 520, 470, 630, 820, 400, 310HV | 600MPa | HV |  | {'Al1.3CoCrCuFeNi': 'Al2CoCrCuFeNi', 'Laser cladding of coatings': 'Arc melting+casting', 'BCC+FCC': 'FCC+BCC', '1620MPa': '1620MPa', 'T =200, 300, 400, 500, 600, 700,800degC': 'Heating to 700degC', '-': '-', 'High temperature hardness - 500, 520, 470, 630, 820, 400, 310HV': '600MPa', '[13]': '[1]'} | ['High temperature hardness - 480, 450, 400, 430, 340, 310HV', 'High temperature hardness - 620, 580, 560, 970, 1880, 1680, 330HV']
table | 10.1016/j.jallcom.2013.08.176 | Experimental data from previous studies with respect to characterization and microstructural stability of Al x CoCrCuFeNi HEA alloys. | Al2CoCrCuFeNi | High temperature hardness - 500, 520, 470, 630, 820, 400, 310HV | Compressive yield stress - 1100, 800, 300, 120, 90MPa | HV |  |  | ['High temperature hardness - 480, 450, 400, 430, 340, 310HV', 'High temperature hardness - 620, 580, 560, 970, 1880, 1680, 330HV']
table | 10.1016/j.jallcom.2013.08.176 | Experimental data from previous studies with respect to characterization and microstructural stability of Al x CoCrCuFeNi HEA alloys. | Al2CoCrCuFeNi | High temperature hardness - 480, 450, 400, 430, 340, 310HV | 600MPa | HV |  | {'Al1.5CoCrCuFeNi': 'Al2CoCrCuFeNi', 'Laser cladding of coatings': 'Arc melting+casting', 'BCC+FCC': 'FCC+BCC', '': '1620MPa', 'T =200, 300, 400, 500, 600, 700degC': 'Heating to 700degC', '-': '-', 'High temperature hardness - 480, 450, 400, 430, 340, 310HV': '600MPa', '[13]': '[1]'} | ['High temperature hardness - 620, 580, 560, 970, 1880, 1680, 330HV']
table | 10.1016/j.jallcom.2013.08.176 | Experimental data from previous studies with respect to characterization and microstructural stability of Al x CoCrCuFeNi HEA alloys. | Al2CoCrCuFeNi | High temperature hardness - 480, 450, 400, 430, 340, 310HV | Compressive yield stress - 1100, 800, 300, 120, 90MPa | HV |  |  | ['High temperature hardness - 620, 580, 560, 970, 1880, 1680, 330HV']
table | 10.1016/j.jallcom.2013.08.176 | Experimental data from previous studies with respect to characterization and microstructural stability of Al x CoCrCuFeNi HEA alloys. | Al2CoCrCuFeNi | High temperature hardness - 620, 580, 560, 970, 1880, 1680, 330HV | 600MPa | HV |  | {'Al1.8CoCrCuFeNi': 'Al2CoCrCuFeNi', 'Laser cladding of coatings': 'Arc melting+casting', 'BCC+FCC': 'FCC+BCC', '': '1620MPa', 'T =200, 300, 400, 500, 600, 700, 800degC': 'Heating to 700degC', '-': '-', 'High temperature hardness - 620, 580, 560, 970, 1880, 1680, 330HV': '600MPa', '[13]': '[1]'}
table | 10.1016/j.jallcom.2013.08.176 | Experimental data from previous studies with respect to characterization and microstructural stability of Al x CoCrCuFeNi HEA alloys. | Al2CoCrCuFeNi | High temperature hardness - 620, 580, 560, 970, 1880, 1680, 330HV | Compressive yield stress - 1100, 800, 300, 120, 90MPa | HV
text | 10.1016/j.jallcom.2013.08.176 |  | AlCoCrCuFeNi | hardness | 120 | HV | {'percentage': 'at.%', 'Phases': 'FCC mixture', 'Cu': '24.14'} |  |  | 19.77 | 7.52 |  | 24.63 |  | 4.99 | [9 empty] | 18.94
text | 10.1016/j.jallcom.2013.08.176 |  | AlCoCrCuFeNi | hardness | 120 | HV | {'percentage': 'at.%', 'Phases': 'BCC', 'Cu': '4.89'} |  |  | 12.71 | 11.33 |  | 6.08 |  | 45.36 | [9 empty] | 19.63
text | 10.1016/j.jallcom.2013.08.176 |  | Al5CoCrCuFeNi | hardness | 2400 | HV | {'percentage': 'at.%', 'Phases': 'B2', 'Cu': '9.93'} |  |  | 10.35 | 49.06 |  | 10.61 |  | 9.58 | [9 empty] | 10.46
text | 10.1016/j.jallcom.2013.08.176 |  | Al5CoCrCuFeNi | hardness | 2400 | HV | {'percentage': 'at.%', 'Phases': 'B2', 'Cu': '9.93'} |  |  | 10.35 | 49.06 |  | 10.61 |  | 9.58 | [9 empty] | 10.46
text | 10.1016/j.jallcom.2013.08.176 |  | alloy | hardness | 900 | HV
| 10.1016/j.jallcom.2013.08.176 |  | Al0.45CoCrCuFeNi |  |  |  | {'percentage': 'at.%', 'Phases': 'FCC mixture (white region in BSE image)', 'Cu': '13.52'} |  |  | 25.65 | 2.59 |  | 23.49 |  | 13.21 | [9 empty] | 21.54
| 10.1016/j.jallcom.2013.08.176 |  | Al0.45CoCrCuFeNi |  |  |  | {'percentage': 'at.%', 'Phases': 'BCC (grey region in BSE image)', 'Cu': '4.34'} |  |  | 10.32 | 3.23 |  | 6.81 |  | 64.97 | [9 empty] | 10.31
| 10.1016/j.jallcom.2013.08.176 |  | Al2.5CoCrCuFeNi |  |  |  | {'percentage': 'at.%', 'Phases': 'B2', 'Cu': '10.95'} |  |  | 11.42 | 35.61 |  | 11.34 |  | 15.9 | [9 empty] | 14.77
| 10.1016/j.jallcom.2013.08.176 |  | Al2.5CoCrCuFeNi |  |  |  | {'percentage': 'at.%', 'Phases': 'F2', 'Cu': '53.76'} |  |  | 15.72 | 2.59 |  | 13.23 |  | 3.07 | [9 empty] | 11.63
| 10.1016/j.jallcom.2013.11.084 |  | Al0.3 |  |  |  | {'percentage': 'at.%', 'Constituent phase': 'Columnar cell', 'Crystal structure': 'FCC'} |  |  | 23.1+-0.9 | 6.9+-0.6 |  | 23.2+-0.9 |  | 23.7+-0.6 | [9 empty] | 23.1+-1.1
| 10.1016/j.jallcom.2013.11.084 |  | Al0.5 |  |  |  | {'percentage': 'at.%', 'Constituent phase': 'Dendrite', 'Crystal structure': 'FCC'} |  |  | 23.6+-0.0 | 6.6+-0.6 |  | 22.0+-0.1 |  | 22.9+-0.4 | [9 empty] | 24.9+-0.1
| 10.1016/j.jallcom.2013.11.084 |  | Al0.5 |  |  |  | {'percentage': 'at.%', 'Constituent phase': 'Interdendrite', 'Crystal structure': 'BCC'} |  |  | 14.8+-0.1 | 33.1+-0.7 |  | 35.0+-0.1 |  | 6.8+-0.8 | [9 empty] | 10.3+-0.2
| 10.1016/j.jallcom.2013.11.084 |  | Al0.5 |  |  |  | {'percentage': 'at.%', 'Constituent phase': 'Precipitate in dendrite', 'Crystal structure': 'BCC'} |  |  | 17.7+-0.9 | 24.0+-0.4 |  | 32.3+-2.0 |  | 11.6+-0.2 | [9 empty] | 14.4+-0.9
| 10.1016/j.jallcom.2013.11.084 |  | Al0.7 |  |  |  | {'percentage': 'at.%', 'Constituent phase': 'Fe,Cr-rich (side-plate)', 'Crystal structure': 'FCC'} |  |  | 23.7+-0.3 | 7.6+-1.3 |  | 17.0+-0.6 |  | 26.2+-1.3 | [9 empty] | 25.5+-0.7
| 10.1016/j.jallcom.2013.11.084 |  | Al0.7 |  |  |  | {'percentage': 'at.%', 'Constituent phase': 'Ni,Al-rich (inter side-plate)', 'Crystal structure': 'BCC'} |  |  | 17.4+-1.0 | 27.6+-1.9 |  | 29.1+-1.5 |  | 12.2+-1.0 | [9 empty] | 13.7+-1.3
| 10.1016/j.jallcom.2013.11.084 |  | Al0.9 |  |  |  | {'percentage': 'at.%', 'Constituent phase': 'Fe,Cr-rich phase (bright)', 'Crystal structure': 'FCC'} |  |  | 24.4+-0.3 | 6.3+-1.9 |  | 14.0+-0.7 |  | 26.5+-1.5 | [9 empty] | 28.8+-1.0
| 10.1016/j.jallcom.2013.11.084 |  | Al0.9 |  |  |  | {'percentage': 'at.%', 'Constituent phase': 'Ni,Al-rich phase (dark)', 'Crystal structure': 'BCC'} |  |  | 19.0+-0.2 | 26.4+-1.4 |  | 28.5+-0.4 |  | 11.5+-0.5 | [9 empty] | 14.6+-1.1
| 10.1016/j.jallcom.2013.11.084 |  | Al1.5 |  |  |  | {'percentage': 'at.%', 'Constituent phase': 'Fe,Cr-rich phase (particle)', 'Crystal structure': 'BCC'} |  |  | 17.4+-0.9 | 21.4+-0.3 |  | 14.9+-2.2 |  | 24.5+-2.2 | [9 empty] | 21.8+-1.1
| 10.1016/j.jallcom.2013.11.084 |  | Al1.5 |  |  |  | {'percentage': 'at.%', 'Constituent phase': 'Ni,Al-rich phase (matrix)', 'Crystal structure': 'BCC'} |  |  | 17.7+-0.7 | 23.2+-1.4 |  | 15.9+-0.6 |  | 22.9+-0.5 | [9 empty] | 20.3+-0.2
table | 10.1016/j.jallcom.2013.12.210 | Microhardness of the studied alloys in as-solidified and annealed states. | CoCrFeNi | Microhardness, HV | 160+-4 | HV | {'percentage': 'at.%', 'Element, at.%': 'CoCrFeNi'} | {'Alloy': 'CoCrFeNi', 'Microhardness, HV': '134+-4'} | ['As-solidified'] | CoCrFeNi |  |  | CoCrFeNi |  | CoCrFeNi | [6 empty] | CoCrFeNi |  | CoCrFeNi | CoCrFeNi
table | 10.1016/j.jallcom.2013.12.210 | Microhardness of the studied alloys in as-solidified and annealed states. | CoCrFeNiMn | Microhardness, HV | 170+-4 | HV | {'percentage': 'at.%', 'Element, at.%': 'CoCrFeNiMn'} | {'Alloy': 'CoCrFeNiMn', 'Microhardness, HV': '135+-2'} | ['As-solidified'] | CoCrFeNiMn |  |  | CoCrFeNiMn |  | CoCrFeNiMn | [6 empty] | CoCrFeNiMn |  | CoCrFeNiMn | CoCrFeNiMn
table | 10.1016/j.jallcom.2013.12.210 | Microhardness of the studied alloys in as-solidified and annealed states. | CoCrFeNiV | Microhardness, HV | 524+-15 | HV | {'percentage': 'at.%', 'Element, at.%': 'CoCrFeNiV'} | {'Alloy': 'CoCrFeNiV', 'Microhardness, HV': '587+-17'} | ['As-solidified'] | CoCrFeNiV |  |  | CoCrFeNiV |  | CoCrFeNiV | [6 empty] | CoCrFeNiV |  | CoCrFeNiV | CoCrFeNiV
table | 10.1016/j.jallcom.2013.12.210 | Microhardness of the studied alloys in as-solidified and annealed states. | CoCrFeNiMnV | Microhardness, HV | 650+-27 | HV | {'percentage': 'at.%', 'Element, at.%': 'CoCrFeNiMnV'} | {'Alloy': 'CoCrFeNiMnV', 'Microhardness, HV': '636+-23'} | ['As-solidified'] | CoCrFeNiMnV |  |  | CoCrFeNiMnV |  | CoCrFeNiMnV | [6 empty] | CoCrFeNiMnV |  | CoCrFeNiMnV | CoCrFeNiMnV
table | 10.1016/j.jallcom.2013.12.210 | Microhardness of the studied alloys in as-solidified and annealed states. | CoCrFeNi | Microhardness, HV | 134+-4 | HV | {'percentage': 'at.%', 'Element, at.%': 'CoCrFeNi'} | {'Alloy': 'CoCrFeNi', 'Microhardness, HV': '134+-4'} | ['Annealed'] | CoCrFeNi |  |  | CoCrFeNi |  | CoCrFeNi | [6 empty] | CoCrFeNi |  | CoCrFeNi | CoCrFeNi
table | 10.1016/j.jallcom.2013.12.210 | Microhardness of the studied alloys in as-solidified and annealed states. | CoCrFeNiMn | Microhardness, HV | 135+-2 | HV | {'percentage': 'at.%', 'Element, at.%': 'CoCrFeNiMn'} | {'Alloy': 'CoCrFeNiMn', 'Microhardness, HV': '135+-2'} | ['Annealed'] | CoCrFeNiMn |  |  | CoCrFeNiMn |  | CoCrFeNiMn | [6 empty] | CoCrFeNiMn |  | CoCrFeNiMn | CoCrFeNiMn
table | 10.1016/j.jallcom.2013.12.210 | Microhardness of the studied alloys in as-solidified and annealed states. | CoCrFeNiV | Microhardness, HV | 587+-17 | HV | {'percentage': 'at.%', 'Element, at.%': 'CoCrFeNiV'} | {'Alloy': 'CoCrFeNiV', 'Microhardness, HV': '587+-17'} | ['Annealed'] | CoCrFeNiV |  |  | CoCrFeNiV |  | CoCrFeNiV | [6 empty] | CoCrFeNiV |  | CoCrFeNiV | CoCrFeNiV
table | 10.1016/j.jallcom.2013.12.210 | Microhardness of the studied alloys in as-solidified and annealed states. | CoCrFeNiMnV | Microhardness, HV | 636+-23 | HV | {'percentage': 'at.%', 'Element, at.%': 'CoCrFeNiMnV'} | {'Alloy': 'CoCrFeNiMnV', 'Microhardness, HV': '636+-23'} | ['Annealed'] | CoCrFeNiMnV |  |  | CoCrFeNiMnV |  | CoCrFeNiMnV | [6 empty] | CoCrFeNiMnV |  | CoCrFeNiMnV | CoCrFeNiMnV
text | 10.1016/j.jallcom.2013.12.210 |  | CoCrFeNi | hardness | 160 | HV | {'percentage': 'at.%', 'Element, at.%': 'CoCrFeNi'} |  |  | CoCrFeNi |  |  | CoCrFeNi |  | CoCrFeNi | [6 empty] | CoCrFeNi |  | CoCrFeNi | CoCrFeNi
text | 10.1016/j.jallcom.2013.12.210 |  | CoCrFeNiMn | hardness | 170 | HV | {'percentage': 'at.%', 'Element, at.%': 'CoCrFeNiMn'} |  |  | CoCrFeNiMn |  |  | CoCrFeNiMn |  | CoCrFeNiMn | [6 empty] | CoCrFeNiMn |  | CoCrFeNiMn | CoCrFeNiMn
text | 10.1016/j.jallcom.2013.12.210 |  | CoCrFeNiV | hardness | 587 | HV | {'percentage': 'at.%', 'Element, at.%': 'CoCrFeNiV'} |  |  | CoCrFeNiV |  |  | CoCrFeNiV |  | CoCrFeNiV | [6 empty] | CoCrFeNiV |  | CoCrFeNiV | CoCrFeNiV
text | 10.1016/j.jallcom.2013.12.210 |  | CoCrFeNiMnV | hardness | 636 | HV | {'percentage': 'at.%', 'Element, at.%': 'CoCrFeNiMnV'} |  |  | CoCrFeNiMnV |  |  | CoCrFeNiMnV |  | CoCrFeNiMnV | [6 empty] | CoCrFeNiMnV |  | CoCrFeNiMnV | CoCrFeNiMnV
text | 10.1016/j.jallcom.2013.12.210 |  | CoCrFeNiV | hardness | 1002 | HV | {'percentage': 'at.%', 'Element, at.%': 'CoCrFeNiV'} |  |  | CoCrFeNiV |  |  | CoCrFeNiV |  | CoCrFeNiV | [6 empty] | CoCrFeNiV |  | CoCrFeNiV | CoCrFeNiV
text | 10.1016/j.jallcom.2013.12.210 |  | CoCrFeNiMnV | hardness | 1025 | HV | {'percentage': 'at.%', 'Element, at.%': 'CoCrFeNiMnV'} |  |  | CoCrFeNiMnV |  |  | CoCrFeNiMnV |  | CoCrFeNiMnV | [6 empty] | CoCrFeNiMnV |  | CoCrFeNiMnV | CoCrFeNiMnV
text | 10.1016/j.jallcom.2013.12.210 |  | CoCrFeNi | hardness | 140 | HV | {'percentage': 'at.%', 'Element, at.%': 'CoCrFeNi'} |  |  | CoCrFeNi |  |  | CoCrFeNi |  | CoCrFeNi | [6 empty] | CoCrFeNi |  | CoCrFeNi | CoCrFeNi
text | 10.1016/j.jallcom.2013.12.210 |  | CoCrFeNiMn | hardness | 134 | HV | {'percentage': 'at.%', 'Element, at.%': 'CoCrFeNiMn'} |  |  | CoCrFeNiMn |  |  | CoCrFeNiMn |  | CoCrFeNiMn | [6 empty] | CoCrFeNiMn |  | CoCrFeNiMn | CoCrFeNiMn
text | 10.1016/j.jallcom.2013.12.210 |  | CoCrFeNiV | hardness | 524 | HV | {'percentage': 'at.%', 'Element, at.%': 'CoCrFeNiV'} |  |  | CoCrFeNiV |  |  | CoCrFeNiV |  | CoCrFeNiV | [6 empty] | CoCrFeNiV |  | CoCrFeNiV | CoCrFeNiV
text | 10.1016/j.jallcom.2013.12.210 |  | CoCrFeNoMnV | hardness | 636 | HV
text | 10.1016/j.jallcom.2013.12.210 |  | CoCrFeNiV | hardness | 1002 | HV | {'percentage': 'at.%', 'Element, at.%': 'CoCrFeNiV'} |  |  | CoCrFeNiV |  |  | CoCrFeNiV |  | CoCrFeNiV | [6 empty] | CoCrFeNiV |  | CoCrFeNiV | CoCrFeNiV
text | 10.1016/j.jallcom.2013.12.210 |  | CoCrFeNiV | hardness | 1025 | HV | {'percentage': 'at.%', 'Element, at.%': 'CoCrFeNiV'} |  |  | CoCrFeNiV |  |  | CoCrFeNiV |  | CoCrFeNiV | [6 empty] | CoCrFeNiV |  | CoCrFeNiV | CoCrFeNiV
text | 10.1016/j.jallcom.2013.12.210 |  | CoCrFeNiV | hardness | 628 | HV | {'percentage': 'at.%', 'Element, at.%': 'CoCrFeNiV'} |  |  | CoCrFeNiV |  |  | CoCrFeNiV |  | CoCrFeNiV | [6 empty] | CoCrFeNiV |  | CoCrFeNiV | CoCrFeNiV
text | 10.1016/j.jallcom.2013.12.210 |  | CoCrFeNiMnV | hardness | 784 | HV | {'percentage': 'at.%', 'Element, at.%': 'CoCrFeNiMnV'} |  |  | CoCrFeNiMnV |  |  | CoCrFeNiMnV |  | CoCrFeNiMnV | [6 empty] | CoCrFeNiMnV |  | CoCrFeNiMnV | CoCrFeNiMnV
| 10.1016/j.jallcom.2013.12.210 |  | 1 |  |  |  | {'percentage': 'at.%', 'Element, at.%': 'Grains'} |  |  | 24.7 |  |  | 24.8 |  | 25.3 | [6 empty] | - |  | - | 25.2
| 10.1016/j.jallcom.2013.12.210 |  | 1 |  |  |  | {'percentage': 'at.%', 'Element, at.%': 'Dendrites'} |  |  | 21.0 |  |  | 16.7 |  | 21.8 | [6 empty] | 16.4 |  | - | 22.1
| 10.1016/j.jallcom.2013.12.210 |  | 2 |  |  |  | {'percentage': 'at.%', 'Element, at.%': 'Interdendrites'} |  |  | 16.8 |  |  | 22.9 |  | 17.0 | [6 empty] | 26.6 |  | - | 16.7
| 10.1016/j.jallcom.2013.12.210 |  | 1 |  |  |  | {'percentage': 'at.%', 'Element, at.%': 'Grain boundary phase'} |  |  | 20.9 |  |  | 24.4 |  | 17.0 | [6 empty] | - |  | 18.3 | 19.4
| 10.1016/j.jallcom.2013.12.210 |  | 2 |  |  |  | {'percentage': 'at.%', 'Element, at.%': 'Grain interiors'} |  |  | 18.9 |  |  | 17.8 |  | 22.1 | [6 empty] | - |  | 21.2 | 20.0
| 10.1016/j.jallcom.2013.12.210 |  | 1 |  |  |  | {'percentage': 'at.%', 'Element, at.%': 'Grain boundary phase'} |  |  | 16.1 |  |  | 22.7 |  | 12.6 | [6 empty] | 19.1 |  | 14.0 | 15.5
| 10.1016/j.jallcom.2013.12.210 |  | 2 |  |  |  | {'percentage': 'at.%', 'Element, at.%': 'Grain interiors'} |  |  | 16.3 |  |  | 15.6 |  | 18.0 | [6 empty] | 15.5 |  | 17.2 | 17.4
| 10.1016/j.jallcom.2014.01.233 |  | 0 |  |  |  | {'percentage': 'at.%'} |  |  | 25 | 25 |  | 25 | [11 empty] | 25
| 10.1016/j.jallcom.2014.01.233 |  | 10 |  |  |  | {'percentage': 'at.%'} |  |  | 28 | 22 |  | 25 | [11 empty] | 25
| 10.1016/j.jallcom.2014.01.233 |  | 20 |  |  |  | {'percentage': 'at.%'} |  |  | 28 | 22 |  | 25 | [11 empty] | 25
| 10.1016/j.jallcom.2014.01.233 |  | 30 |  |  |  | {'percentage': 'at.%'} |  |  | 28 | 23 |  | 23 | [11 empty] | 26
| 10.1016/j.jallcom.2014.09.073 |  | Al0.5CrFeNiTi0.25 | [7 empty] | 22.9 |  | 46.2 | 9.7 | 7.5 | [9 empty] | 13.7
| 10.1016/j.jallcom.2014.09.073 |  | Al0.5CrFeNiTi0.25 | [7 empty] | 22.9 |  | 45.0 | 12.3 | 8.3 | [9 empty] | 11.5
| 10.1016/j.jallcom.2014.09.073 |  | Al0.5CrFeNiTi0.25 | [7 empty] | 2.7 |  | 8.4 | 0.6 | 48.9 | [9 empty] | 39.4
| 10.1016/j.jallcom.2014.09.073 |  | Al0.5CrFeNiTi0.25 | [7 empty] | 4.3 |  | 9.5 | 1.4 | 43.9 | [9 empty] | 40.9
| 10.1016/j.actamat.2018.01.028 |  | x i | [8 empty] | 0.180 |  |  |  |  | 0.232 |  | 0.225 |  | 0.201 |  |  | 0.162
| 10.1016/j.actamat.2018.01.028 |  | r i a | [8 empty] | 0.151 |  |  |  |  | 0.362 |  | 0.091 |  | 0.239 |  |  | 0.157
| 10.1016/j.actamat.2018.01.028 |  | r i b | [8 empty] | 0.151 |  |  |  |  | 0.362 |  | 0.091 |  | 0.239 |  |  | 0.157
| 10.1016/j.actamat.2018.01.028 |  | r i g | [8 empty] | 0.208 |  |  |  |  | 0.102 |  | 0.359 |  | 0.164 |  |  | 0.167
| 10.1016/j.actamat.2018.01.028 |  | r i d | [8 empty] | 0.208 |  |  |  |  | 0.102 |  | 0.359 |  | 0.164 |  |  | 0.167
| 10.1016/j.jallcom.2014.09.145 |  | AlNbTaTiZr |  |  |  | {'X': '(Al) 20'} | [6 empty] | 20 |  |  | 21 |  |  |  | 19 |  |  |  |  | 20
| 10.1016/j.jallcom.2014.09.145 |  | VNbTaTiZr |  |  |  | {'X': '(V) 21'} | [6 empty] | 20 |  |  | 20 |  |  |  | 20 |  |  |  |  | 19
| 10.1016/j.jallcom.2014.09.145 |  | CrNbTaTiZr |  |  |  | {'X': '(Cr) 17'} | [6 empty] | 19 |  |  | 21 |  |  |  | 20 |  |  |  |  | 23
| 10.1016/j.jallcom.2014.09.145 |  | SnNbTaTiZr |  |  |  | {'X': '(Sn) 20'} | [6 empty] | 18 |  |  | 20 |  |  |  | 19 |  |  |  |  | 23
table | 10.1016/j.jallcom.2014.11.064 | Lattice constant (a), Vickers hardness (Hv), melting temperature (Tm ), atomic radius (r), density (r), and crystal structure of Al, Hf, Nb, Ta, Ti, and Zr pure metals are listed in the upper part [17,29-31]. Theoretical lattice constant (amix ) and experimental lattice constant (a), theoretical density (rmix ) and experimental density (r), theoretical hardness (Hvmix ) and experimental hardness (Hv) for the Al x HfNbTaTiZr HEAs series are listed in the lower part. | HfNbTaTiZr (Al0) | Theor. hardness (Hvmix ) | 119+-0.5 | Hv | {'percentage': 'at.%', '': 'Designed composition'} | {'Alloy': 'HfNbTaTiZr', 'Theor. lattice constant (amix , A)': '3.41+-0.01', 'Exper. lattice constant (a, A)': '3.414+-0.001', 'Theor. density (rmix , g/cm3)': '9.96+-0.01', 'Exper. density (r, g/cm3)': '9.72+-0.04', 'Theor. hardness (Hvmix )': '119+-0.5', 'Exper. hardness (Hv)': '295+-3'} | ['Designed com.'] |  | - |  |  | 20.0 |  |  | 20.0 |  |  |  | 20.0 |  |  |  |  | 20.0 | 20.0
table | 10.1016/j.jallcom.2014.11.064 | Lattice constant (a), Vickers hardness (Hv), melting temperature (Tm ), atomic radius (r), density (r), and crystal structure of Al, Hf, Nb, Ta, Ti, and Zr pure metals are listed in the upper part [17,29-31]. Theoretical lattice constant (amix ) and experimental lattice constant (a), theoretical density (rmix ) and experimental density (r), theoretical hardness (Hvmix ) and experimental hardness (Hv) for the Al x HfNbTaTiZr HEAs series are listed in the lower part. | HfNbTaTiZr (Al0) | Theor. hardness (Hvmix ) | 119+-0.5 | Hv | {'percentage': 'at.%', '': 'Actual composition'} | {'Alloy': 'HfNbTaTiZr', 'Theor. lattice constant (amix , A)': '3.41+-0.01', 'Exper. lattice constant (a, A)': '3.414+-0.001', 'Theor. density (rmix , g/cm3)': '9.96+-0.01', 'Exper. density (r, g/cm3)': '9.72+-0.04', 'Theor. hardness (Hvmix )': '119+-0.5', 'Exper. hardness (Hv)': '295+-3'} | ['Designed com.'] |  | - |  |  | 20.2 |  |  | 20.2 |  |  |  | 18.9 |  |  |  |  | 19.9 | 20.8
table | 10.1016/j.jallcom.2014.11.064 | Lattice constant (a), Vickers hardness (Hv), melting temperature (Tm ), atomic radius (r), density (r), and crystal structure of Al, Hf, Nb, Ta, Ti, and Zr pure metals are listed in the upper part [17,29-31]. Theoretical lattice constant (amix ) and experimental lattice constant (a), theoretical density (rmix ) and experimental density (r), theoretical hardness (Hvmix ) and experimental hardness (Hv) for the Al x HfNbTaTiZr HEAs series are listed in the lower part. | HfNbTaTiZr (Al0) | Theor. hardness (Hvmix ) | 119+-0.5 | Hv | {'percentage': 'at.%', '': 'Interdendrite'} | {'Alloy': 'HfNbTaTiZr', 'Theor. lattice constant (amix , A)': '3.41+-0.01', 'Exper. lattice constant (a, A)': '3.414+-0.001', 'Theor. density (rmix , g/cm3)': '9.96+-0.01', 'Exper. density (r, g/cm3)': '9.72+-0.04', 'Theor. hardness (Hvmix )': '119+-0.5', 'Exper. hardness (Hv)': '295+-3'} | ['Designed com.'] |  | - |  |  | 20.6 |  |  | 13.9 |  |  |  | 16.5 |  |  |  |  | 25.6 | 23.4
table | 10.1016/j.jallcom.2014.11.064 | Lattice constant (a), Vickers hardness (Hv), melting temperature (Tm ), atomic radius (r), density (r), and crystal structure of Al, Hf, Nb, Ta, Ti, and Zr pure metals are listed in the upper part [17,29-31]. Theoretical lattice constant (amix ) and experimental lattice constant (a), theoretical density (rmix ) and experimental density (r), theoretical hardness (Hvmix ) and experimental hardness (Hv) for the Al x HfNbTaTiZr HEAs series are listed in the lower part. | HfNbTaTiZr (Al0) | Theor. hardness (Hvmix ) | 119+-0.5 | Hv | {'percentage': 'at.%', '': 'Dendrite'} | {'Alloy': 'HfNbTaTiZr', 'Theor. lattice constant (amix , A)': '3.41+-0.01', 'Exper. lattice constant (a, A)': '3.414+-0.001', 'Theor. density (rmix , g/cm3)': '9.96+-0.01', 'Exper. density (r, g/cm3)': '9.72+-0.04', 'Theor. hardness (Hvmix )': '119+-0.5', 'Exper. hardness (Hv)': '295+-3'} | ['Designed com.'] |  | - |  |  | 16.6 |  |  | 26.4 |  |  |  | 21.7 |  |  |  |  | 15.5 | 19.8
table | 10.1016/j.jallcom.2014.11.064 | Lattice constant (a), Vickers hardness (Hv), melting temperature (Tm ), atomic radius (r), density (r), and crystal structure of Al, Hf, Nb, Ta, Ti, and Zr pure metals are listed in the upper part [17,29-31]. Theoretical lattice constant (amix ) and experimental lattice constant (a), theoretical density (rmix ) and experimental density (r), theoretical hardness (Hvmix ) and experimental hardness (Hv) for the Al x HfNbTaTiZr HEAs series are listed in the lower part. | Al0.3HfNbTaTiZr (Al03) | Theor. hardness (Hvmix ) | 113+-0.5 | Hv | {'percentage': 'at.%', '': 'Designed composition'} | {'Alloy': 'Al0.3HfNbTaTiZr', 'Theor. lattice constant (amix , A)': '3.40+-0.01', 'Exper. lattice constant (a, A)': '3.404+-0.001', 'Theor. density (rmix , g/cm3)': '9.48+-0.01', 'Exper. density (r, g/cm3)': '9.53+-0.02', 'Theor. hardness (Hvmix )': '112+-0.8', 'Exper. hardness (Hv)': '353+-3'} | ['Designed com.'] |  | 5.5 |  |  | 18.9 |  |  | 18.9 |  |  |  | 18.9 |  |  |  |  | 18.9 | 18.9
table | 10.1016/j.jallcom.2014.11.064 | Lattice constant (a), Vickers hardness (Hv), melting temperature (Tm ), atomic radius (r), density (r), and crystal structure of Al, Hf, Nb, Ta, Ti, and Zr pure metals are listed in the upper part [17,29-31]. Theoretical lattice constant (amix ) and experimental lattice constant (a), theoretical density (rmix ) and experimental density (r), theoretical hardness (Hvmix ) and experimental hardness (Hv) for the Al x HfNbTaTiZr HEAs series are listed in the lower part. | Al0.3HfNbTaTiZr (Al03) | Theor. hardness (Hvmix ) | 113+-0.5 | Hv | {'percentage': 'at.%', '': 'Actual composition'} | {'Alloy': 'Al0.3HfNbTaTiZr', 'Theor. lattice constant (amix , A)': '3.40+-0.01', 'Exper. lattice constant (a, A)': '3.404+-0.001', 'Theor. density (rmix , g/cm3)': '9.48+-0.01', 'Exper. density (r, g/cm3)': '9.53+-0.02', 'Theor. hardness (Hvmix )': '112+-0.8', 'Exper. hardness (Hv)': '353+-3'} | ['Designed com.'] |  | 6.6 |  |  | 18.4 |  |  | 18.4 |  |  |  | 18.6 |  |  |  |  | 19.3 | 18.7
table | 10.1016/j.jallcom.2014.11.064 | Lattice constant (a), Vickers hardness (Hv), melting temperature (Tm ), atomic radius (r), density (r), and crystal structure of Al, Hf, Nb, Ta, Ti, and Zr pure metals are listed in the upper part [17,29-31]. Theoretical lattice constant (amix ) and experimental lattice constant (a), theoretical density (rmix ) and experimental density (r), theoretical hardness (Hvmix ) and experimental hardness (Hv) for the Al x HfNbTaTiZr HEAs series are listed in the lower part. | Al0.3HfNbTaTiZr (Al03) | Theor. hardness (Hvmix ) | 113+-0.5 | Hv | {'percentage': 'at.%', '': 'Interdendrite'} | {'Alloy': 'Al0.3HfNbTaTiZr', 'Theor. lattice constant (amix , A)': '3.40+-0.01', 'Exper. lattice constant (a, A)': '3.404+-0.001', 'Theor. density (rmix , g/cm3)': '9.48+-0.01', 'Exper. density (r, g/cm3)': '9.53+-0.02', 'Theor. hardness (Hvmix )': '112+-0.8', 'Exper. hardness (Hv)': '353+-3'} | ['Designed com.'] |  | 5.8 |  |  | 20.2 |  |  | 12.8 |  |  |  | 16.1 |  |  |  |  | 24.2 | 20.9
table | 10.1016/j.jallcom.2014.11.064 | Lattice constant (a), Vickers hardness (Hv), melting temperature (Tm ), atomic radius (r), density (r), and crystal structure of Al, Hf, Nb, Ta, Ti, and Zr pure metals are listed in the upper part [17,29-31]. Theoretical lattice constant (amix ) and experimental lattice constant (a), theoretical density (rmix ) and experimental density (r), theoretical hardness (Hvmix ) and experimental hardness (Hv) for the Al x HfNbTaTiZr HEAs series are listed in the lower part. | Al0.3HfNbTaTiZr (Al03) | Theor. hardness (Hvmix ) | 113+-0.5 | Hv | {'percentage': 'at.%', '': 'Dendrite'} | {'Alloy': 'Al0.3HfNbTaTiZr', 'Theor. lattice constant (amix , A)': '3.40+-0.01', 'Exper. lattice constant (a, A)': '3.404+-0.001', 'Theor. density (rmix , g/cm3)': '9.48+-0.01', 'Exper. density (r, g/cm3)': '9.53+-0.02', 'Theor. hardness (Hvmix )': '112+-0.8', 'Exper. hardness (Hv)': '353+-3'} | ['Designed com.'] |  | 2.6 |  |  | 16.8 |  |  | 24.7 |  |  |  | 20.3 |  |  |  |  | 16.8 | 18.8
table | 10.1016/j.jallcom.2014.11.064 | Lattice constant (a), Vickers hardness (Hv), melting temperature (Tm ), atomic radius (r), density (r), and crystal structure of Al, Hf, Nb, Ta, Ti, and Zr pure metals are listed in the upper part [17,29-31]. Theoretical lattice constant (amix ) and experimental lattice constant (a), theoretical density (rmix ) and experimental density (r), theoretical hardness (Hvmix ) and experimental hardness (Hv) for the Al x HfNbTaTiZr HEAs series are listed in the lower part. | Al0.5HfNbTaTiZr (Al05) | Theor. hardness (Hvmix ) | 109+-0.5 | Hv | {'percentage': 'at.%', '': 'Designed composition'} | {'Alloy': 'Al0.5HfNbTaTiZr', 'Theor. lattice constant (amix , A)': '3.40+-0.01', 'Exper. lattice constant (a, A)': '3.391+-0.001', 'Theor. density (rmix , g/cm3)': '9.25+-0.01', 'Exper. density (r, g/cm3)': '9.34+-0.01', 'Theor. hardness (Hvmix )': '109+-0.8', 'Exper. hardness (Hv)': '396+-7'} | ['Designed com.'] |  | 9.0 |  |  | 18.2 |  |  | 18.2 |  |  |  | 18.2 |  |  |  |  | 18.2 | 18.2
table | 10.1016/j.jallcom.2014.11.064 | Lattice constant (a), Vickers hardness (Hv), melting temperature (Tm ), atomic radius (r), density (r), and crystal structure of Al, Hf, Nb, Ta, Ti, and Zr pure metals are listed in the upper part [17,29-31]. Theoretical lattice constant (amix ) and experimental lattice constant (a), theoretical density (rmix ) and experimental density (r), theoretical hardness (Hvmix ) and experimental hardness (Hv) for the Al x HfNbTaTiZr HEAs series are listed in the lower part. | Al0.5HfNbTaTiZr (Al05) | Theor. hardness (Hvmix ) | 109+-0.5 | Hv | {'percentage': 'at.%', '': 'Actual composition'} | {'Alloy': 'Al0.5HfNbTaTiZr', 'Theor. lattice constant (amix , A)': '3.40+-0.01', 'Exper. lattice constant (a, A)': '3.391+-0.001', 'Theor. density (rmix , g/cm3)': '9.25+-0.01', 'Exper. density (r, g/cm3)': '9.34+-0.01', 'Theor. hardness (Hvmix )': '109+-0.8', 'Exper. hardness (Hv)': '396+-7'} | ['Designed com.'] |  | 9.4 |  |  | 18.3 |  |  | 17.6 |  |  |  | 17.6 |  |  |  |  | 19.1 | 18.0
table | 10.1016/j.jallcom.2014.11.064 | Lattice constant (a), Vickers hardness (Hv), melting temperature (Tm ), atomic radius (r), density (r), and crystal structure of Al, Hf, Nb, Ta, Ti, and Zr pure metals are listed in the upper part [17,29-31]. Theoretical lattice constant (amix ) and experimental lattice constant (a), theoretical density (rmix ) and experimental density (r), theoretical hardness (Hvmix ) and experimental hardness (Hv) for the Al x HfNbTaTiZr HEAs series are listed in the lower part. | Al0.5HfNbTaTiZr (Al05) | Theor. hardness (Hvmix ) | 109+-0.5 | Hv | {'percentage': 'at.%', '': 'Interdendrite'} | {'Alloy': 'Al0.5HfNbTaTiZr', 'Theor. lattice constant (amix , A)': '3.40+-0.01', 'Exper. lattice constant (a, A)': '3.391+-0.001', 'Theor. density (rmix , g/cm3)': '9.25+-0.01', 'Exper. density (r, g/cm3)': '9.34+-0.01', 'Theor. hardness (Hvmix )': '109+-0.8', 'Exper. hardness (Hv)': '396+-7'} | ['Designed com.'] |  | 12.7 |  |  | 16.8 |  |  | 11.3 |  |  |  | 13.5 |  |  |  |  | 24.6 | 21.1
table | 10.1016/j.jallcom.2014.11.064 | Lattice constant (a), Vickers hardness (Hv), melting temperature (Tm ), atomic radius (r), density (r), and crystal structure of Al, Hf, Nb, Ta, Ti, and Zr pure metals are listed in the upper part [17,29-31]. Theoretical lattice constant (amix ) and experimental lattice constant (a), theoretical density (rmix ) and experimental density (r), theoretical hardness (Hvmix ) and experimental hardness (Hv) for the Al x HfNbTaTiZr HEAs series are listed in the lower part. | Al0.5HfNbTaTiZr (Al05) | Theor. hardness (Hvmix ) | 109+-0.5 | Hv | {'percentage': 'at.%', '': 'Dendrite'} | {'Alloy': 'Al0.5HfNbTaTiZr', 'Theor. lattice constant (amix , A)': '3.40+-0.01', 'Exper. lattice constant (a, A)': '3.391+-0.001', 'Theor. density (rmix , g/cm3)': '9.25+-0.01', 'Exper. density (r, g/cm3)': '9.34+-0.01', 'Theor. hardness (Hvmix )': '109+-0.8', 'Exper. hardness (Hv)': '396+-7'} | ['Designed com.'] |  | 5.9 |  |  | 15.6 |  |  | 25.1 |  |  |  | 20.0 |  |  |  |  | 16.1 | 17.3
table | 10.1016/j.jallcom.2014.11.064 | Lattice constant (a), Vickers hardness (Hv), melting temperature (Tm ), atomic radius (r), density (r), and crystal structure of Al, Hf, Nb, Ta, Ti, and Zr pure metals are listed in the upper part [17,29-31]. Theoretical lattice constant (amix ) and experimental lattice constant (a), theoretical density (rmix ) and experimental density (r), theoretical hardness (Hvmix ) and experimental hardness (Hv) for the Al x HfNbTaTiZr HEAs series are listed in the lower part. | Al0.75HfNbTaTiZr (Al075) | Theor. hardness (Hvmix ) | 106+-0.5 | Hv | {'percentage': 'at.%', '': 'Designed composition'} | {'Alloy': 'Al0.75HfNbTaTiZr', 'Theor. lattice constant (amix , A)': '3.39+-0.01', 'Exper. lattice constant (a, A)': '3.372+-0.001', 'Theor. density (rmix , g/cm3)': '9.10+-0.01', 'Exper. density (r, g/cm3)': '9.27+-0.01', 'Theor. hardness (Hvmix )': '106+-0.8', 'Exper. hardness (Hv)': '427+-6'} | ['Designed com.'] |  | 13.0 |  |  | 17.4 |  |  | 17.4 |  |  |  | 17.4 |  |  |  |  | 17.4 | 17.4
table | 10.1016/j.jallcom.2014.11.064 | Lattice constant (a), Vickers hardness (Hv), melting temperature (Tm ), atomic radius (r), density (r), and crystal structure of Al, Hf, Nb, Ta, Ti, and Zr pure metals are listed in the upper part [17,29-31]. Theoretical lattice constant (amix ) and experimental lattice constant (a), theoretical density (rmix ) and experimental density (r), theoretical hardness (Hvmix ) and experimental hardness (Hv) for the Al x HfNbTaTiZr HEAs series are listed in the lower part. | Al0.75HfNbTaTiZr (Al075) | Theor. hardness (Hvmix ) | 106+-0.5 | Hv | {'percentage': 'at.%', '': 'Actual composition'} | {'Alloy': 'Al0.75HfNbTaTiZr', 'Theor. lattice constant (amix , A)': '3.39+-0.01', 'Exper. lattice constant (a, A)': '3.372+-0.001', 'Theor. density (rmix , g/cm3)': '9.10+-0.01', 'Exper. density (r, g/cm3)': '9.27+-0.01', 'Theor. hardness (Hvmix )': '106+-0.8', 'Exper. hardness (Hv)': '427+-6'} | ['Designed com.'] |  | 12.5 |  |  | 17.6 |  |  | 17.6 |  |  |  | 17.4 |  |  |  |  | 18.0 | 16.9
table | 10.1016/j.jallcom.2014.11.064 | Lattice constant (a), Vickers hardness (Hv), melting temperature (Tm ), atomic radius (r), density (r), and crystal structure of Al, Hf, Nb, Ta, Ti, and Zr pure metals are listed in the upper part [17,29-31]. Theoretical lattice constant (amix ) and experimental lattice constant (a), theoretical density (rmix ) and experimental density (r), theoretical hardness (Hvmix ) and experimental hardness (Hv) for the Al x HfNbTaTiZr HEAs series are listed in the lower part. | Al0.75HfNbTaTiZr (Al075) | Theor. hardness (Hvmix ) | 106+-0.5 | Hv | {'percentage': 'at.%', '': 'Interdendrite'} | {'Alloy': 'Al0.75HfNbTaTiZr', 'Theor. lattice constant (amix , A)': '3.39+-0.01', 'Exper. lattice constant (a, A)': '3.372+-0.001', 'Theor. density (rmix , g/cm3)': '9.10+-0.01', 'Exper. density (r, g/cm3)': '9.27+-0.01', 'Theor. hardness (Hvmix )': '106+-0.8', 'Exper. hardness (Hv)': '427+-6'} | ['Designed com.'] |  | 15.2 |  |  | 17.1 |  |  | 9.7 |  |  |  | 11.7 |  |  |  |  | 26.7 | 19.6
table | 10.1016/j.jallcom.2014.11.064 | Lattice constant (a), Vickers hardness (Hv), melting temperature (Tm ), atomic radius (r), density (r), and crystal structure of Al, Hf, Nb, Ta, Ti, and Zr pure metals are listed in the upper part [17,29-31]. Theoretical lattice constant (amix ) and experimental lattice constant (a), theoretical density (rmix ) and experimental density (r), theoretical hardness (Hvmix ) and experimental hardness (Hv) for the Al x HfNbTaTiZr HEAs series are listed in the lower part. | Al0.75HfNbTaTiZr (Al075) | Theor. hardness (Hvmix ) | 106+-0.5 | Hv | {'percentage': 'at.%', '': 'Dendrite'} | {'Alloy': 'Al0.75HfNbTaTiZr', 'Theor. lattice constant (amix , A)': '3.39+-0.01', 'Exper. lattice constant (a, A)': '3.372+-0.001', 'Theor. density (rmix , g/cm3)': '9.10+-0.01', 'Exper. density (r, g/cm3)': '9.27+-0.01', 'Theor. hardness (Hvmix )': '106+-0.8', 'Exper. hardness (Hv)': '427+-6'} | ['Designed com.'] |  | 7.8 |  |  | 14.7 |  |  | 26.4 |  |  |  | 21.9 |  |  |  |  | 14.3 | 14.9
table | 10.1016/j.jallcom.2014.11.064 | Lattice constant (a), Vickers hardness (Hv), melting temperature (Tm ), atomic radius (r), density (r), and crystal structure of Al, Hf, Nb, Ta, Ti, and Zr pure metals are listed in the upper part [17,29-31]. Theoretical lattice constant (amix ) and experimental lattice constant (a), theoretical density (rmix ) and experimental density (r), theoretical hardness (Hvmix ) and experimental hardness (Hv) for the Al x HfNbTaTiZr HEAs series are listed in the lower part. | Al1.0HfNbTaTiZr | Theor. hardness (Hvmix ) | 102+-0.5 | Hv |  | {'Alloy': 'Al1.0HfNbTaTiZr', 'Theor. lattice constant (amix , A)': '3.38+-0.01', 'Exper. lattice constant (a, A)': '3.361+-0.001 (Nb, Ta-rich)', 'Theor. density (rmix , g/cm3)': '8.84+-0.01', 'Exper. density (r, g/cm3)': '8.91+-0.02', 'Theor. hardness (Hvmix )': '102+-0.8', 'Exper. hardness (Hv)': '441+-3'} | ['Designed com.']
table | 10.1016/j.jallcom.2014.11.064 | Lattice constant (a), Vickers hardness (Hv), melting temperature (Tm ), atomic radius (r), density (r), and crystal structure of Al, Hf, Nb, Ta, Ti, and Zr pure metals are listed in the upper part [17,29-31]. Theoretical lattice constant (amix ) and experimental lattice constant (a), theoretical density (rmix ) and experimental density (r), theoretical hardness (Hvmix ) and experimental hardness (Hv) for the Al x HfNbTaTiZr HEAs series are listed in the lower part. | Al1.0HfNbTaTiZr | Theor. hardness (Hvmix ) | 102+-0.5 | Hv |  | {'Alloy': 'Al1.0HfNbTaTiZr', 'Theor. lattice constant (amix , A)': '3.38+-0.01', 'Exper. lattice constant (a, A)': '3.292+-0.001 (Al, Hf, Zr-rich)', 'Theor. density (rmix , g/cm3)': '8.84+-0.01', 'Exper. density (r, g/cm3)': '8.91+-0.02', 'Theor. hardness (Hvmix )': '102+-0.8', 'Exper. hardness (Hv)': '441+-3'} | ['Designed com.']
table | 10.1016/j.jallcom.2014.11.064 | Lattice constant (a), Vickers hardness (Hv), melting temperature (Tm ), atomic radius (r), density (r), and crystal structure of Al, Hf, Nb, Ta, Ti, and Zr pure metals are listed in the upper part [17,29-31]. Theoretical lattice constant (amix ) and experimental lattice constant (a), theoretical density (rmix ) and experimental density (r), theoretical hardness (Hvmix ) and experimental hardness (Hv) for the Al x HfNbTaTiZr HEAs series are listed in the lower part. | HfNbTaTiZr (Al0) | Theor. hardness (Hvmix ) | 119+-0.5 | Hv | {'percentage': 'at.%', '': 'Designed composition'} | {'Alloy': 'HfNbTaTiZr', 'Theor. lattice constant (amix , A)': '3.41+-0.01', 'Exper. lattice constant (a, A)': '3.414+-0.001', 'Theor. density (rmix , g/cm3)': '9.96+-0.01', 'Exper. density (r, g/cm3)': '9.72+-0.04', 'Theor. hardness (Hvmix )': '119+-0.5', 'Exper. hardness (Hv)': '295+-3'} | ['Analyzed com.'] |  | - |  |  | 20.0 |  |  | 20.0 |  |  |  | 20.0 |  |  |  |  | 20.0 | 20.0
table | 10.1016/j.jallcom.2014.11.064 | Lattice constant (a), Vickers hardness (Hv), melting temperature (Tm ), atomic radius (r), density (r), and crystal structure of Al, Hf, Nb, Ta, Ti, and Zr pure metals are listed in the upper part [17,29-31]. Theoretical lattice constant (amix ) and experimental lattice constant (a), theoretical density (rmix ) and experimental density (r), theoretical hardness (Hvmix ) and experimental hardness (Hv) for the Al x HfNbTaTiZr HEAs series are listed in the lower part. | HfNbTaTiZr (Al0) | Theor. hardness (Hvmix ) | 119+-0.5 | Hv | {'percentage': 'at.%', '': 'Actual composition'} | {'Alloy': 'HfNbTaTiZr', 'Theor. lattice constant (amix , A)': '3.41+-0.01', 'Exper. lattice constant (a, A)': '3.414+-0.001', 'Theor. density (rmix , g/cm3)': '9.96+-0.01', 'Exper. density (r, g/cm3)': '9.72+-0.04', 'Theor. hardness (Hvmix )': '119+-0.5', 'Exper. hardness (Hv)': '295+-3'} | ['Analyzed com.'] |  | - |  |  | 20.2 |  |  | 20.2 |  |  |  | 18.9 |  |  |  |  | 19.9 | 20.8
table | 10.1016/j.jallcom.2014.11.064 | Lattice constant (a), Vickers hardness (Hv), melting temperature (Tm ), atomic radius (r), density (r), and crystal structure of Al, Hf, Nb, Ta, Ti, and Zr pure metals are listed in the upper part [17,29-31]. Theoretical lattice constant (amix ) and experimental lattice constant (a), theoretical density (rmix ) and experimental density (r), theoretical hardness (Hvmix ) and experimental hardness (Hv) for the Al x HfNbTaTiZr HEAs series are listed in the lower part. | HfNbTaTiZr (Al0) | Theor. hardness (Hvmix ) | 119+-0.5 | Hv | {'percentage': 'at.%', '': 'Interdendrite'} | {'Alloy': 'HfNbTaTiZr', 'Theor. lattice constant (amix , A)': '3.41+-0.01', 'Exper. lattice constant (a, A)': '3.414+-0.001', 'Theor. density (rmix , g/cm3)': '9.96+-0.01', 'Exper. density (r, g/cm3)': '9.72+-0.04', 'Theor. hardness (Hvmix )': '119+-0.5', 'Exper. hardness (Hv)': '295+-3'} | ['Analyzed com.'] |  | - |  |  | 20.6 |  |  | 13.9 |  |  |  | 16.5 |  |  |  |  | 25.6 | 23.4
table | 10.1016/j.jallcom.2014.11.064 | Lattice constant (a), Vickers hardness (Hv), melting temperature (Tm ), atomic radius (r), density (r), and crystal structure of Al, Hf, Nb, Ta, Ti, and Zr pure metals are listed in the upper part [17,29-31]. Theoretical lattice constant (amix ) and experimental lattice constant (a), theoretical density (rmix ) and experimental density (r), theoretical hardness (Hvmix ) and experimental hardness (Hv) for the Al x HfNbTaTiZr HEAs series are listed in the lower part. | HfNbTaTiZr (Al0) | Theor. hardness (Hvmix ) | 119+-0.5 | Hv | {'percentage': 'at.%', '': 'Dendrite'} | {'Alloy': 'HfNbTaTiZr', 'Theor. lattice constant (amix , A)': '3.41+-0.01', 'Exper. lattice constant (a, A)': '3.414+-0.001', 'Theor. density (rmix , g/cm3)': '9.96+-0.01', 'Exper. density (r, g/cm3)': '9.72+-0.04', 'Theor. hardness (Hvmix )': '119+-0.5', 'Exper. hardness (Hv)': '295+-3'} | ['Analyzed com.'] |  | - |  |  | 16.6 |  |  | 26.4 |  |  |  | 21.7 |  |  |  |  | 15.5 | 19.8
table | 10.1016/j.jallcom.2014.11.064 | Lattice constant (a), Vickers hardness (Hv), melting temperature (Tm ), atomic radius (r), density (r), and crystal structure of Al, Hf, Nb, Ta, Ti, and Zr pure metals are listed in the upper part [17,29-31]. Theoretical lattice constant (amix ) and experimental lattice constant (a), theoretical density (rmix ) and experimental density (r), theoretical hardness (Hvmix ) and experimental hardness (Hv) for the Al x HfNbTaTiZr HEAs series are listed in the lower part. | Al0.3HfNbTaTiZr (Al03) | Theor. hardness (Hvmix ) | 112+-0.8 | Hv | {'percentage': 'at.%', '': 'Designed composition'} | {'Alloy': 'Al0.3HfNbTaTiZr', 'Theor. lattice constant (amix , A)': '3.40+-0.01', 'Exper. lattice constant (a, A)': '3.404+-0.001', 'Theor. density (rmix , g/cm3)': '9.48+-0.01', 'Exper. density (r, g/cm3)': '9.53+-0.02', 'Theor. hardness (Hvmix )': '112+-0.8', 'Exper. hardness (Hv)': '353+-3'} | ['Analyzed com.'] |  | 5.5 |  |  | 18.9 |  |  | 18.9 |  |  |  | 18.9 |  |  |  |  | 18.9 | 18.9
table | 10.1016/j.jallcom.2014.11.064 | Lattice constant (a), Vickers hardness (Hv), melting temperature (Tm ), atomic radius (r), density (r), and crystal structure of Al, Hf, Nb, Ta, Ti, and Zr pure metals are listed in the upper part [17,29-31]. Theoretical lattice constant (amix ) and experimental lattice constant (a), theoretical density (rmix ) and experimental density (r), theoretical hardness (Hvmix ) and experimental hardness (Hv) for the Al x HfNbTaTiZr HEAs series are listed in the lower part. | Al0.3HfNbTaTiZr (Al03) | Theor. hardness (Hvmix ) | 112+-0.8 | Hv | {'percentage': 'at.%', '': 'Actual composition'} | {'Alloy': 'Al0.3HfNbTaTiZr', 'Theor. lattice constant (amix , A)': '3.40+-0.01', 'Exper. lattice constant (a, A)': '3.404+-0.001', 'Theor. density (rmix , g/cm3)': '9.48+-0.01', 'Exper. density (r, g/cm3)': '9.53+-0.02', 'Theor. hardness (Hvmix )': '112+-0.8', 'Exper. hardness (Hv)': '353+-3'} | ['Analyzed com.'] |  | 6.6 |  |  | 18.4 |  |  | 18.4 |  |  |  | 18.6 |  |  |  |  | 19.3 | 18.7
table | 10.1016/j.jallcom.2014.11.064 | Lattice constant (a), Vickers hardness (Hv), melting temperature (Tm ), atomic radius (r), density (r), and crystal structure of Al, Hf, Nb, Ta, Ti, and Zr pure metals are listed in the upper part [17,29-31]. Theoretical lattice constant (amix ) and experimental lattice constant (a), theoretical density (rmix ) and experimental density (r), theoretical hardness (Hvmix ) and experimental hardness (Hv) for the Al x HfNbTaTiZr HEAs series are listed in the lower part. | Al0.3HfNbTaTiZr (Al03) | Theor. hardness (Hvmix ) | 112+-0.8 | Hv | {'percentage': 'at.%', '': 'Interdendrite'} | {'Alloy': 'Al0.3HfNbTaTiZr', 'Theor. lattice constant (amix , A)': '3.40+-0.01', 'Exper. lattice constant (a, A)': '3.404+-0.001', 'Theor. density (rmix , g/cm3)': '9.48+-0.01', 'Exper. density (r, g/cm3)': '9.53+-0.02', 'Theor. hardness (Hvmix )': '112+-0.8', 'Exper. hardness (Hv)': '353+-3'} | ['Analyzed com.'] |  | 5.8 |  |  | 20.2 |  |  | 12.8 |  |  |  | 16.1 |  |  |  |  | 24.2 | 20.9
table | 10.1016/j.jallcom.2014.11.064 | Lattice constant (a), Vickers hardness (Hv), melting temperature (Tm ), atomic radius (r), density (r), and crystal structure of Al, Hf, Nb, Ta, Ti, and Zr pure metals are listed in the upper part [17,29-31]. Theoretical lattice constant (amix ) and experimental lattice constant (a), theoretical density (rmix ) and experimental density (r), theoretical hardness (Hvmix ) and experimental hardness (Hv) for the Al x HfNbTaTiZr HEAs series are listed in the lower part. | Al0.3HfNbTaTiZr (Al03) | Theor. hardness (Hvmix ) | 112+-0.8 | Hv | {'percentage': 'at.%', '': 'Dendrite'} | {'Alloy': 'Al0.3HfNbTaTiZr', 'Theor. lattice constant (amix , A)': '3.40+-0.01', 'Exper. lattice constant (a, A)': '3.404+-0.001', 'Theor. density (rmix , g/cm3)': '9.48+-0.01', 'Exper. density (r, g/cm3)': '9.53+-0.02', 'Theor. hardness (Hvmix )': '112+-0.8', 'Exper. hardness (Hv)': '353+-3'} | ['Analyzed com.'] |  | 2.6 |  |  | 16.8 |  |  | 24.7 |  |  |  | 20.3 |  |  |  |  | 16.8 | 18.8
table | 10.1016/j.jallcom.2014.11.064 | Lattice constant (a), Vickers hardness (Hv), melting temperature (Tm ), atomic radius (r), density (r), and crystal structure of Al, Hf, Nb, Ta, Ti, and Zr pure metals are listed in the upper part [17,29-31]. Theoretical lattice constant (amix ) and experimental lattice constant (a), theoretical density (rmix ) and experimental density (r), theoretical hardness (Hvmix ) and experimental hardness (Hv) for the Al x HfNbTaTiZr HEAs series are listed in the lower part. | Al0.5HfNbTaTiZr (Al05) | Theor. hardness (Hvmix ) | 109+-0.8 | Hv | {'percentage': 'at.%', '': 'Designed composition'} | {'Alloy': 'Al0.5HfNbTaTiZr', 'Theor. lattice constant (amix , A)': '3.40+-0.01', 'Exper. lattice constant (a, A)': '3.391+-0.001', 'Theor. density (rmix , g/cm3)': '9.25+-0.01', 'Exper. density (r, g/cm3)': '9.34+-0.01', 'Theor. hardness (Hvmix )': '109+-0.8', 'Exper. hardness (Hv)': '396+-7'} | ['Analyzed com.'] |  | 9.0 |  |  | 18.2 |  |  | 18.2 |  |  |  | 18.2 |  |  |  |  | 18.2 | 18.2
table | 10.1016/j.jallcom.2014.11.064 | Lattice constant (a), Vickers hardness (Hv), melting temperature (Tm ), atomic radius (r), density (r), and crystal structure of Al, Hf, Nb, Ta, Ti, and Zr pure metals are listed in the upper part [17,29-31]. Theoretical lattice constant (amix ) and experimental lattice constant (a), theoretical density (rmix ) and experimental density (r), theoretical hardness (Hvmix ) and experimental hardness (Hv) for the Al x HfNbTaTiZr HEAs series are listed in the lower part. | Al0.5HfNbTaTiZr (Al05) | Theor. hardness (Hvmix ) | 109+-0.8 | Hv | {'percentage': 'at.%', '': 'Actual composition'} | {'Alloy': 'Al0.5HfNbTaTiZr', 'Theor. lattice constant (amix , A)': '3.40+-0.01', 'Exper. lattice constant (a, A)': '3.391+-0.001', 'Theor. density (rmix , g/cm3)': '9.25+-0.01', 'Exper. density (r, g/cm3)': '9.34+-0.01', 'Theor. hardness (Hvmix )': '109+-0.8', 'Exper. hardness (Hv)': '396+-7'} | ['Analyzed com.'] |  | 9.4 |  |  | 18.3 |  |  | 17.6 |  |  |  | 17.6 |  |  |  |  | 19.1 | 18.0
table | 10.1016/j.jallcom.2014.11.064 | Lattice constant (a), Vickers hardness (Hv), melting temperature (Tm ), atomic radius (r), density (r), and crystal structure of Al, Hf, Nb, Ta, Ti, and Zr pure metals are listed in the upper part [17,29-31]. Theoretical lattice constant (amix ) and experimental lattice constant (a), theoretical density (rmix ) and experimental density (r), theoretical hardness (Hvmix ) and experimental hardness (Hv) for the Al x HfNbTaTiZr HEAs series are listed in the lower part. | Al0.5HfNbTaTiZr (Al05) | Theor. hardness (Hvmix ) | 109+-0.8 | Hv | {'percentage': 'at.%', '': 'Interdendrite'} | {'Alloy': 'Al0.5HfNbTaTiZr', 'Theor. lattice constant (amix , A)': '3.40+-0.01', 'Exper. lattice constant (a, A)': '3.391+-0.001', 'Theor. density (rmix , g/cm3)': '9.25+-0.01', 'Exper. density (r, g/cm3)': '9.34+-0.01', 'Theor. hardness (Hvmix )': '109+-0.8', 'Exper. hardness (Hv)': '396+-7'} | ['Analyzed com.'] |  | 12.7 |  |  | 16.8 |  |  | 11.3 |  |  |  | 13.5 |  |  |  |  | 24.6 | 21.1
table | 10.1016/j.jallcom.2014.11.064 | Lattice constant (a), Vickers hardness (Hv), melting temperature (Tm ), atomic radius (r), density (r), and crystal structure of Al, Hf, Nb, Ta, Ti, and Zr pure metals are listed in the upper part [17,29-31]. Theoretical lattice constant (amix ) and experimental lattice constant (a), theoretical density (rmix ) and experimental density (r), theoretical hardness (Hvmix ) and experimental hardness (Hv) for the Al x HfNbTaTiZr HEAs series are listed in the lower part. | Al0.5HfNbTaTiZr (Al05) | Theor. hardness (Hvmix ) | 109+-0.8 | Hv | {'percentage': 'at.%', '': 'Dendrite'} | {'Alloy': 'Al0.5HfNbTaTiZr', 'Theor. lattice constant (amix , A)': '3.40+-0.01', 'Exper. lattice constant (a, A)': '3.391+-0.001', 'Theor. density (rmix , g/cm3)': '9.25+-0.01', 'Exper. density (r, g/cm3)': '9.34+-0.01', 'Theor. hardness (Hvmix )': '109+-0.8', 'Exper. hardness (Hv)': '396+-7'} | ['Analyzed com.'] |  | 5.9 |  |  | 15.6 |  |  | 25.1 |  |  |  | 20.0 |  |  |  |  | 16.1 | 17.3
table | 10.1016/j.jallcom.2014.11.064 | Lattice constant (a), Vickers hardness (Hv), melting temperature (Tm ), atomic radius (r), density (r), and crystal structure of Al, Hf, Nb, Ta, Ti, and Zr pure metals are listed in the upper part [17,29-31]. Theoretical lattice constant (amix ) and experimental lattice constant (a), theoretical density (rmix ) and experimental density (r), theoretical hardness (Hvmix ) and experimental hardness (Hv) for the Al x HfNbTaTiZr HEAs series are listed in the lower part. | Al0.75HfNbTaTiZr (Al075) | Theor. hardness (Hvmix ) | 106+-0.8 | Hv | {'percentage': 'at.%', '': 'Designed composition'} | {'Alloy': 'Al0.75HfNbTaTiZr', 'Theor. lattice constant (amix , A)': '3.39+-0.01', 'Exper. lattice constant (a, A)': '3.372+-0.001', 'Theor. density (rmix , g/cm3)': '9.10+-0.01', 'Exper. density (r, g/cm3)': '9.27+-0.01', 'Theor. hardness (Hvmix )': '106+-0.8', 'Exper. hardness (Hv)': '427+-6'} | ['Analyzed com.'] |  | 13.0 |  |  | 17.4 |  |  | 17.4 |  |  |  | 17.4 |  |  |  |  | 17.4 | 17.4
table | 10.1016/j.jallcom.2014.11.064 | Lattice constant (a), Vickers hardness (Hv), melting temperature (Tm ), atomic radius (r), density (r), and crystal structure of Al, Hf, Nb, Ta, Ti, and Zr pure metals are listed in the upper part [17,29-31]. Theoretical lattice constant (amix ) and experimental lattice constant (a), theoretical density (rmix ) and experimental density (r), theoretical hardness (Hvmix ) and experimental hardness (Hv) for the Al x HfNbTaTiZr HEAs series are listed in the lower part. | Al0.75HfNbTaTiZr (Al075) | Theor. hardness (Hvmix ) | 106+-0.8 | Hv | {'percentage': 'at.%', '': 'Actual composition'} | {'Alloy': 'Al0.75HfNbTaTiZr', 'Theor. lattice constant (amix , A)': '3.39+-0.01', 'Exper. lattice constant (a, A)': '3.372+-0.001', 'Theor. density (rmix , g/cm3)': '9.10+-0.01', 'Exper. density (r, g/cm3)': '9.27+-0.01', 'Theor. hardness (Hvmix )': '106+-0.8', 'Exper. hardness (Hv)': '427+-6'} | ['Analyzed com.'] |  | 12.5 |  |  | 17.6 |  |  | 17.6 |  |  |  | 17.4 |  |  |  |  | 18.0 | 16.9
table | 10.1016/j.jallcom.2014.11.064 | Lattice constant (a), Vickers hardness (Hv), melting temperature (Tm ), atomic radius (r), density (r), and crystal structure of Al, Hf, Nb, Ta, Ti, and Zr pure metals are listed in the upper part [17,29-31]. Theoretical lattice constant (amix ) and experimental lattice constant (a), theoretical density (rmix ) and experimental density (r), theoretical hardness (Hvmix ) and experimental hardness (Hv) for the Al x HfNbTaTiZr HEAs series are listed in the lower part. | Al0.75HfNbTaTiZr (Al075) | Theor. hardness (Hvmix ) | 106+-0.8 | Hv | {'percentage': 'at.%', '': 'Interdendrite'} | {'Alloy': 'Al0.75HfNbTaTiZr', 'Theor. lattice constant (amix , A)': '3.39+-0.01', 'Exper. lattice constant (a, A)': '3.372+-0.001', 'Theor. density (rmix , g/cm3)': '9.10+-0.01', 'Exper. density (r, g/cm3)': '9.27+-0.01', 'Theor. hardness (Hvmix )': '106+-0.8', 'Exper. hardness (Hv)': '427+-6'} | ['Analyzed com.'] |  | 15.2 |  |  | 17.1 |  |  | 9.7 |  |  |  | 11.7 |  |  |  |  | 26.7 | 19.6
table | 10.1016/j.jallcom.2014.11.064 | Lattice constant (a), Vickers hardness (Hv), melting temperature (Tm ), atomic radius (r), density (r), and crystal structure of Al, Hf, Nb, Ta, Ti, and Zr pure metals are listed in the upper part [17,29-31]. Theoretical lattice constant (amix ) and experimental lattice constant (a), theoretical density (rmix ) and experimental density (r), theoretical hardness (Hvmix ) and experimental hardness (Hv) for the Al x HfNbTaTiZr HEAs series are listed in the lower part. | Al0.75HfNbTaTiZr (Al075) | Theor. hardness (Hvmix ) | 106+-0.8 | Hv | {'percentage': 'at.%', '': 'Dendrite'} | {'Alloy': 'Al0.75HfNbTaTiZr', 'Theor. lattice constant (amix , A)': '3.39+-0.01', 'Exper. lattice constant (a, A)': '3.372+-0.001', 'Theor. density (rmix , g/cm3)': '9.10+-0.01', 'Exper. density (r, g/cm3)': '9.27+-0.01', 'Theor. hardness (Hvmix )': '106+-0.8', 'Exper. hardness (Hv)': '427+-6'} | ['Analyzed com.'] |  | 7.8 |  |  | 14.7 |  |  | 26.4 |  |  |  | 21.9 |  |  |  |  | 14.3 | 14.9
table | 10.1016/j.jallcom.2014.11.064 | Lattice constant (a), Vickers hardness (Hv), melting temperature (Tm ), atomic radius (r), density (r), and crystal structure of Al, Hf, Nb, Ta, Ti, and Zr pure metals are listed in the upper part [17,29-31]. Theoretical lattice constant (amix ) and experimental lattice constant (a), theoretical density (rmix ) and experimental density (r), theoretical hardness (Hvmix ) and experimental hardness (Hv) for the Al x HfNbTaTiZr HEAs series are listed in the lower part. | Al1.0HfNbTaTiZr | Theor. hardness (Hvmix ) | 102+-0.8 | Hv |  | {'Alloy': 'Al1.0HfNbTaTiZr', 'Theor. lattice constant (amix , A)': '3.38+-0.01', 'Exper. lattice constant (a, A)': '3.361+-0.001 (Nb, Ta-rich)', 'Theor. density (rmix , g/cm3)': '8.84+-0.01', 'Exper. density (r, g/cm3)': '8.91+-0.02', 'Theor. hardness (Hvmix )': '102+-0.8', 'Exper. hardness (Hv)': '441+-3'} | ['Analyzed com.']
table | 10.1016/j.jallcom.2014.11.064 | Lattice constant (a), Vickers hardness (Hv), melting temperature (Tm ), atomic radius (r), density (r), and crystal structure of Al, Hf, Nb, Ta, Ti, and Zr pure metals are listed in the upper part [17,29-31]. Theoretical lattice constant (amix ) and experimental lattice constant (a), theoretical density (rmix ) and experimental density (r), theoretical hardness (Hvmix ) and experimental hardness (Hv) for the Al x HfNbTaTiZr HEAs series are listed in the lower part. | Al1.0HfNbTaTiZr | Theor. hardness (Hvmix ) | 102+-0.8 | Hv |  | {'Alloy': 'Al1.0HfNbTaTiZr', 'Theor. lattice constant (amix , A)': '3.38+-0.01', 'Exper. lattice constant (a, A)': '3.292+-0.001 (Al, Hf, Zr-rich)', 'Theor. density (rmix , g/cm3)': '8.84+-0.01', 'Exper. density (r, g/cm3)': '8.91+-0.02', 'Theor. hardness (Hvmix )': '102+-0.8', 'Exper. hardness (Hv)': '441+-3'} | ['Analyzed com.']
table | 10.1016/j.jallcom.2014.11.064 | Lattice constant (a), Vickers hardness (Hv), melting temperature (Tm ), atomic radius (r), density (r), and crystal structure of Al, Hf, Nb, Ta, Ti, and Zr pure metals are listed in the upper part [17,29-31]. Theoretical lattice constant (amix ) and experimental lattice constant (a), theoretical density (rmix ) and experimental density (r), theoretical hardness (Hvmix ) and experimental hardness (Hv) for the Al x HfNbTaTiZr HEAs series are listed in the lower part. | HfNbTaTiZr (Al0) | Exper. hardness (Hv) | 295+-3 | Hv | {'percentage': 'at.%', '': 'Designed composition'} | {'Alloy': 'HfNbTaTiZr', 'Theor. lattice constant (amix , A)': '3.41+-0.01', 'Exper. lattice constant (a, A)': '3.414+-0.001', 'Theor. density (rmix , g/cm3)': '9.96+-0.01', 'Exper. density (r, g/cm3)': '9.72+-0.04', 'Theor. hardness (Hvmix )': '119+-0.5', 'Exper. hardness (Hv)': '295+-3'} |  |  | - |  |  | 20.0 |  |  | 20.0 |  |  |  | 20.0 |  |  |  |  | 20.0 | 20.0
table | 10.1016/j.jallcom.2014.11.064 | Lattice constant (a), Vickers hardness (Hv), melting temperature (Tm ), atomic radius (r), density (r), and crystal structure of Al, Hf, Nb, Ta, Ti, and Zr pure metals are listed in the upper part [17,29-31]. Theoretical lattice constant (amix ) and experimental lattice constant (a), theoretical density (rmix ) and experimental density (r), theoretical hardness (Hvmix ) and experimental hardness (Hv) for the Al x HfNbTaTiZr HEAs series are listed in the lower part. | HfNbTaTiZr (Al0) | Exper. hardness (Hv) | 295+-3 | Hv | {'percentage': 'at.%', '': 'Actual composition'} | {'Alloy': 'HfNbTaTiZr', 'Theor. lattice constant (amix , A)': '3.41+-0.01', 'Exper. lattice constant (a, A)': '3.414+-0.001', 'Theor. density (rmix , g/cm3)': '9.96+-0.01', 'Exper. density (r, g/cm3)': '9.72+-0.04', 'Theor. hardness (Hvmix )': '119+-0.5', 'Exper. hardness (Hv)': '295+-3'} |  |  | - |  |  | 20.2 |  |  | 20.2 |  |  |  | 18.9 |  |  |  |  | 19.9 | 20.8
table | 10.1016/j.jallcom.2014.11.064 | Lattice constant (a), Vickers hardness (Hv), melting temperature (Tm ), atomic radius (r), density (r), and crystal structure of Al, Hf, Nb, Ta, Ti, and Zr pure metals are listed in the upper part [17,29-31]. Theoretical lattice constant (amix ) and experimental lattice constant (a), theoretical density (rmix ) and experimental density (r), theoretical hardness (Hvmix ) and experimental hardness (Hv) for the Al x HfNbTaTiZr HEAs series are listed in the lower part. | HfNbTaTiZr (Al0) | Exper. hardness (Hv) | 295+-3 | Hv | {'percentage': 'at.%', '': 'Interdendrite'} | {'Alloy': 'HfNbTaTiZr', 'Theor. lattice constant (amix , A)': '3.41+-0.01', 'Exper. lattice constant (a, A)': '3.414+-0.001', 'Theor. density (rmix , g/cm3)': '9.96+-0.01', 'Exper. density (r, g/cm3)': '9.72+-0.04', 'Theor. hardness (Hvmix )': '119+-0.5', 'Exper. hardness (Hv)': '295+-3'} |  |  | - |  |  | 20.6 |  |  | 13.9 |  |  |  | 16.5 |  |  |  |  | 25.6 | 23.4
table | 10.1016/j.jallcom.2014.11.064 | Lattice constant (a), Vickers hardness (Hv), melting temperature (Tm ), atomic radius (r), density (r), and crystal structure of Al, Hf, Nb, Ta, Ti, and Zr pure metals are listed in the upper part [17,29-31]. Theoretical lattice constant (amix ) and experimental lattice constant (a), theoretical density (rmix ) and experimental density (r), theoretical hardness (Hvmix ) and experimental hardness (Hv) for the Al x HfNbTaTiZr HEAs series are listed in the lower part. | HfNbTaTiZr (Al0) | Exper. hardness (Hv) | 295+-3 | Hv | {'percentage': 'at.%', '': 'Dendrite'} | {'Alloy': 'HfNbTaTiZr', 'Theor. lattice constant (amix , A)': '3.41+-0.01', 'Exper. lattice constant (a, A)': '3.414+-0.001', 'Theor. density (rmix , g/cm3)': '9.96+-0.01', 'Exper. density (r, g/cm3)': '9.72+-0.04', 'Theor. hardness (Hvmix )': '119+-0.5', 'Exper. hardness (Hv)': '295+-3'} |  |  | - |  |  | 16.6 |  |  | 26.4 |  |  |  | 21.7 |  |  |  |  | 15.5 | 19.8
table | 10.1016/j.jallcom.2014.11.064 | Lattice constant (a), Vickers hardness (Hv), melting temperature (Tm ), atomic radius (r), density (r), and crystal structure of Al, Hf, Nb, Ta, Ti, and Zr pure metals are listed in the upper part [17,29-31]. Theoretical lattice constant (amix ) and experimental lattice constant (a), theoretical density (rmix ) and experimental density (r), theoretical hardness (Hvmix ) and experimental hardness (Hv) for the Al x HfNbTaTiZr HEAs series are listed in the lower part. | Al0.3HfNbTaTiZr (Al03) | Exper. hardness (Hv) | 353+-3 | Hv | {'percentage': 'at.%', '': 'Designed composition'} | {'Alloy': 'Al0.3HfNbTaTiZr', 'Theor. lattice constant (amix , A)': '3.40+-0.01', 'Exper. lattice constant (a, A)': '3.404+-0.001', 'Theor. density (rmix , g/cm3)': '9.48+-0.01', 'Exper. density (r, g/cm3)': '9.53+-0.02', 'Theor. hardness (Hvmix )': '112+-0.8', 'Exper. hardness (Hv)': '353+-3'} |  |  | 5.5 |  |  | 18.9 |  |  | 18.9 |  |  |  | 18.9 |  |  |  |  | 18.9 | 18.9
table | 10.1016/j.jallcom.2014.11.064 | Lattice constant (a), Vickers hardness (Hv), melting temperature (Tm ), atomic radius (r), density (r), and crystal structure of Al, Hf, Nb, Ta, Ti, and Zr pure metals are listed in the upper part [17,29-31]. Theoretical lattice constant (amix ) and experimental lattice constant (a), theoretical density (rmix ) and experimental density (r), theoretical hardness (Hvmix ) and experimental hardness (Hv) for the Al x HfNbTaTiZr HEAs series are listed in the lower part. | Al0.3HfNbTaTiZr (Al03) | Exper. hardness (Hv) | 353+-3 | Hv | {'percentage': 'at.%', '': 'Actual composition'} | {'Alloy': 'Al0.3HfNbTaTiZr', 'Theor. lattice constant (amix , A)': '3.40+-0.01', 'Exper. lattice constant (a, A)': '3.404+-0.001', 'Theor. density (rmix , g/cm3)': '9.48+-0.01', 'Exper. density (r, g/cm3)': '9.53+-0.02', 'Theor. hardness (Hvmix )': '112+-0.8', 'Exper. hardness (Hv)': '353+-3'} |  |  | 6.6 |  |  | 18.4 |  |  | 18.4 |  |  |  | 18.6 |  |  |  |  | 19.3 | 18.7
table | 10.1016/j.jallcom.2014.11.064 | Lattice constant (a), Vickers hardness (Hv), melting temperature (Tm ), atomic radius (r), density (r), and crystal structure of Al, Hf, Nb, Ta, Ti, and Zr pure metals are listed in the upper part [17,29-31]. Theoretical lattice constant (amix ) and experimental lattice constant (a), theoretical density (rmix ) and experimental density (r), theoretical hardness (Hvmix ) and experimental hardness (Hv) for the Al x HfNbTaTiZr HEAs series are listed in the lower part. | Al0.3HfNbTaTiZr (Al03) | Exper. hardness (Hv) | 353+-3 | Hv | {'percentage': 'at.%', '': 'Interdendrite'} | {'Alloy': 'Al0.3HfNbTaTiZr', 'Theor. lattice constant (amix , A)': '3.40+-0.01', 'Exper. lattice constant (a, A)': '3.404+-0.001', 'Theor. density (rmix , g/cm3)': '9.48+-0.01', 'Exper. density (r, g/cm3)': '9.53+-0.02', 'Theor. hardness (Hvmix )': '112+-0.8', 'Exper. hardness (Hv)': '353+-3'} |  |  | 5.8 |  |  | 20.2 |  |  | 12.8 |  |  |  | 16.1 |  |  |  |  | 24.2 | 20.9
table | 10.1016/j.jallcom.2014.11.064 | Lattice constant (a), Vickers hardness (Hv), melting temperature (Tm ), atomic radius (r), density (r), and crystal structure of Al, Hf, Nb, Ta, Ti, and Zr pure metals are listed in the upper part [17,29-31]. Theoretical lattice constant (amix ) and experimental lattice constant (a), theoretical density (rmix ) and experimental density (r), theoretical hardness (Hvmix ) and experimental hardness (Hv) for the Al x HfNbTaTiZr HEAs series are listed in the lower part. | Al0.3HfNbTaTiZr (Al03) | Exper. hardness (Hv) | 353+-3 | Hv | {'percentage': 'at.%', '': 'Dendrite'} | {'Alloy': 'Al0.3HfNbTaTiZr', 'Theor. lattice constant (amix , A)': '3.40+-0.01', 'Exper. lattice constant (a, A)': '3.404+-0.001', 'Theor. density (rmix , g/cm3)': '9.48+-0.01', 'Exper. density (r, g/cm3)': '9.53+-0.02', 'Theor. hardness (Hvmix )': '112+-0.8', 'Exper. hardness (Hv)': '353+-3'} |  |  | 2.6 |  |  | 16.8 |  |  | 24.7 |  |  |  | 20.3 |  |  |  |  | 16.8 | 18.8
table | 10.1016/j.jallcom.2014.11.064 | Lattice constant (a), Vickers hardness (Hv), melting temperature (Tm ), atomic radius (r), density (r), and crystal structure of Al, Hf, Nb, Ta, Ti, and Zr pure metals are listed in the upper part [17,29-31]. Theoretical lattice constant (amix ) and experimental lattice constant (a), theoretical density (rmix ) and experimental density (r), theoretical hardness (Hvmix ) and experimental hardness (Hv) for the Al x HfNbTaTiZr HEAs series are listed in the lower part. | Al0.5HfNbTaTiZr (Al05) | Exper. hardness (Hv) | 396+-7 | Hv | {'percentage': 'at.%', '': 'Designed composition'} | {'Alloy': 'Al0.5HfNbTaTiZr', 'Theor. lattice constant (amix , A)': '3.40+-0.01', 'Exper. lattice constant (a, A)': '3.391+-0.001', 'Theor. density (rmix , g/cm3)': '9.25+-0.01', 'Exper. density (r, g/cm3)': '9.34+-0.01', 'Theor. hardness (Hvmix )': '109+-0.8', 'Exper. hardness (Hv)': '396+-7'} |  |  | 9.0 |  |  | 18.2 |  |  | 18.2 |  |  |  | 18.2 |  |  |  |  | 18.2 | 18.2
table | 10.1016/j.jallcom.2014.11.064 | Lattice constant (a), Vickers hardness (Hv), melting temperature (Tm ), atomic radius (r), density (r), and crystal structure of Al, Hf, Nb, Ta, Ti, and Zr pure metals are listed in the upper part [17,29-31]. Theoretical lattice constant (amix ) and experimental lattice constant (a), theoretical density (rmix ) and experimental density (r), theoretical hardness (Hvmix ) and experimental hardness (Hv) for the Al x HfNbTaTiZr HEAs series are listed in the lower part. | Al0.5HfNbTaTiZr (Al05) | Exper. hardness (Hv) | 396+-7 | Hv | {'percentage': 'at.%', '': 'Actual composition'} | {'Alloy': 'Al0.5HfNbTaTiZr', 'Theor. lattice constant (amix , A)': '3.40+-0.01', 'Exper. lattice constant (a, A)': '3.391+-0.001', 'Theor. density (rmix , g/cm3)': '9.25+-0.01', 'Exper. density (r, g/cm3)': '9.34+-0.01', 'Theor. hardness (Hvmix )': '109+-0.8', 'Exper. hardness (Hv)': '396+-7'} |  |  | 9.4 |  |  | 18.3 |  |  | 17.6 |  |  |  | 17.6 |  |  |  |  | 19.1 | 18.0
table | 10.1016/j.jallcom.2014.11.064 | Lattice constant (a), Vickers hardness (Hv), melting temperature (Tm ), atomic radius (r), density (r), and crystal structure of Al, Hf, Nb, Ta, Ti, and Zr pure metals are listed in the upper part [17,29-31]. Theoretical lattice constant (amix ) and experimental lattice constant (a), theoretical density (rmix ) and experimental density (r), theoretical hardness (Hvmix ) and experimental hardness (Hv) for the Al x HfNbTaTiZr HEAs series are listed in the lower part. | Al0.5HfNbTaTiZr (Al05) | Exper. hardness (Hv) | 396+-7 | Hv | {'percentage': 'at.%', '': 'Interdendrite'} | {'Alloy': 'Al0.5HfNbTaTiZr', 'Theor. lattice constant (amix , A)': '3.40+-0.01', 'Exper. lattice constant (a, A)': '3.391+-0.001', 'Theor. density (rmix , g/cm3)': '9.25+-0.01', 'Exper. density (r, g/cm3)': '9.34+-0.01', 'Theor. hardness (Hvmix )': '109+-0.8', 'Exper. hardness (Hv)': '396+-7'} |  |  | 12.7 |  |  | 16.8 |  |  | 11.3 |  |  |  | 13.5 |  |  |  |  | 24.6 | 21.1
table | 10.1016/j.jallcom.2014.11.064 | Lattice constant (a), Vickers hardness (Hv), melting temperature (Tm ), atomic radius (r), density (r), and crystal structure of Al, Hf, Nb, Ta, Ti, and Zr pure metals are listed in the upper part [17,29-31]. Theoretical lattice constant (amix ) and experimental lattice constant (a), theoretical density (rmix ) and experimental density (r), theoretical hardness (Hvmix ) and experimental hardness (Hv) for the Al x HfNbTaTiZr HEAs series are listed in the lower part. | Al0.5HfNbTaTiZr (Al05) | Exper. hardness (Hv) | 396+-7 | Hv | {'percentage': 'at.%', '': 'Dendrite'} | {'Alloy': 'Al0.5HfNbTaTiZr', 'Theor. lattice constant (amix , A)': '3.40+-0.01', 'Exper. lattice constant (a, A)': '3.391+-0.001', 'Theor. density (rmix , g/cm3)': '9.25+-0.01', 'Exper. density (r, g/cm3)': '9.34+-0.01', 'Theor. hardness (Hvmix )': '109+-0.8', 'Exper. hardness (Hv)': '396+-7'} |  |  | 5.9 |  |  | 15.6 |  |  | 25.1 |  |  |  | 20.0 |  |  |  |  | 16.1 | 17.3
table | 10.1016/j.jallcom.2014.11.064 | Lattice constant (a), Vickers hardness (Hv), melting temperature (Tm ), atomic radius (r), density (r), and crystal structure of Al, Hf, Nb, Ta, Ti, and Zr pure metals are listed in the upper part [17,29-31]. Theoretical lattice constant (amix ) and experimental lattice constant (a), theoretical density (rmix ) and experimental density (r), theoretical hardness (Hvmix ) and experimental hardness (Hv) for the Al x HfNbTaTiZr HEAs series are listed in the lower part. | Al0.75HfNbTaTiZr (Al075) | Exper. hardness (Hv) | 427+-6 | Hv | {'percentage': 'at.%', '': 'Designed composition'} | {'Alloy': 'Al0.75HfNbTaTiZr', 'Theor. lattice constant (amix , A)': '3.39+-0.01', 'Exper. lattice constant (a, A)': '3.372+-0.001', 'Theor. density (rmix , g/cm3)': '9.10+-0.01', 'Exper. density (r, g/cm3)': '9.27+-0.01', 'Theor. hardness (Hvmix )': '106+-0.8', 'Exper. hardness (Hv)': '427+-6'} |  |  | 13.0 |  |  | 17.4 |  |  | 17.4 |  |  |  | 17.4 |  |  |  |  | 17.4 | 17.4
table | 10.1016/j.jallcom.2014.11.064 | Lattice constant (a), Vickers hardness (Hv), melting temperature (Tm ), atomic radius (r), density (r), and crystal structure of Al, Hf, Nb, Ta, Ti, and Zr pure metals are listed in the upper part [17,29-31]. Theoretical lattice constant (amix ) and experimental lattice constant (a), theoretical density (rmix ) and experimental density (r), theoretical hardness (Hvmix ) and experimental hardness (Hv) for the Al x HfNbTaTiZr HEAs series are listed in the lower part. | Al0.75HfNbTaTiZr (Al075) | Exper. hardness (Hv) | 427+-6 | Hv | {'percentage': 'at.%', '': 'Actual composition'} | {'Alloy': 'Al0.75HfNbTaTiZr', 'Theor. lattice constant (amix , A)': '3.39+-0.01', 'Exper. lattice constant (a, A)': '3.372+-0.001', 'Theor. density (rmix , g/cm3)': '9.10+-0.01', 'Exper. density (r, g/cm3)': '9.27+-0.01', 'Theor. hardness (Hvmix )': '106+-0.8', 'Exper. hardness (Hv)': '427+-6'} |  |  | 12.5 |  |  | 17.6 |  |  | 17.6 |  |  |  | 17.4 |  |  |  |  | 18.0 | 16.9
table | 10.1016/j.jallcom.2014.11.064 | Lattice constant (a), Vickers hardness (Hv), melting temperature (Tm ), atomic radius (r), density (r), and crystal structure of Al, Hf, Nb, Ta, Ti, and Zr pure metals are listed in the upper part [17,29-31]. Theoretical lattice constant (amix ) and experimental lattice constant (a), theoretical density (rmix ) and experimental density (r), theoretical hardness (Hvmix ) and experimental hardness (Hv) for the Al x HfNbTaTiZr HEAs series are listed in the lower part. | Al0.75HfNbTaTiZr (Al075) | Exper. hardness (Hv) | 427+-6 | Hv | {'percentage': 'at.%', '': 'Interdendrite'} | {'Alloy': 'Al0.75HfNbTaTiZr', 'Theor. lattice constant (amix , A)': '3.39+-0.01', 'Exper. lattice constant (a, A)': '3.372+-0.001', 'Theor. density (rmix , g/cm3)': '9.10+-0.01', 'Exper. density (r, g/cm3)': '9.27+-0.01', 'Theor. hardness (Hvmix )': '106+-0.8', 'Exper. hardness (Hv)': '427+-6'} |  |  | 15.2 |  |  | 17.1 |  |  | 9.7 |  |  |  | 11.7 |  |  |  |  | 26.7 | 19.6
table | 10.1016/j.jallcom.2014.11.064 | Lattice constant (a), Vickers hardness (Hv), melting temperature (Tm ), atomic radius (r), density (r), and crystal structure of Al, Hf, Nb, Ta, Ti, and Zr pure metals are listed in the upper part [17,29-31]. Theoretical lattice constant (amix ) and experimental lattice constant (a), theoretical density (rmix ) and experimental density (r), theoretical hardness (Hvmix ) and experimental hardness (Hv) for the Al x HfNbTaTiZr HEAs series are listed in the lower part. | Al0.75HfNbTaTiZr (Al075) | Exper. hardness (Hv) | 427+-6 | Hv | {'percentage': 'at.%', '': 'Dendrite'} | {'Alloy': 'Al0.75HfNbTaTiZr', 'Theor. lattice constant (amix , A)': '3.39+-0.01', 'Exper. lattice constant (a, A)': '3.372+-0.001', 'Theor. density (rmix , g/cm3)': '9.10+-0.01', 'Exper. density (r, g/cm3)': '9.27+-0.01', 'Theor. hardness (Hvmix )': '106+-0.8', 'Exper. hardness (Hv)': '427+-6'} |  |  | 7.8 |  |  | 14.7 |  |  | 26.4 |  |  |  | 21.9 |  |  |  |  | 14.3 | 14.9
table | 10.1016/j.jallcom.2014.11.064 | Lattice constant (a), Vickers hardness (Hv), melting temperature (Tm ), atomic radius (r), density (r), and crystal structure of Al, Hf, Nb, Ta, Ti, and Zr pure metals are listed in the upper part [17,29-31]. Theoretical lattice constant (amix ) and experimental lattice constant (a), theoretical density (rmix ) and experimental density (r), theoretical hardness (Hvmix ) and experimental hardness (Hv) for the Al x HfNbTaTiZr HEAs series are listed in the lower part. | Al1.0HfNbTaTiZr | Exper. hardness (Hv) | 441+-3 | Hv |  | {'Alloy': 'Al1.0HfNbTaTiZr', 'Theor. lattice constant (amix , A)': '3.38+-0.01', 'Exper. lattice constant (a, A)': '3.361+-0.001 (Nb, Ta-rich)', 'Theor. density (rmix , g/cm3)': '8.84+-0.01', 'Exper. density (r, g/cm3)': '8.91+-0.02', 'Theor. hardness (Hvmix )': '102+-0.8', 'Exper. hardness (Hv)': '441+-3'}
table | 10.1016/j.jallcom.2014.11.064 | Lattice constant (a), Vickers hardness (Hv), melting temperature (Tm ), atomic radius (r), density (r), and crystal structure of Al, Hf, Nb, Ta, Ti, and Zr pure metals are listed in the upper part [17,29-31]. Theoretical lattice constant (amix ) and experimental lattice constant (a), theoretical density (rmix ) and experimental density (r), theoretical hardness (Hvmix ) and experimental hardness (Hv) for the Al x HfNbTaTiZr HEAs series are listed in the lower part. | Al1.0HfNbTaTiZr | Exper. hardness (Hv) | 441+-3 | Hv |  | {'Alloy': 'Al1.0HfNbTaTiZr', 'Theor. lattice constant (amix , A)': '3.38+-0.01', 'Exper. lattice constant (a, A)': '3.292+-0.001 (Al, Hf, Zr-rich)', 'Theor. density (rmix , g/cm3)': '8.84+-0.01', 'Exper. density (r, g/cm3)': '8.91+-0.02', 'Theor. hardness (Hvmix )': '102+-0.8', 'Exper. hardness (Hv)': '441+-3'}
| 10.1016/j.jallcom.2014.11.064 |  | AlHfNbTaTiZr (Al1) |  |  |  | {'percentage': 'at.%', '': 'Designed composition'} |  |  |  | 16.5 |  |  | 16.7 |  |  | 16.7 |  |  |  | 16.7 |  |  |  |  | 16.7 | 16.7
| 10.1016/j.jallcom.2014.11.064 |  | AlHfNbTaTiZr (Al1) |  |  |  | {'percentage': 'at.%', '': 'Actual composition'} |  |  |  | 16.2 |  |  | 17.4 |  |  | 16.4 |  |  |  | 16.9 |  |  |  |  | 16.6 | 16.4
| 10.1016/j.jallcom.2014.11.064 |  | AlHfNbTaTiZr (Al1) |  |  |  | {'percentage': 'at.%', '': 'Interdendrite'} |  |  |  | 19.6 |  |  | 14.8 |  |  | 9.0 |  |  |  | 12.0 |  |  |  |  | 24.8 | 19.8
| 10.1016/j.jallcom.2014.11.064 |  | AlHfNbTaTiZr (Al1) |  |  |  | {'percentage': 'at.%', '': 'Dendrite'} |  |  |  | 6.8 |  |  | 14.4 |  |  | 28.5 |  |  |  | 22.9 |  |  |  |  | 11.5 | 15.9
text | 10.1016/j.jallcom.2014.11.085 |  | Cr12MoV | hardness | 760 | HV
text | 10.1016/j.jallcom.2014.11.085 |  | alloy | hardness | 653 | HV
| 10.1016/j.jallcom.2014.11.085 |  | Si0.0 |  |  |  | {'percentage': 'at.%', 'Areas in Fig. 2': 'ID (Cu-rich)', 'Cu': '51.26'} |  |  | 7.51 | 14.98 |  | 14.44 |  | 5.05 | [7 empty] | - |  | 6.76
| 10.1016/j.jallcom.2014.11.085 |  | Si0.4 |  |  |  | {'percentage': 'at.%', 'Areas in Fig. 2': 'DR (FCC)', 'Cu': '7.24'} |  |  | 22.66 | 4.44 |  | 13.02 |  | 23.07 | [7 empty] | 5.14 |  | 24.44
| 10.1016/j.jallcom.2014.11.085 |  | Si0.8 |  |  |  | {'percentage': 'at.%', 'Areas in Fig. 2': 'ID (Cu-rich)', 'Cu': '73.55'} |  |  | 2.63 | 10.70 |  | 8.48 |  | 1.37 | [7 empty] | 0.89 |  | 2.38
text | 10.1016/j.jallcom.2014.12.059 |  | AlCoCrFeNi | hardness | 500 | HV
text | 10.1016/j.jallcom.2014.12.059 |  | AlCoCrFeNiMo0.5 | hardness | 730 | HV
text | 10.1016/j.jallcom.2014.12.059 |  | NiCoAlFeTi | hardness | 807 | HV
| 10.1016/j.jallcom.2014.12.059 |  | AlCoFeMoNiTi |  |  |  | {'percentage': 'at.%', 'Milling time (h)': '0'} |  |  | * 16.7 | * 16.7 |  | * 16.6 | * 16.6 |  |  |  |  | * 16.7 | [5 empty] | * 16.7
| 10.1016/j.jallcom.2014.12.059 |  | AlCoFeMoNiTi |  |  |  | {'percentage': 'at.%', 'Milling time (h)': '10'} |  |  | 19.3 | 13.9 |  | 18.2 | 15.8 |  |  |  |  | 14.9 | [5 empty] | 17.9
table | 10.1016/j.jallcom.2014.12.157 | Microhardness of the CoCrFeMnNiV x (x =0; 0.25; 0.5; 0.75; 1) alloys in as-solidifies state and after annealing at 1000degC. | CoCrFeMnNi | Overall hardness (HV) | 144+-3 | HV |  | {'': 'CoCrFeMnNi', 'Overall hardness (HV)': '135+-2', 'Matrix phase hardness (HV)': '159+-10'}
table | 10.1016/j.jallcom.2014.12.157 | Microhardness of the CoCrFeMnNiV x (x =0; 0.25; 0.5; 0.75; 1) alloys in as-solidifies state and after annealing at 1000degC. | CoCrFeMnNiV0.25 | Overall hardness (HV) | 151+-5 | HV |  | {'': 'CoCrFeMnNiV0.25', 'Overall hardness (HV)': '144+-5', 'Matrix phase hardness (HV)': '153+-7'}
table | 10.1016/j.jallcom.2014.12.157 | Microhardness of the CoCrFeMnNiV x (x =0; 0.25; 0.5; 0.75; 1) alloys in as-solidifies state and after annealing at 1000degC. | CoCrFeMnNiV0.5 | Overall hardness (HV) | 186+-12 | HV |  | {'': 'CoCrFeMnNiV0.5', 'Overall hardness (HV)': '275+-7', 'Matrix phase hardness (HV)': '315+-37'}
table | 10.1016/j.jallcom.2014.12.157 | Microhardness of the CoCrFeMnNiV x (x =0; 0.25; 0.5; 0.75; 1) alloys in as-solidifies state and after annealing at 1000degC. | CoCrFeMnNiV0.75 | Overall hardness (HV) | 342+-13 | HV |  | {'': 'CoCrFeMnNiV0.75', 'Overall hardness (HV)': '380+-14', 'Matrix phase hardness (HV)': '474+-35'}
table | 10.1016/j.jallcom.2014.12.157 | Microhardness of the CoCrFeMnNiV x (x =0; 0.25; 0.5; 0.75; 1) alloys in as-solidifies state and after annealing at 1000degC. | CoCrFeMnNiV | Overall hardness (HV) | 650+-27 | HV |  | {'': 'CoCrFeMnNiV', 'Overall hardness (HV)': '636+-23', 'Matrix phase hardness (HV)': '1125+-106'}
table | 10.1016/j.jallcom.2014.12.157 | Microhardness of the CoCrFeMnNiV x (x =0; 0.25; 0.5; 0.75; 1) alloys in as-solidifies state and after annealing at 1000degC. | CoCrFeMnNi | Matrix phase hardness (HV) | 161+-12 | HV |  | {'': 'CoCrFeMnNi', 'Overall hardness (HV)': '135+-2', 'Matrix phase hardness (HV)': '159+-10'}
table | 10.1016/j.jallcom.2014.12.157 | Microhardness of the CoCrFeMnNiV x (x =0; 0.25; 0.5; 0.75; 1) alloys in as-solidifies state and after annealing at 1000degC. | CoCrFeMnNiV0.25 | Matrix phase hardness (HV) | 165+-5 | HV |  | {'': 'CoCrFeMnNiV0.25', 'Overall hardness (HV)': '144+-5', 'Matrix phase hardness (HV)': '153+-7'}
table | 10.1016/j.jallcom.2014.12.157 | Microhardness of the CoCrFeMnNiV x (x =0; 0.25; 0.5; 0.75; 1) alloys in as-solidifies state and after annealing at 1000degC. | CoCrFeMnNiV0.5 | Matrix phase hardness (HV) | 199+-9 | HV |  | {'': 'CoCrFeMnNiV0.5', 'Overall hardness (HV)': '275+-7', 'Matrix phase hardness (HV)': '315+-37'}
table | 10.1016/j.jallcom.2014.12.157 | Microhardness of the CoCrFeMnNiV x (x =0; 0.25; 0.5; 0.75; 1) alloys in as-solidifies state and after annealing at 1000degC. | CoCrFeMnNiV0.75 | Matrix phase hardness (HV) | 378+-36 | HV |  | {'': 'CoCrFeMnNiV0.75', 'Overall hardness (HV)': '380+-14', 'Matrix phase hardness (HV)': '474+-35'}
table | 10.1016/j.jallcom.2014.12.157 | Microhardness of the CoCrFeMnNiV x (x =0; 0.25; 0.5; 0.75; 1) alloys in as-solidifies state and after annealing at 1000degC. | CoCrFeMnNiV | Matrix phase hardness (HV) | 1025+-91 | HV |  | {'': 'CoCrFeMnNiV', 'Overall hardness (HV)': '636+-23', 'Matrix phase hardness (HV)': '1125+-106'}
table | 10.1016/j.jallcom.2014.12.157 | Microhardness of the CoCrFeMnNiV x (x =0; 0.25; 0.5; 0.75; 1) alloys in as-solidifies state and after annealing at 1000degC. | CoCrFeMnNi | Overall hardness (HV) | 135+-2 | HV |  | {'': 'CoCrFeMnNi', 'Overall hardness (HV)': '135+-2', 'Matrix phase hardness (HV)': '159+-10'}
table | 10.1016/j.jallcom.2014.12.157 | Microhardness of the CoCrFeMnNiV x (x =0; 0.25; 0.5; 0.75; 1) alloys in as-solidifies state and after annealing at 1000degC. | CoCrFeMnNiV0.25 | Overall hardness (HV) | 144+-5 | HV |  | {'': 'CoCrFeMnNiV0.25', 'Overall hardness (HV)': '144+-5', 'Matrix phase hardness (HV)': '153+-7'}
table | 10.1016/j.jallcom.2014.12.157 | Microhardness of the CoCrFeMnNiV x (x =0; 0.25; 0.5; 0.75; 1) alloys in as-solidifies state and after annealing at 1000degC. | CoCrFeMnNiV0.5 | Overall hardness (HV) | 275+-7 | HV |  | {'': 'CoCrFeMnNiV0.5', 'Overall hardness (HV)': '275+-7', 'Matrix phase hardness (HV)': '315+-37'}
table | 10.1016/j.jallcom.2014.12.157 | Microhardness of the CoCrFeMnNiV x (x =0; 0.25; 0.5; 0.75; 1) alloys in as-solidifies state and after annealing at 1000degC. | CoCrFeMnNiV0.75 | Overall hardness (HV) | 380+-14 | HV |  | {'': 'CoCrFeMnNiV0.75', 'Overall hardness (HV)': '380+-14', 'Matrix phase hardness (HV)': '474+-35'}
table | 10.1016/j.jallcom.2014.12.157 | Microhardness of the CoCrFeMnNiV x (x =0; 0.25; 0.5; 0.75; 1) alloys in as-solidifies state and after annealing at 1000degC. | CoCrFeMnNiV | Overall hardness (HV) | 636+-23 | HV |  | {'': 'CoCrFeMnNiV', 'Overall hardness (HV)': '636+-23', 'Matrix phase hardness (HV)': '1125+-106'}
table | 10.1016/j.jallcom.2014.12.157 | Microhardness of the CoCrFeMnNiV x (x =0; 0.25; 0.5; 0.75; 1) alloys in as-solidifies state and after annealing at 1000degC. | CoCrFeMnNi | Matrix phase hardness (HV) | 159+-10 | HV |  | {'': 'CoCrFeMnNi', 'Overall hardness (HV)': '135+-2', 'Matrix phase hardness (HV)': '159+-10'}
table | 10.1016/j.jallcom.2014.12.157 | Microhardness of the CoCrFeMnNiV x (x =0; 0.25; 0.5; 0.75; 1) alloys in as-solidifies state and after annealing at 1000degC. | CoCrFeMnNiV0.25 | Matrix phase hardness (HV) | 153+-7 | HV |  | {'': 'CoCrFeMnNiV0.25', 'Overall hardness (HV)': '144+-5', 'Matrix phase hardness (HV)': '153+-7'}
table | 10.1016/j.jallcom.2014.12.157 | Microhardness of the CoCrFeMnNiV x (x =0; 0.25; 0.5; 0.75; 1) alloys in as-solidifies state and after annealing at 1000degC. | CoCrFeMnNiV0.5 | Matrix phase hardness (HV) | 315+-37 | HV |  | {'': 'CoCrFeMnNiV0.5', 'Overall hardness (HV)': '275+-7', 'Matrix phase hardness (HV)': '315+-37'}
table | 10.1016/j.jallcom.2014.12.157 | Microhardness of the CoCrFeMnNiV x (x =0; 0.25; 0.5; 0.75; 1) alloys in as-solidifies state and after annealing at 1000degC. | CoCrFeMnNiV0.75 | Matrix phase hardness (HV) | 474+-35 | HV |  | {'': 'CoCrFeMnNiV0.75', 'Overall hardness (HV)': '380+-14', 'Matrix phase hardness (HV)': '474+-35'}
table | 10.1016/j.jallcom.2014.12.157 | Microhardness of the CoCrFeMnNiV x (x =0; 0.25; 0.5; 0.75; 1) alloys in as-solidifies state and after annealing at 1000degC. | CoCrFeMnNiV | Matrix phase hardness (HV) | 1125+-106 | HV |  | {'': 'CoCrFeMnNiV', 'Overall hardness (HV)': '636+-23', 'Matrix phase hardness (HV)': '1125+-106'}
text | 10.1016/j.jallcom.2014.12.157 |  | CoCrFeMnNi | hardness | 144 | HV
text | 10.1016/j.jallcom.2014.12.157 |  | CoCrFeMnNiV0.25 | hardness | 151 | HV
text | 10.1016/j.jallcom.2014.12.157 |  | CoCrFeMnNiV0.5 | hardness | 186 | HV
text | 10.1016/j.jallcom.2014.12.157 |  | CoCrFeMnNiV | hardness | 650 | HV
text | 10.1016/j.jallcom.2014.12.157 |  | CoCrFeMnNi | hardness | 135 | HV
text | 10.1016/j.jallcom.2014.12.157 |  | CoCrFeMnNiV0.25 | hardness | 144 | HV
text | 10.1016/j.jallcom.2014.12.157 |  | CoCrFeMnNiV0.5 | hardness | 275 | HV
text | 10.1016/j.jallcom.2014.12.157 |  | CoCrFeMnNiV0.75 | hardness | 380 | HV
text | 10.1016/j.jallcom.2014.12.157 |  | CoCrFeMnNiV | hardness | 636 | HV
text | 10.1016/j.jallcom.2014.12.157 |  | CoCrFeMnNi | hardness | 135 | HV
text | 10.1016/j.jallcom.2014.12.157 |  | CoCrFeMnNiV | hardness | 636 | HV
| 10.1016/j.jallcom.2014.12.157 | [5 empty] | {'percentage': 'at.%', 'Element (at.%)': ''}
| 10.1016/j.jallcom.2014.12.157 | [5 empty] | {'percentage': 'at.%', 'Element (at.%)': 'Designation'}
| 10.1016/j.jallcom.2014.12.157 |  | 21.0 |  |  |  | {'percentage': 'at.%', 'Element (at.%)': 'Dendrite'} |  |  | 21.0 |  |  | 16.7 |  | 21.8 | [6 empty] | 16.4 |  | - | 22.1
| 10.1016/j.jallcom.2014.12.157 |  | 16.8 |  |  |  | {'percentage': 'at.%', 'Element (at.%)': 'Interdendrite'} |  |  | 16.8 |  |  | 22.9 |  | 17.0 | [6 empty] | 26.6 |  | - | 16.7
| 10.1016/j.jallcom.2014.12.157 |  | 19.3 |  |  |  | {'percentage': 'at.%', 'Element (at.%)': 'Grains'} |  |  | 19.3 |  |  | 19.5 |  | 20.0 | [6 empty] | 17.0 |  | 4.6 | 19.6
| 10.1016/j.jallcom.2014.12.157 |  | 18.5 |  |  |  | {'percentage': 'at.%', 'Element (at.%)': 'Grains'} |  |  | 18.5 |  |  | 18.5 |  | 18.3 | [6 empty] | 17.2 |  | 8.8 | 18.8
| 10.1016/j.jallcom.2014.12.157 |  | 16.0 |  |  |  | {'percentage': 'at.%', 'Element (at.%)': 'Light particles'} |  |  | 16.0 |  |  | 12.1 |  | 24.7 | [6 empty] | 17.3 |  | 12.4 | 17.5
| 10.1016/j.jallcom.2014.12.157 |  | 18.6 |  |  |  | {'percentage': 'at.%', 'Element (at.%)': 'Dark particles'} |  |  | 18.6 |  |  | 17.5 |  | 18.7 | [6 empty] | 16.3 |  | 9.5 | 19.3
| 10.1016/j.jallcom.2014.12.157 |  | 17.5 |  |  |  | {'percentage': 'at.%', 'Element (at.%)': 'Grains'} |  |  | 17.5 |  |  | 20.8 |  | 15.0 | [6 empty] | 18.9 |  | 10.8 | 17.01
| 10.1016/j.jallcom.2014.12.157 |  | 16.6 |  |  |  | {'percentage': 'at.%', 'Element (at.%)': 'Light particles'} |  |  | 16.6 |  |  | 13.3 |  | 21.4 | [6 empty] | 15.3 |  | 14.1 | 19.1
| 10.1016/j.jallcom.2014.12.157 |  | 18.0 |  |  |  | {'percentage': 'at.%', 'Element (at.%)': 'Dark particles'} |  |  | 18.0 |  |  | 20.6 |  | 15.1 | [6 empty] | 17.8 |  | 10.8 | 17.7
| 10.1016/j.jallcom.2014.12.157 |  | 16.3 |  |  |  | {'percentage': 'at.%', 'Element (at.%)': 'Grain interiors'} |  |  | 16.3 |  |  | 15.6 |  | 18.0 | [6 empty] | 15.5 |  | 17.2 | 17.4
| 10.1016/j.jallcom.2014.12.157 |  | 16.1 |  |  |  | {'percentage': 'at.%', 'Element (at.%)': 'Grain boundary phase'} |  |  | 16.1 |  |  | 22.7 |  | 12.6 | [6 empty] | 19.1 |  | 14.0 | 15.5
| 10.1016/j.jallcom.2015.07.185 |  | Mo0 |  |  |  | {'percentage': 'at.%', 'Regions': 'a', 'Mole fraction of Mo element': '0.00'} |  |  | 24.22 |  |  | 25.54 | [10 empty] | 24.98 | 25.26
| 10.1016/j.jallcom.2015.07.185 |  | Mo02 |  |  |  | {'percentage': 'at.%', 'Regions': 'a', 'Mole fraction of Mo element': '4.76'} |  |  | 23.22 |  |  | 22.69 | [5 empty] | 5.18 |  |  |  |  | 24.12 | 24.79
| 10.1016/j.jallcom.2015.07.185 |  | Mo02 |  |  |  | {'percentage': 'at.%', 'Regions': 'E1', 'Mole fraction of Mo element': ''} |  |  | 20.25 |  |  | 16.23 | [5 empty] | 13.11 |  |  |  |  | 29.31 | 21.10
| 10.1016/j.jallcom.2015.07.185 |  | Mo04 |  |  |  | {'percentage': 'at.%', 'Regions': 'a', 'Mole fraction of Mo element': '9.09'} |  |  | 22.60 |  |  | 24.63 | [5 empty] | 7.25 |  |  |  |  | 21.64 | 23.88
| 10.1016/j.jallcom.2015.07.185 |  | Mo04 |  |  |  | {'percentage': 'at.%', 'Regions': 'E1', 'Mole fraction of Mo element': ''} |  |  | 20.21 |  |  | 15.36 | [5 empty] | 17.52 |  |  |  |  | 26.99 | 19.92
| 10.1016/j.jallcom.2015.07.185 |  | Mo06 |  |  |  | {'percentage': 'at.%', 'Regions': 'E1', 'Mole fraction of Mo element': '13.04'} |  |  | 19.64 |  |  | 17.49 | [5 empty] | 17.33 |  |  |  |  | 24.31 | 21.24
| 10.1016/j.jallcom.2015.07.185 |  | Mo08 |  |  |  | {'percentage': 'at.%', 'Regions': 'b1', 'Mole fraction of Mo element': '16.67'} |  |  | 19.72 |  |  | 15.98 | [5 empty] | 23.33 |  |  |  |  | 21.37 | 19.62
| 10.1016/j.jallcom.2015.07.185 |  | Mo08 |  |  |  | {'percentage': 'at.%', 'Regions': 'E1', 'Mole fraction of Mo element': ''} |  |  | 18.91 |  |  | 16.38 | [5 empty] | 22.60 |  |  |  |  | 22.46 | 19.65
| 10.1016/j.jallcom.2015.07.185 |  | Mo1/Ni1 |  |  |  | {'percentage': 'at.%', 'Regions': 'b1', 'Mole fraction of Mo element': '20.00'} |  |  | 18.84 |  |  | 15.08 | [5 empty] | 23.37 |  |  |  |  | 22.30 | 20.41
| 10.1016/j.jallcom.2015.07.185 |  | Mo1/Ni1 |  |  |  | {'percentage': 'at.%', 'Regions': 'E1', 'Mole fraction of Mo element': ''} |  |  | 19.92 |  |  | 14.90 | [5 empty] | 22.11 |  |  |  |  | 23.19 | 19.89
| 10.1016/j.jallcom.2015.07.185 |  | Ni1.2 |  |  |  | {'percentage': 'at.%', 'Regions': 'b2', 'Mole fraction of Mo element': '19.23'} |  |  | 15.80 |  |  | 16.98 | [5 empty] | 29.12 |  |  |  |  | 19.48 | 18.62
| 10.1016/j.jallcom.2015.07.185 |  | Ni1.2 |  |  |  | {'percentage': 'at.%', 'Regions': 'E2', 'Mole fraction of Mo element': ''} |  |  | 19.37 |  |  | 17.59 | [5 empty] | 23.26 |  |  |  |  | 20.13 | 19.65
| 10.1016/j.jallcom.2015.07.185 |  | Ni1.4 |  |  |  | {'percentage': 'at.%', 'Regions': 'E2', 'Mole fraction of Mo element': '18.52'} |  |  | 17.91 |  |  | 16.64 | [5 empty] | 27.88 |  |  |  |  | 20.55 | 17.02
| 10.1016/j.jallcom.2015.07.185 |  | Ni1.6 |  |  |  | {'percentage': 'at.%', 'Regions': 'a', 'Mole fraction of Mo element': '17.86'} |  |  | 16.91 |  |  | 34.59 | [5 empty] | 12.83 |  |  |  |  | 17.12 | 18.56
| 10.1016/j.jallcom.2015.07.185 |  | Ni1.6 |  |  |  | {'percentage': 'at.%', 'Regions': 'E2', 'Mole fraction of Mo element': ''} |  |  | 14.82 |  |  | 18.62 | [5 empty] | 33.96 |  |  |  |  | 17.70 | 14.91
| 10.1016/j.jallcom.2015.07.185 |  | Ni1.8 |  |  |  | {'percentage': 'at.%', 'Regions': 'a', 'Mole fraction of Mo element': '17.24'} |  |  | 18.08 |  |  | 33.32 | [5 empty] | 12.54 |  |  |  |  | 17.15 | 18.91
| 10.1016/j.jallcom.2015.07.185 |  | Ni1.8 |  |  |  | {'percentage': 'at.%', 'Regions': 'E2', 'Mole fraction of Mo element': ''} |  |  | 15.76 |  |  | 18.5 | [5 empty] | 33.74 |  |  |  |  | 16.97 | 15.04
| 10.1016/j.jallcom.2015.07.185 |  | Ni2 |  |  |  | {'percentage': 'at.%', 'Regions': 'a', 'Mole fraction of Mo element': '16.67'} |  |  | 17.69 |  |  | 35.34 | [5 empty] | 13.14 |  |  |  |  | 15.96 | 17.88
| 10.1016/j.jallcom.2015.07.185 |  | Ni2 |  |  |  | {'percentage': 'at.%', 'Regions': 'E2', 'Mole fraction of Mo element': ''} |  |  | 15.43 |  |  | 18.29 | [5 empty] | 35.68 |  |  |  |  | 16.24 | 14.36
| 10.1016/j.jallcom.2015.08.224 |  | Constituent |  |  |  | {'percentage': 'at.%', 'Element, at.%': 'Constituent'} |  |  |  | AlNbTiV |  |  | AlNbTiV | AlNbTiV | [5 empty] | AlNbTiV |  |  | AlNbTiV
| 10.1016/j.jallcom.2015.08.224 |  | No. |  |  |  | {'percentage': 'at.%', 'Element, at.%': 'Designation'} |  |  |  | AlNbTiV |  |  | AlNbTiV | AlNbTiV | [5 empty] | AlNbTiV |  |  | AlNbTiV
| 10.1016/j.jallcom.2015.08.224 |  | 1 |  |  |  | {'percentage': 'at.%', 'Element, at.%': 'Grains'} |  |  |  | 27.4 +- 0.3 |  |  | 24.6 +- 0.1 | - | [5 empty] | 24.2 +- 0.3 |  |  | 23.8 +- 0.2
| 10.1016/j.jallcom.2015.08.224 |  | Alloy composition |  |  |  | {'percentage': 'at.%', 'Element, at.%': 'Alloy composition'} |  |  |  | 27.6 +- 0.2 |  |  | 24.8 +- 0.3 | - | [5 empty] | 24.1 +- 0.1 |  |  | 23.5 +- 0.1
| 10.1016/j.jallcom.2015.08.224 |  | 1 |  |  |  | {'percentage': 'at.%', 'Element, at.%': 'Grains'} |  |  |  | 25.5 +- 0.1 |  |  | 21.6 +- 0.3 | 10.1 +- 0.2 | [5 empty] | 22.4 +- 0.3 |  |  | 20.4 +- 0.1
| 10.1016/j.jallcom.2015.08.224 |  | Alloy composition |  |  |  | {'percentage': 'at.%', 'Element, at.%': 'Alloy composition'} |  |  |  | 25.6 +- 0.2 |  |  | 21.4 +- 0.2 | 10.2 +- 0.2 | [5 empty] | 22.2 +- 0.1 |  |  | 20.6 +- 0.3
| 10.1016/j.jallcom.2015.08.224 |  | 1 |  |  |  | {'percentage': 'at.%', 'Element, at.%': 'Grains'} |  |  |  | 23.2 +- 0.2 |  |  | 20.1 +- 0.3 | 17.6 +- 0.3 | [5 empty] | 19.9 +- 0.4 |  |  | 19.2 +- 0.2
| 10.1016/j.jallcom.2015.08.224 |  | 2 |  |  |  | {'percentage': 'at.%', 'Element, at.%': 'Light particles'} |  |  |  | 18.0 +- 0.3 |  |  | 9.4 +- 0.2 | 34.5 +- 0.4 | [5 empty] | 25.5 +- 0.5 |  |  | 12.6 +- 0.1
| 10.1016/j.jallcom.2015.08.224 |  | Alloy composition |  |  |  | {'percentage': 'at.%', 'Element, at.%': 'Alloy composition'} |  |  |  | 22.9 +- 0.2 |  |  | 19.3 +- 0.2 | 18.8 +- 0.3 | [5 empty] | 20.2 +- 0.1 |  |  | 18.8 +- 0.4
| 10.1016/j.jallcom.2015.08.224 |  | 1 |  |  |  | {'percentage': 'at.%', 'Element, at.%': 'Grains'} |  |  |  | 23.1 +- 0.3 |  |  | 21.1 +- 0.1 | 20.4 +- 0.1 | [5 empty] | 16.2 +- 0.4 |  |  | 19.2 +- 0.2
| 10.1016/j.jallcom.2015.08.224 |  | 2 |  |  |  | {'percentage': 'at.%', 'Element, at.%': 'Light particles'} |  |  |  | 16.9 +- 0.1 |  |  | 10.3 +- 0.3 | 36.8 +- 0.5 | [5 empty] | 24.4 +- 0.2 |  |  | 11.6 +- 0.4
| 10.1016/j.jallcom.2015.08.224 |  | Alloy composition |  |  |  | {'percentage': 'at.%', 'Element, at.%': 'Alloy composition'} |  |  |  | 21.7 +- 0.2 |  |  | 17.8 +- 0.3 | 25.0 +- 0.3 | [5 empty] | 18.7 +- 0.2 |  |  | 16.8 +- 0.1
| 10.1016/j.jallcom.2015.09.042 |  | Ti05 |  |  |  | {'percentage': 'at%', "g'/e Solvus (degC)": '1093', 'Solidus (degC)': '1212', 'DSmix': '-1.547R'} |  |  | 27.3 | - |  | 27.3 | 9.1 | 18.2 | [9 empty] | 18.2
| 10.1016/j.jallcom.2015.09.042 |  | Al01Ti04 |  |  |  | {'percentage': 'at%', "g'/e Solvus (degC)": '1053', 'Solidus (degC)': '1242', 'DSmix': '-1.592R'} |  |  | 27.3 | 1.8 |  | 27.3 | 7.3 | 18.2 | [9 empty] | 18.2
| 10.1016/j.jallcom.2015.09.042 |  | Al02Ti03 |  |  |  | {'percentage': 'at%', "g'/e Solvus (degC)": '1010', 'Solidus (degC)': '1289', 'DSmix': '-1.608R'} |  |  | 27.3 | 3.6 |  | 27.3 | 5.5 | 18.2 | [9 empty] | 18.2
| 10.1016/j.jallcom.2015.09.042 |  | Al03Ti02 |  |  |  | {'percentage': 'at%', "g'/e Solvus (degC)": '970', 'Solidus (degC)': '1323', 'DSmix': '-1.608R'} |  |  | 27.3 | 5.5 |  | 27.3 | 3.6 | 18.2 | [9 empty] | 18.2
| 10.1016/j.jallcom.2015.09.042 |  | Al05 |  |  |  | {'percentage': 'at%', "g'/e Solvus (degC)": '-', 'Solidus (degC)': '1392', 'DSmix': '-1.547R'} |  |  | 27.3 | 9.1 |  | 27.3 | - | 18.2 | [9 empty] | 18.2
| 10.1016/j.actamat.2018.01.050 |  | M1111 |  |  |  | {'percentage': 'at. %', 'Regions': 'O', 'Crystal Structure': ''} |  |  | 22.4 +- 0.7 | 13.0 +- 0.6 |  | 21.7 +- 0.8 |  | 21.5 +- 0.9 | [9 empty] | 21.4 +- 0.7
| 10.1016/j.actamat.2018.01.050 |  | M1111 |  |  |  | {'percentage': 'at. %', 'Regions': 'DR', 'Crystal Structure': 'FCC'} |  |  | 23.5 +- 1.0 | 9.4 +- 0.7 |  | 21.4 +- 1.1 |  | 21.2 +- 1.0 | [9 empty] | 24.5 +- 0.9
| 10.1016/j.actamat.2018.01.050 |  | M1111 |  |  |  | {'percentage': 'at. %', 'Regions': 'ID', 'Crystal Structure': 'BCC/B2'} |  |  | 21.4 +- 0.9 | 13.4 +- 0.7 |  | 22.6 +- 0.9 |  | 21.6 +- 0.9 | [9 empty] | 21.0 +- 0.8
| 10.1016/j.actamat.2018.01.050 |  | M4433 |  |  |  | {'percentage': 'at. %', 'Regions': 'O', 'Crystal Structure': ''} |  |  | 25.6 +- 1.0 | 12.7 +- 0.7 |  | 23.9 +- 1.1 |  | 18.5 +- 0.7 | [9 empty] | 19.3 +- 0.8
| 10.1016/j.actamat.2018.01.050 |  | M4433 |  |  |  | {'percentage': 'at. %', 'Regions': 'DR', 'Crystal Structure': 'FCC'} |  |  | 26.5 +- 0.9 | 9.2 +- 0.6 |  | 25.4 +- 1.0 |  | 18.5 +- 0.8 | [9 empty] | 20.4 +- 0.7
| 10.1016/j.actamat.2018.01.050 |  | M4433 |  |  |  | {'percentage': 'at. %', 'Regions': 'ID', 'Crystal Structure': 'BCC/B2'} |  |  | 21.1 +- 0.9 | 21.2 +- 0.9 |  | 29.9 +- 1.0 |  | 14.0 +- 0.7 | [9 empty] | 13.8 +- 0.6
| 10.1016/j.actamat.2018.01.050 |  | M1121 |  |  |  | {'percentage': 'at. %', 'Regions': 'O', 'Crystal Structure': ''} |  |  | 17.1 +- 1.0 | 13.9 +- 0.6 |  | 17.6 +- 0.8 |  | 17.9 +- 0.8 | [9 empty] | 33.5 +- 1.2
| 10.1016/j.actamat.2018.01.050 |  | M1121 |  |  |  | {'percentage': 'at. %', 'Regions': 'DR', 'Crystal Structure': 'BCC/B2'} |  |  | 16.6 +- 0.9 | 14.5 +- 0.8 |  | 17.0 +- 1.0 |  | 18.2 +- 0.8 | [9 empty] | 33.7 +- 1.3
| 10.1016/j.actamat.2018.01.050 |  | M1121 |  |  |  | {'percentage': 'at. %', 'Regions': 'ID', 'Crystal Structure': 'FCC'} |  |  | 17.5 +- 0.7 | 12.5 +- 0.5 |  | 17.4 +- 0.8 |  | 17.4 +- 0.6 | [9 empty] | 35.2 +- 1.1
| 10.1016/j.actamat.2018.01.050 |  | M1112 |  |  |  | {'percentage': 'at. %', 'Regions': 'O', 'Crystal Structure': 'BCC/B2'} |  |  | 17.7 +- 0.7 | 13.0 +- 0.6 |  | 17.1 +- 0.7 |  | 35.0 +- 1.1 | [9 empty] | 17.2 +- 0.6
| 10.1016/j.actamat.2018.01.050 |  | Al3M14 |  |  |  | {'percentage': 'at. %', 'Regions': 'O', 'Crystal Structure': 'BCC/B2'} |  |  | 21.0 +- 0.8 | 17.7 +- 0.7 |  | 20.7 +- 0.8 |  | 19.8 +- 0.7 | [9 empty] | 20.8 +- 0.6
| 10.1016/j.jallcom.2015.09.118 |  | AlNbTaTiZr after HT-DSC |  |  |  | {'percentage': 'at.%', '': 'Dark phase'} |  |  |  | 33 +- 2 |  |  | 8 +- 1 |  |  | 9 +- 1 |  |  |  | 9 +- 1 |  |  |  |  | 41 +- 1
| 10.1016/j.jallcom.2015.09.118 |  | AlNbTaTiZr after HT-DSC |  |  |  | {'percentage': 'at.%', '': 'Bright phase'} |  |  |  | 14 +- 2 |  |  | 23 +- 2 |  |  | 28 +- 1 |  |  |  | 22 +- 2 |  |  |  |  | 13 +- 3
| 10.1016/j.jallcom.2015.09.118 |  | VNbTaTiZr after HT-DSC |  |  |  | {'percentage': 'at.%', '': 'Dark phase'} |  |  |  | 2 +- 1 |  |  | 15 +- 1 |  |  | 4 +- 1 |  |  |  | 1 +- 1 |  |  |  |  | 78 +- 2
| 10.1016/j.jallcom.2015.09.118 |  | VNbTaTiZr after HT-DSC |  |  |  | {'percentage': 'at.%', '': 'Bright phase'} |  |  |  | 24 +- 1 |  |  | 22 +- 1 |  |  | 27 +- 1 |  |  |  | 22 +- 1 |  |  |  |  | 5 +- 1
| 10.1016/j.jallcom.2015.09.118 |  | CrNbTaTiZr after HT-DSC |  |  |  | {'percentage': 'at.%', '': 'Bright phase'} |  |  |  | 12 +- 1 |  |  | 29 +- 1 |  |  | 27 +- 1 |  |  |  | 27 +- 1 |  |  |  |  | 5 +- 1
| 10.1016/j.jallcom.2015.09.118 |  | CrNbTaTiZr after HT-DSC |  |  |  | {'percentage': 'at.%', '': 'Dark phase'} |  |  |  | 1 +- 1 |  |  | 18 +- 1 |  |  | 2 +- 1 |  |  |  | 2 +- 1 |  |  |  |  | 77 +- 3
| 10.1016/j.jallcom.2015.09.118 |  | CrNbTaTiZr after HT-DSC |  |  |  | {'percentage': 'at.%', '': 'Grey phase'} |  |  |  | 53 +- 4 |  |  | 11 +- 2 |  |  | 19 +- 2 |  |  |  | 10 +- 2 |  |  |  |  | 7 +- 3
| 10.1016/j.jallcom.2015.09.118 |  | SnNbTaTiZr after HT-DSC |  |  |  | {'percentage': 'at.%', '': 'Bright phase'} |  |  |  | 5 +- 1 |  |  | 29 +- 2 |  |  | 35 +- 2 |  |  |  | 31 +- 1 |  |  |  |  | 0
| 10.1016/j.jallcom.2015.09.118 |  | SnNbTaTiZr after HT-DSC |  |  |  | {'percentage': 'at.%', '': 'Dark phase'} |  |  |  | 37 +- 1 |  |  | 13 +- 1 |  |  | 2 +- 1 |  |  |  | 6 +- 2 |  |  |  |  | 42 +- 1
| 10.1016/j.jallcom.2015.09.118 |  | Al0.5Nb0.79Ta1Ti0.82Zr0.46 as cast |  |  |  | {'percentage': 'at.%', '': 'Nominal Composition'} |  |  |  | 14 +- 2 |  |  | 23 +- 2 |  |  | 28 +- 1 |  |  |  | 22 +- 2 |  |  |  |  | 13 +- 3
| 10.1016/j.jallcom.2015.09.118 |  | Al0.5Nb0.79Ta1Ti0.82Zr0.46 as cast |  |  |  | {'percentage': 'at.%', '': 'General EDS'} |  |  |  | 11 +- 2 |  |  | 20 +- 2 |  |  | 30 +- 1 |  |  |  | 27 +- 1 |  |  |  |  | 10 +- 1
| 10.1016/j.jallcom.2015.09.118 |  | Al0.5Nb0.79Ta1Ti0.82Zr0.46 as cast |  |  |  | {'percentage': 'at.%', '': 'Bright phase'} |  |  |  | 6 +- 2 |  |  | 23 +- 1 |  |  | 46 +- 2 |  |  |  | 24 +- 2 |  |  |  |  | 0
| 10.1016/j.jallcom.2015.09.118 |  | Al0.5Nb0.79Ta1Ti0.82Zr0.46 as cast |  |  |  | {'percentage': 'at.%', '': 'Dark phase'} |  |  |  | 18 +- 1 |  |  | 14 +- 1 |  |  | 14 +- 1 |  |  |  | 28 +- 2 |  |  |  |  | 26 +- 1
text | 10.1016/j.jallcom.2015.09.153 |  | CoCrFeNiNbx | hardness | 712 | HV
text | 10.1016/j.jallcom.2015.09.153 |  | CoCrFeNiNb0.8 | hardness | 713 | HV
| 10.1016/j.jallcom.2015.09.153 |  | CrFeCoNiNb0.1 |  |  |  | {'percentage': 'at.%', 'Region': 'A'} |  |  | 25.7 |  |  | 25.1 |  | 25.9 | [5 empty] | 1.3 |  |  |  | 22.0
| 10.1016/j.jallcom.2015.09.153 |  | CrFeCoNiNb0.1 |  |  |  | {'percentage': 'at.%', 'Region': 'B'} |  |  | 24.1 |  |  | 25.2 |  | 20.4 | [5 empty] | 13.8 |  |  |  | 16.5
| 10.1016/j.jallcom.2015.09.153 |  | CrFeCoNiNb0.25 |  |  |  | {'percentage': 'at.%', 'Region': 'A'} |  |  | 24.3 |  |  | 23.7 |  | 25.4 | [5 empty] | 2.3 |  |  |  | 24.3
| 10.1016/j.jallcom.2015.09.153 |  | CrFeCoNiNb0.25 |  |  |  | {'percentage': 'at.%', 'Region': 'B'} |  |  | 22.6 |  |  | 21.7 |  | 17.6 | [5 empty] | 21.1 |  |  |  | 17.1
| 10.1016/j.jallcom.2015.09.153 |  | CrFeCoNiNb0.5 |  |  |  | {'percentage': 'at.%', 'Region': 'A'} |  |  | 23.8 |  |  | 22.6 |  | 25.9 | [5 empty] | 3.4 |  |  |  | 24.3
| 10.1016/j.jallcom.2015.09.153 |  | CrFeCoNiNb0.5 |  |  |  | {'percentage': 'at.%', 'Region': 'B'} |  |  | 23.5 |  |  | 20.1 |  | 19.7 | [5 empty] | 17.7 |  |  |  | 19.0
| 10.1016/j.jallcom.2015.09.153 |  | CrFeCoNiNb0.8 |  |  |  | {'percentage': 'at.%', 'Region': 'A'} |  |  | 21.3 |  |  | 16.6 |  | 17.4 | [5 empty] | 26.7 |  |  |  | 17.9
| 10.1016/j.jallcom.2015.09.153 |  | CrFeCoNiNb0.8 |  |  |  | {'percentage': 'at.%', 'Region': 'B'} |  |  | 21.8 |  |  | 19.8 |  | 17.0 | [5 empty] | 24.5 |  |  |  | 17.0
| 10.1016/j.jallcom.2015.10.258 |  | AL18 |  |  |  | {'percentage': 'at.%', '17.62 +- 0.53': '17.46 +- 0.79', '20.34 +- 0.63': '20.51 +- 0.86', '20.59 +- 0.39': '20.64 +- 0.84', '20.70 +- 0.09': '20.82 +- 0.24', '20.75 +- 0.39': '20.57 +- 0.77'} | [10 empty] | D
| 10.1016/j.jallcom.2015.10.258 |  | AL15.5 |  |  |  | {'percentage': 'at.%', '17.62 +- 0.53': '15.75 +- 0.52', '20.34 +- 0.63': '20.96 +- 0.42', '20.59 +- 0.39': '20.45 +- 0.32', '20.70 +- 0.09': '20.77 +- 0.18', '20.75 +- 0.39': '22.08 +- 0.31'} | [10 empty] | B
| 10.1016/j.jallcom.2015.10.258 |  | AL15.5 |  |  |  | {'percentage': 'at.%', '17.62 +- 0.53': '14.71 +- 0.34', '20.34 +- 0.63': '22.16 +- 0.25', '20.59 +- 0.39': '20.96 +- 0.12', '20.70 +- 0.09': '20.76 +- 0.15', '20.75 +- 0.39': '21.41 +- 0.41'} | [10 empty] | D
| 10.1016/j.jallcom.2015.10.258 |  | AL13 |  |  |  | {'percentage': 'at.%', '17.62 +- 0.53': '12.12 +- 0.50', '20.34 +- 0.63': '23.51 +- 0.35', '20.59 +- 0.39': '20.86 +- 0.14', '20.70 +- 0.09': '20.87 +- 0.15', '20.75 +- 0.39': '22.64 +- 0.20'} | [10 empty] | B
| 10.1016/j.jallcom.2015.10.258 |  | AL13 |  |  |  | {'percentage': 'at.%', '17.62 +- 0.53': '14.59 +- 0.39', '20.34 +- 0.63': '25.47 +- 0.67', '20.59 +- 0.39': '19.36 +- 0.09', '20.70 +- 0.09': '18.95 +- 0.18', '20.75 +- 0.39': '21.63 +- 0.58'} | [10 empty] | D
| 10.1016/j.jallcom.2015.10.258 |  | AL10.5 |  |  |  | {'percentage': 'at.%', '17.62 +- 0.53': '8.87 +- 0.12', '20.34 +- 0.63': '24.49 +- 0.11', '20.59 +- 0.39': '21.30 +- 0.15', '20.70 +- 0.09': '21.25 +- 0.05', '20.75 +- 0.39': '24.08 +- 0.04'} | [10 empty] | B
| 10.1016/j.jallcom.2015.10.258 |  | AL10.5 |  |  |  | {'percentage': 'at.%', '17.62 +- 0.53': '13.50 +- 0.15', '20.34 +- 0.63': '26.19 +- 0.10', '20.59 +- 0.39': '18.56 +- 0.19', '20.70 +- 0.09': '18.73 +- 0.04', '20.75 +- 0.39': '23.02 +- 0.09'} | [10 empty] | D
| 10.1016/j.jallcom.2015.11.050 |  | As-cast |  |  |  | {'Temperature': '-', 'Phase': 'Total+'} |  |  |  | 20.10 |  |  | 19.34 | 19.38 |  |  |  | 19.43 |  | 19.66
| 10.1016/j.jallcom.2015.11.050 |  | As-cast |  |  |  | {'Temperature': '-', 'Phase': 'Total'} |  |  |  | 20.2 +- 0.1 |  |  | 20.7 +- 0.0 | 20.3 +- 0.0 |  |  |  | 19.0 +- 0.2 |  | 19.8 +- 0.2
| 10.1016/j.jallcom.2015.11.050 |  | As-cast |  |  |  | {'Temperature': '-', 'Phase': 'Dendritic'} |  |  |  | 15.8 +- 0.7 |  |  | 18.4 +- 0.5 | 14.3 +- 0.3 |  |  |  | 28.7 +- 0.6 |  | 22.8 +- 0.3
| 10.1016/j.jallcom.2015.11.050 |  | As-cast |  |  |  | {'Temperature': '-', 'Phase': 'Inter-dendritic'} |  |  |  | 22.9 +- 0.9 |  |  | 22.5 +- 0.2 | 26.5 +- 0.7 |  |  |  | 10.9 +- 0.1 |  | 17.3 +- 0.4
| 10.1016/j.jallcom.2015.11.050 |  | Annealed for 20 h |  |  |  | {'Temperature': '1100 degC', 'Phase': 'Total'} |  |  |  | 19.8 +- 0.0 |  |  | 20.5 +- 0.2 | 20.4 +- 0.1 |  |  |  | 19.2 +- 0.1 |  | 20.2 +- 0.1
| 10.1016/j.jallcom.2015.11.050 |  | 1200 degC |  |  |  | {'Temperature': 'Total', 'Phase': '19.9 +- 0.2'} | [6 empty] | 20.1 +- 0.1 | 20.6 +- 0.1 |  |  |  | 19.9 +- 0.2 |  | 19.5 +- 0.2
| 10.1016/j.jallcom.2015.11.050 |  | 1200 degC |  |  |  | {'Temperature': 'Solid solution', 'Phase': '19.5 +- 0.1'} | [6 empty] | 20.3 +- 0.2 | 21.4 +- 0.1 |  |  |  | 19.3 +- 0.2 |  | 19.6 +- 0.2
| 10.1016/j.jallcom.2015.11.050 |  | 1200 degC |  |  |  | {'Temperature': 'Laves', 'Phase': '24.8 +- 0.4'} | [6 empty] | 19.4 +- 0.2 | 9.8 +- 0.6 |  |  |  | 40.3 +- 0.9 |  | 5.6 +- 0.9
| 10.1016/j.jallcom.2015.11.050 |  | 1200 degC |  |  |  | {'Temperature': 'Unknown*', 'Phase': '23.6 +- 3.6'} | [6 empty] | 20.9 +- 0.5 | 17.0 +- 3.5 |  |  |  | 16.2 +- 3.6 |  | 22.3 +- 2.5
| 10.1016/j.jallcom.2015.11.050 |  | 1200 degC |  |  |  | {'Temperature': 'Unknown**', 'Phase': '21.4 +- 0.7'} | [6 empty] | 20.9 +- 0.2 | 18.5 +- 1.2 |  |  |  | 18.1 +- 1.4 |  | 21.1 +- 0.9
| 10.1016/j.jallcom.2015.11.050 |  | 1300 degC |  |  |  | {'Temperature': 'Total', 'Phase': '20.5 +- 0.1'} | [6 empty] | 19.9 +- 0.0 | 20.3 +- 0.2 |  |  |  | 19.7 +- 0.1 |  | 19.6 +- 0.1
| 10.1016/j.jallcom.2015.11.050 |  | 1300 degC |  |  |  | {'Temperature': 'Solid solution', 'Phase': '20.5 +- 0.1'} | [6 empty] | 19.9 +- 0.1 | 20.5 +- 0.2 |  |  |  | 19.7 +- 0.1 |  | 19.5 +- 0.0
| 10.1016/j.jallcom.2015.11.050 |  | 1300 degC |  |  |  | {'Temperature': 'Unknown*', 'Phase': '21.7 +- 0.8'} | [6 empty] | 20.3 +- 0.1 | 17.9 +- 1.1 |  |  |  | 21.2 +- 0.4 |  | 18.8 +- 0.3
| 10.1016/j.jallcom.2015.11.050 |  | Deformed |  |  |  | {'Temperature': '1100 degC', 'Phase': 'Laves'} |  |  |  | 18.2 +- 0.4 |  |  | 17.8 +- 1.5 | 23.5 +- 2.6 |  |  |  | 17.6 +- 1.6 |  | 22.8 +- 0.8
| 10.1016/j.jallcom.2015.11.050 |  | Deformed |  |  |  | {'Temperature': '1100 degC', 'Phase': 'Unknown'} |  |  |  | 19.4 +- 0.3 |  |  | 17.0 +- 1.2 | 20.0 +- 1.7 |  |  |  | 20.1 +- 1.0 |  | 23.4 +- 0.7
| 10.1016/j.jallcom.2015.11.050 |  | 1200 degC |  |  |  | {'Temperature': 'Laves', 'Phase': '24.4 +- 0.8'} | [6 empty] | 18.5 +- 0.5 | 13.7 +- 0.8 |  |  |  | 30.6 +- 5.3 |  | 12.7 +- 3.5
| 10.1016/j.jallcom.2015.11.050 |  | 1200 degC |  |  |  | {'Temperature': 'Unknown', 'Phase': '24.0 +- 1.5'} | [6 empty] | 19.3 +- 0.6 | 16.8 +- 3.0 |  |  |  | 21.3 +- 7.2 |  | 18.6 +- 4.6
| 10.1016/j.jallcom.2015.11.205 |  | A, B, C, E, F, G, P, S |  |  |  | {'percentage': 'at.%', 'Phase': 'FCC1', 'Cu': '14.9 +- 3.6'} |  |  | 24.2 +- 1.3 |  |  | 28.9 +- 1.0 |  | 8.1 +- 1.7 | [9 empty] | 23.9 +- 0.9
| 10.1016/j.jallcom.2015.11.205 |  | D, R |  |  |  | {'percentage': 'at.%', 'Phase': 'FCC2', 'Cu': '32.6 +- 9.3'} |  |  | 19.1 +- 2.1 |  |  | 23.9 +- 2.5 |  | 5.8 +- 4.1 | [9 empty] | 18.6 +- 3.2
| 10.1016/j.jallcom.2015.11.205 |  | H, K, M, N, T |  |  |  | {'percentage': 'at.%', 'Phase': 's', 'Cu': '3.1 +- 1.1'} |  |  | 11.9 +- 1.2 |  |  | 13.9 +- 3.5 |  | 59.6 +- 3.9 | [9 empty] | 11.5 +- 0.4
| 10.1016/j.jallcom.2015.11.205 |  | J, O, Q |  |  |  | {'percentage': 'at.%', 'Phase': 'Unalloyed Cr', 'Cu': '2.0 +- 0.5'} |  |  | 4.0 +- 1.6 |  |  | 1.0 +- 0.9 |  | 86.7 +- 4.7 | [9 empty] | 6.3 +- 1.4
| 10.1016/j.jallcom.2015.11.205 |  | Actual composition |  |  |  | {'percentage': 'at.%', 'Phase': '-', 'Cu': '19.8'} |  |  | 19.9 |  |  | 23.9 |  | 16.2 | [9 empty] | 20.2
| 10.1016/j.jallcom.2015.11.205 |  | Nominal composition |  |  |  | {'percentage': 'at.%', 'Phase': '-', 'Cu': '20'} |  |  | 20 |  |  | 24 |  | 16 | [9 empty] | 20
| 10.1016/j.jallcom.2016.01.153 |  | 26.63 | [14 empty] | 11.99 | [14 empty] | 14.19
| 10.1016/j.jallcom.2016.01.153 |  | 25.86 | [14 empty] | 16.61 | [14 empty] | 16.13
| 10.1016/j.jallcom.2016.01.153 |  | 23.32 | [14 empty] | 24.15 | [14 empty] | 25.75
| 10.1016/j.jallcom.2016.01.153 |  | 23.35 | [14 empty] | 14.39 | [14 empty] | 33.51
| 10.1016/j.jallcom.2016.01.153 |  | 0.82 | [14 empty] | 32.84 | [14 empty] | 10.40
| 10.1016/j.jallcom.2016.02.257 |  | Al8 |  |  |  | {'percentage': 'at.%', 'Phase': 'Overall', 'Crystal structure': '-', 'Lattice Parameter (a)': '-', 'DSmix (J/mole x K)': '12.94', 'VEC': '7.78'} |  |  | 22.8 +- 0.2 | 8.2 +- 0.2 |  | 22.2 +- 0.5 |  | 24.0 +- 0.3 | [9 empty] | 22.8 +- 0.2
| 10.1016/j.jallcom.2016.02.257 |  | Al8 |  |  |  | {'percentage': 'at.%', 'Phase': 'D', 'Crystal structure': 'FCC', 'Lattice Parameter (a)': '3.545 A', 'DSmix (J/mole x K)': '-', 'VEC': '-'} |  |  | 20.8 +- 0.2 | 10.4 +- 0.2 |  | 23.4 +- 0.1 |  | 25.1 +- 0.1 | [9 empty] | 20.3 +- 0.4
| 10.1016/j.jallcom.2016.02.257 |  | Al8 |  |  |  | {'percentage': 'at.%', 'Phase': 'ID - matrix', 'Crystal structure': 'B2', 'Lattice Parameter (a)': '-', 'DSmix (J/mole x K)': '-', 'VEC': '-'} |  |  | 16.4 +- 0.1 | 22.5 +- 0.1 |  | 28.6 +- 0.4 |  | 18.6 +- 0.4 | [9 empty] | 13.9 +- 0.1
| 10.1016/j.jallcom.2016.02.257 |  | Al8 |  |  |  | {'percentage': 'at.%', 'Phase': 'ID - Ppt.', 'Crystal structure': 'BCC', 'Lattice Parameter (a)': '-', 'DSmix (J/mole x K)': '-', 'VEC': '-'} |  |  | 16.8 +- 0.4 | 17.1 +- 0.5 |  | 22.9 +- 0.8 |  | 26.7 +- 1.1 | [9 empty] | 16.5 +- 0.6
| 10.1016/j.jallcom.2016.02.257 |  | Al10 |  |  |  | {'percentage': 'at.%', 'Phase': 'Overall', 'Crystal structure': '-', 'Lattice Parameter (a)': '-', 'DSmix (J/mole x K)': '13.08', 'VEC': '7.73'} |  |  | 21.7 +- 0.08 | 10.2 +- 0.1 |  | 23.6 +- 0.2 |  | 22.6 +- 0.2 | [9 empty] | 21.8 +- 0.1
| 10.1016/j.jallcom.2016.02.257 |  | Al10 |  |  |  | {'percentage': 'at.%', 'Phase': 'D', 'Crystal structure': 'FCC', 'Lattice Parameter (a)': '3.599 A', 'DSmix (J/mole x K)': '-', 'VEC': '-'} |  |  | 22.1 +- 0.5 | 9.5 +- 0.6 |  | 23.2 +- 0.6 |  | 22.8 +- 0.1 | [9 empty] | 22.5 +- 0.7
| 10.1016/j.jallcom.2016.02.257 |  | Al10 |  |  |  | {'percentage': 'at.%', 'Phase': 'ID - matrix', 'Crystal structure': 'B2', 'Lattice Parameter (a)': '2.875 A', 'DSmix (J/mole x K)': '-', 'VEC': '-'} |  |  | 16.6 +- 0.9 | 25.5 +- 0.5 |  | 39.5 +- 1.6 |  | 7.1 +- 1.9 | [9 empty] | 11.4 +- 1.1
| 10.1016/j.jallcom.2016.02.257 |  | Al10 |  |  |  | {'percentage': 'at.%', 'Phase': 'ID - Ppt.', 'Crystal structure': 'BCC', 'Lattice Parameter (a)': '-', 'DSmix (J/mole x K)': '-', 'VEC': '-'} |  |  | 17.7 +- 1.1 | 13.4 +- 0.1 |  | 27.2 +- 0.2 |  | 28.1 +- 0.2 | [9 empty] | 13.7 +- 1.1
| 10.1016/j.jallcom.2016.02.257 |  | Al12 |  |  |  | {'percentage': 'at.%', 'Phase': 'Overall', 'Crystal structure': '-', 'Lattice Parameter (a)': '-', 'DSmix (J/mole x K)': '13.20', 'VEC': '7.62'} |  |  | 21.7 +- 0.6 | 12.1 +- 0.1 |  | 22.5 +- 0.6 |  | 21.9 +- 0.1 | [9 empty] | 21.8 +- 0.6
| 10.1016/j.jallcom.2016.02.257 |  | Al12 |  |  |  | {'percentage': 'at.%', 'Phase': 'D', 'Crystal structure': 'FCC', 'Lattice Parameter (a)': '3.532 A', 'DSmix (J/mole x K)': '-', 'VEC': '-'} |  |  | 20.2 +- 0.3 | 11.2 +- 0.1 |  | 25.4 +- 0.5 |  | 23.9 +- 0.1 | [9 empty] | 19.2 +- 0.4
| 10.1016/j.jallcom.2016.02.257 |  | Al12 |  |  |  | {'percentage': 'at.%', 'Phase': 'ID - matrix', 'Crystal structure': 'B2', 'Lattice Parameter (a)': '2.879 A', 'DSmix (J/mole x K)': '-', 'VEC': '-'} |  |  | 16.2 +- 0.9 | 27.4 +- 3.2 |  | 39.7 +- 0.3 |  | 6.4 +- 1.6 | [9 empty] | 10.3 +- 0.9
| 10.1016/j.jallcom.2016.02.257 |  | Al12 |  |  |  | {'percentage': 'at.%', 'Phase': 'ID - Ppt.', 'Crystal structure': 'BCC', 'Lattice Parameter (a)': '-', 'DSmix (J/mole x K)': '-', 'VEC': '-'} |  |  | 16.5 +- 0.4 | 21.0 +- 1.7 |  | 26.1 +- 1.5 |  | 21.7 +- 1.9 | [9 empty] | 14.7 +- 0.8
| 10.1016/j.jallcom.2016.02.257 |  | Al15 |  |  |  | {'percentage': 'at.%', 'Phase': 'Overall', 'Crystal structure': '-', 'Lattice Parameter (a)': '-', 'DSmix (J/mole x K)': '13.33', 'VEC': '7.40'} |  |  | 20.8 +- 0.1 | 15.6 +- 0.1 |  | 20.5 +- 0.1 |  | 21.9 +- 0.1 | [9 empty] | 21.1 +- 0.1
| 10.1016/j.jallcom.2016.02.257 |  | Al15 |  |  |  | {'percentage': 'at.%', 'Phase': 'D', 'Crystal structure': 'FCC', 'Lattice Parameter (a)': '3.674 A', 'DSmix (J/mole x K)': '', 'VEC': ''} |  |  | 21.5 +- 0.7 | 12.6 +- 0.7 |  | 21.4 +- 0.7 |  | 21.8 +- 0.7 | [9 empty] | 21.7 +- 0.1
| 10.1016/j.jallcom.2016.02.257 |  | Al15 |  |  |  | {'percentage': 'at.%', 'Phase': 'ID - Matrix', 'Crystal structure': 'BCC', 'Lattice Parameter (a)': '-', 'DSmix (J/mole x K)': '-', 'VEC': '-'} |  |  | 21.1 +- 0.3 | 5.5 +- 1.3 |  | 21.3 +- 3.9 |  | 30.8 +- 0.9 | [9 empty] | 21.4 +- 2.0
| 10.1016/j.jallcom.2016.02.257 |  | Al15 |  |  |  | {'percentage': 'at.%', 'Phase': 'ID - Ppt.', 'Crystal structure': 'B2', 'Lattice Parameter (a)': '2.890 A', 'DSmix (J/mole x K)': '-', 'VEC': '-'} |  |  | 21.5 +- 0.7 | 19.7 +- 1.9 |  | 31.3 +- 3.6 |  | 11.2 +- 3.6 | [9 empty] | 16.5 +- 1.5
| 10.1016/j.jallcom.2016.02.257 |  | Al20 |  |  |  | {'percentage': 'at.%', 'Phase': 'Overall', 'Crystal structure': '-', 'Lattice Parameter (a)': '-', 'DSmix (J/mole x K)': '13.38', 'VEC': '7.12'} |  |  | 19.7 +- 0.1 | 20.2 +- 0.1 |  | 19.3 +- 0.1 |  | 20.8 +- 0.2 | [9 empty] | 20.1 +- 0.1
| 10.1016/j.jallcom.2016.02.257 |  | Al20 |  |  |  | {'percentage': 'at.%', 'Phase': 'Ppt.', 'Crystal structure': 'BCC', 'Lattice Parameter (a)': '-', 'DSmix (J/mole x K)': '-', 'VEC': '-'} |  |  | 15.9 +- 0.9 | 17.1 +- 0.9 |  | 13.7 +- 3.4 |  | 29.5 +- 2.4 | [9 empty] | 23.8 +- 1.0
| 10.1016/j.jallcom.2016.02.257 |  | Al20 |  |  |  | {'percentage': 'at.%', 'Phase': 'Matrix', 'Crystal structure': 'B2', 'Lattice Parameter (a)': '2.819 A', 'DSmix (J/mole x K)': '-', 'VEC': '-'} |  |  | 24.3 +- 0.4 | 32.2 +- 1.2 |  | 25.6 +- 0.1 |  | 5.1 +- 0.2 | [9 empty] | 12.8 +- 1.8
| 10.1016/j.jallcom.2016.02.257 |  | Al30 |  |  |  | {'percentage': 'at.%', 'Phase': 'Overall', 'Crystal structure': '-', 'Lattice Parameter (a)': '-', 'DSmix (J/mole x K)': '13.18', 'VEC': '6.70'} |  |  | 17.6 +- 0.1 | 29.2 +- 0.2 |  | 17.4 +- 0.1 |  | 18.3 +- 0.1 | [9 empty] | 17.6 +- 0.2
| 10.1016/j.jallcom.2016.02.257 |  | Al30 |  |  |  | {'percentage': 'at.%', 'Phase': 'Ppt.', 'Crystal structure': 'BCC', 'Lattice Parameter (a)': '-', 'DSmix (J/mole x K)': '-', 'VEC': '-'} |  |  | 16.3 +- 1.9 | 17.2 +- 0.5 |  | 13.2 +- 1.4 |  | 29.3 +- 2.2 | [9 empty] | 24.1 +- 1.7
| 10.1016/j.jallcom.2016.02.257 |  | Al30 |  |  |  | {'percentage': 'at.%', 'Phase': 'Matrix', 'Crystal structure': 'B2', 'Lattice Parameter (a)': '2.822 A', 'DSmix (J/mole x K)': '-', 'VEC': '-'} |  |  | 24.1 +- 0.7 | 32.2 +- 0.7 |  | 25.9 +- 0.2 |  | 4.6 +- 0.4 | [9 empty] | 13.1 +- 0.1
| 10.1016/j.jallcom.2016.03.046 |  | Al8Co28Cr18Fe28Ni18 | [14 empty] | Al8Co19Cr27Fe18Ni28 | [14 empty] | Al7Co28Cr11Fe28Ni26
| 10.1016/j.jallcom.2016.03.046 |  | Al7.8Co28.5Cr17.6Fe28.5Ni17.6 | [14 empty] | Al8.2Co19.3Cr27.0Fe18.3Ni27.2 | [14 empty] | Al6.7Co28.3Cr10.8Fe28.1Ni26.1
| 10.1016/j.jallcom.2016.03.046 |  | 3.93 | [14 empty] | 4.12 | [14 empty] | 3.78
| 10.1016/j.jallcom.2016.03.046 |  | 2.78 | [14 empty] | 2.63 | [14 empty] | 3.31
| 10.1016/j.jallcom.2016.03.046 |  | 7.81 | [14 empty] | 7.76 | [14 empty] | 8.23
| 10.1016/j.jallcom.2016.04.239 |  | FeCoNiCrCu |  |  |  | {'percentage': 'at.%', 'Region': 'average', 'Cu': '23.3', 'Refs.': '[27]'} |  |  | 18.9 |  |  | 20 |  | 18.9 | [9 empty] | 18.9
| 10.1016/j.jallcom.2016.04.239 |  | FeCoNiCrCu |  |  |  | {'percentage': 'at.%', 'Region': 'Cu-rich', 'Cu': '75.38 +- 7.63', 'Refs.': 'This work'} |  |  | 4.84 +- 0.65 |  |  | 11.14 +- 1.29 |  | 3.81 +- 0.71 | [9 empty] | 4.83 +- 0.91
| 10.1016/j.jallcom.2016.04.239 |  | FeCoNiCrCu |  |  |  | {'percentage': 'at.%', 'Region': 'Cu-lean', 'Cu': '10.95 +- 0.65', 'Refs.': 'This work'} |  |  | 24.06 +- 1.13 |  |  | 19.72 +- 0.8 |  | 22.79 +- 0.67 | [9 empty] | 22.48 +- 1.1
| 10.1016/j.jallcom.2016.04.239 |  | FeCoNiCrCu |  |  |  | {'percentage': 'at.%', 'Region': 'Cu-rich', 'Cu': '80.76 +- 4.29', 'Refs.': 'This work'} |  |  | 4.02 +- 0.72 |  |  | 8.49 +- 0.61 |  | 3.18 +- 0.84 | [9 empty] | 3.56 +- 3.56
| 10.1016/j.jallcom.2016.04.239 |  | FeCoNiCrCu |  |  |  | {'percentage': 'at.%', 'Region': 'Cu-lean', 'Cu': '10.21 +- 0.72', 'Refs.': 'This work'} |  |  | 23.87 +- 0.51 |  |  | 21.04 +- 0.53 |  | 22.59 +- 0.76 | [9 empty] | 22.29 +- 0.12
| 10.1016/j.jallcom.2016.04.239 |  | FeCoNiCrCu |  |  |  | {'percentage': 'at.%', 'Region': 'Cu-rich', 'Cu': '83.2', 'Refs.': '[27]'} |  |  | 3 |  |  | 8.2 |  | 2.4 | [9 empty] | 3.2
| 10.1016/j.jallcom.2016.04.239 |  | FeCoNiCrCu |  |  |  | {'percentage': 'at.%', 'Region': 'Cu-lean', 'Cu': '10.1', 'Refs.': '[27]'} |  |  | 23 |  |  | 20.4 |  | 22.9 | [9 empty] | 23.6
| 10.1016/j.jallcom.2016.04.239 |  | FeCoNiCrCu |  |  |  | {'percentage': 'at.%', 'Region': 'Cu-rich', 'Cu': '85.7', 'Refs.': '[29]'} |  |  | 3 |  |  | 4.3 |  | 3.6 | [9 empty] | 3.4
| 10.1016/j.jallcom.2016.04.239 |  | FeCoNiCrCu |  |  |  | {'percentage': 'at.%', 'Region': 'Cu-lean', 'Cu': '9.4', 'Refs.': '[29]'} |  |  | 24.2 |  |  | 14.8 |  | 25.4 | [9 empty] | 26.2
| 10.1016/j.jallcom.2016.04.239 |  | FeCoNiCrCu |  |  |  | {'percentage': 'at.%', 'Region': 'Cu-rich', 'Cu': '90.19', 'Refs.': '[29]'} |  |  | 2.15 |  |  | 2.99 |  | 2.62 | [9 empty] | 1.98
| 10.1016/j.jallcom.2016.05.034 |  | AlCoCrFeNi |  |  |  | {'percentage': 'at. %'} |  |  | 20 | 20 |  | 20 |  | 20 | [9 empty] | 20
| 10.1016/j.jallcom.2016.05.034 |  | AlCoCrFeNi |  |  |  | {'percentage': 'at. %'} |  |  | 19.8 | 20.8 |  | 19 |  | 19.7 | [9 empty] | 20
text | 10.1016/j.jallcom.2016.06.103 |  | CoCrFeNiMn | hardness | 160 | HV
text | 10.1016/j.jallcom.2016.06.103 |  | CoCrFeNiMnC0.25 | hardness | 275 | HV
text | 10.1016/j.jallcom.2016.06.103 |  | CoCrFeNiMnC0.1 | hardness | 205 | HV
text | 10.1016/j.jallcom.2016.06.103 |  | CoCrFeNiMnC0.25 | hardness | 305 | HV
text | 10.1016/j.jallcom.2016.06.103 |  | CoCrFeNiMn | hardness | 160 | HV
text | 10.1016/j.jallcom.2016.06.103 |  | CoCrFeNiMnC0.1 | hardness | 205 | HV
text | 10.1016/j.jallcom.2016.06.103 |  | CoCrFeNiMn | hardness | 160 | HV
text | 10.1016/j.jallcom.2016.06.103 |  | CoCrFeNiMnC0.25 | hardness | 275 | HV
text | 10.1016/j.jallcom.2016.06.103 |  | CoCrFeNiMnC0.1 | hardness | 205 | HV
| 10.1016/j.jallcom.2016.06.103 |  | Constituent |  |  |  | {'percentage': 'at.%', 'Element, at.%': 'Constituent'} |  |  | CoCrFeNiMnC0.1 (as-solidified condition) |  |  | CoCrFeNiMnC0.1 (as-solidified condition) |  | CoCrFeNiMnC0.1 (as-solidified condition) | [6 empty] | CoCrFeNiMnC0.1 (as-solidified condition) |  |  | CoCrFeNiMnC0.1 (as-solidified condition)
| 10.1016/j.jallcom.2016.06.103 |  | No. |  |  |  | {'percentage': 'at.%', 'Element, at.%': 'Designation'} |  |  | CoCrFeNiMnC0.1 (as-solidified condition) |  |  | CoCrFeNiMnC0.1 (as-solidified condition) |  | CoCrFeNiMnC0.1 (as-solidified condition) | [6 empty] | CoCrFeNiMnC0.1 (as-solidified condition) |  |  | CoCrFeNiMnC0.1 (as-solidified condition)
| 10.1016/j.jallcom.2016.06.103 |  | 1 |  |  |  | {'percentage': 'at.%', 'Element, at.%': 'Matrix'} |  |  | 18.3 +- 0.3 |  |  | 19.9 +- 0.5 |  | 21.5 +- 0.8 | [6 empty] | 20.4 +- 0.6 |  |  | 19.9 +- 0.7
| 10.1016/j.jallcom.2016.06.103 |  | 2 |  |  |  | {'percentage': 'at.%', 'Element, at.%': 'Carbides (M7C3)'} |  |  | 11.0 +- 2.2 |  |  | 12.7 +- 1.5 |  | 48.2 +- 1.3 | [6 empty] | 15.7 +- 0.6 |  |  | 12.4 +- 2.0
| 10.1016/j.jallcom.2016.06.103 |  | 1 |  |  |  | {'percentage': 'at.%', 'Element, at.%': 'Matrix'} |  |  | 19.0 +- 0.4 |  |  | 20.2 +- 0.2 |  | 20.7 +- 0.7 | [6 empty] | 19.9 +- 0.5 |  |  | 20.2 +- 0.1
| 10.1016/j.jallcom.2016.06.103 |  | 2 |  |  |  | {'percentage': 'at.%', 'Element, at.%': 'Carbides (M7C3)'} |  |  | 4.2 +- 0.5 |  |  | 1.8 +- 0.2 |  | 72.7 +- 2.1 | [6 empty] | 12.5 +- 0.6 |  |  | 8.8 +- 0.4
| 10.1016/j.jallcom.2016.06.103 |  | 1 |  |  |  | {'percentage': 'at.%', 'Element, at.%': 'Matrix'} |  |  | 19.8 +- 0.5 |  |  | 19.4 +- 0.3 |  | 21.7 +- 1.5 | [6 empty] | 19.0 +- 0.7 |  |  | 20.1 +- 0.4
| 10.1016/j.jallcom.2016.06.103 |  | 2 |  |  |  | {'percentage': 'at.%', 'Element, at.%': 'Carbides (M7C3)'} |  |  | 3.7 +- 0.7 |  |  | 1.6 +- 0.3 |  | 74.0 +- 1.7 | [6 empty] | 12.2 +- 0.4 |  |  | 8.5 +- 0.4
| 10.1016/j.jallcom.2016.06.103 |  | 1 |  |  |  | {'percentage': 'at.%', 'Element, at.%': 'Matrix'} |  |  | 19.0 +- 0.2 |  |  | 21.0 +- 0.8 |  | 18.9 +- 1.0 | [6 empty] | 21.6 +- 0.3 |  |  | 19.5 +- 0.4
| 10.1016/j.jallcom.2016.06.103 |  | 2 |  |  |  | {'percentage': 'at.%', 'Element, at.%': 'Carbides (M23C6)'} |  |  | 5.3 +- 0.9 |  |  | 4.1 +- 0.5 |  | 66.9 +- 1.3 | [6 empty] | 14.3 +- 1.2 |  |  | 9.4 +- 1.1
| 10.1016/j.jallcom.2016.06.103 |  | 1 |  |  |  | {'percentage': 'at.%', 'Element, at.%': 'Matrix'} |  |  | 20.1 +- 0.1 |  |  | 19.3 +- 0.3 |  | 20.6 +- 0.4 | [6 empty] | 18.2 +- 0.3 |  |  | 21.8 +- 0.3
| 10.1016/j.jallcom.2016.06.103 |  | 2 |  |  |  | {'percentage': 'at.%', 'Element, at.%': 'Carbides (M7C3)'} |  |  | 3.4 +- 0.1 |  |  | 1.3 +- 0.1 |  | 78.0 +- 0.8 | [6 empty] | 10.5 +- 0.6 |  |  | 6.8 +- 0.2
| 10.1016/j.jallcom.2016.06.103 |  | 3 |  |  |  | {'percentage': 'at.%', 'Element, at.%': 'Carbides (M23C6)'} |  |  | 3.4 +- 1.0 |  |  | 3.5 +- 0.4 |  | 76.2 +- 1.8 | [6 empty] | 10.5 +- 0.3 |  |  | 6.4 +- 0.4
| 10.1016/j.jallcom.2016.06.103 |  | 1 |  |  |  | {'percentage': 'at.%', 'Element, at.%': 'Matrix'} |  |  | 20.5 +- 1.5 |  |  | 20.7 +- 1.4 |  | 19.5 +- 1.4 | [6 empty] | 19.4 +- 0.9 |  |  | 19.9 +- 0.8
| 10.1016/j.jallcom.2016.06.103 |  | 2 |  |  |  | {'percentage': 'at.%', 'Element, at.%': 'Carbides (M7C3)'} |  |  | 4.0 +- 0.1 |  |  | 1.4 +- 0.1 |  | 75.0 +- 0.2 | [6 empty] | 11.3 +- 0.1 |  |  | 8.3 +- 0.2
| 10.1016/j.jallcom.2016.06.103 |  | 3 |  |  |  | {'percentage': 'at.%', 'Element, at.%': 'Carbides (M23C6)'} |  |  | 3.3 +- 0.2 |  |  | 3.1 +- 0.2 |  | 77.0 +- 0.4 | [6 empty] | 10.2 +- 0.3 |  |  | 6.4 +- 0.1
| 10.1016/j.actamat.2018.02.048 |  | (wt.%) |  |  |  | {'percentage': 'wt.%', 'Element': '(wt.%)', 'O (ppm)': '135'} |  |  | 21.8 |  |  | 21.0 |  | 17.9 | [6 empty] | 18.8 |  |  | 20.3
| 10.1016/j.jallcom.2016.07.239 |  | CoCrFeNi (atomic %) |  |  |  | {'percentage': 'atomic %'} |  |  | 24.5 +- 0.7 |  |  | 25.0 +- 0.6 |  | 25.9 +- 0.6 | [6 empty] | - |  |  | 24.7 +- 0.3
| 10.1016/j.jallcom.2016.07.239 |  | CoCrFeMnNi (atomic %) |  |  |  | {'percentage': 'atomic %'} |  |  | 19.6 +- 0.6 |  |  | 20.0 +- 0.4 |  | 20.7 +- 0.5 | [6 empty] | 19.3 +- 06 |  |  | 20.4 +- 0.6
| 10.1016/j.jallcom.2016.08.121 |  | Al10 |  |  |  | {'percentage': 'at.%', 'Alloy': 'Target'} |  |  | 22.5 | 10 |  | 22.5 |  | 22.5 | [9 empty] | 22.5
| 10.1016/j.jallcom.2016.08.121 |  | Al10 |  |  |  | {'percentage': 'at.%', 'Alloy': 'EDS'} |  |  | 21.7 +- 0.1 | 10.2 +- 0.2 |  | 23.6 +- 0.2 |  | 22.6 +- 0.2 | [9 empty] | 21.8 +- 0.2
| 10.1016/j.jallcom.2016.08.121 |  | Al15 |  |  |  | {'percentage': 'at.%', 'Alloy': 'Target'} |  |  | 21.25 | 15 |  | 21.25 |  | 21.25 | [9 empty] | 21.25
| 10.1016/j.jallcom.2016.08.121 |  | Al15 |  |  |  | {'percentage': 'at.%', 'Alloy': 'EDS'} |  |  | 20.8 +- 0.1 | 15.6 +- 0.1 |  | 20.5 +- 0.1 |  | 21.9 +- 0.1 | [9 empty] | 21.1 +- 0.1
| 10.1016/j.jallcom.2016.08.121 |  | Al20 |  |  |  | {'percentage': 'at.%', 'Alloy': 'Target'} |  |  | 20 | 20 |  | 20 |  | 20 | [9 empty] | 20
| 10.1016/j.jallcom.2016.08.121 |  | Al20 |  |  |  | {'percentage': 'at.%', 'Alloy': 'EDS'} |  |  | 19.7 +- 0.1 | 20.2 +- 0.1 |  | 19.3 +- 0.1 |  | 20.8 +- 0.2 | [9 empty] | 20.1 +- 0.1
| 10.1016/j.jallcom.2016.08.121 |  | Al30 |  |  |  | {'percentage': 'at.%', 'Alloy': 'Target'} |  |  | 17.5 | 30 |  | 17.5 |  | 17.5 | [9 empty] | 17.5
| 10.1016/j.jallcom.2016.08.121 |  | Al30 |  |  |  | {'percentage': 'at.%', 'Alloy': 'EDS'} |  |  | 17.6 +- 0.1 | 29.2 +- 0.2 |  | 17.4 +- 0.1 |  | 18.3 +- 0.1 | [9 empty] | 17.6 +- 0.1
text | 10.1016/j.jallcom.2016.09.271 |  | FeCoNi | hardness | 318.9 | HV | {'percentage': 'atomic percent', 'Region': 'DR', 'Phase': 'FCC', 'Cu': '16.07'} |  |  | 24.94 | 13.22 |  | 20.58 | [11 empty] | 25.19
text | 10.1016/j.jallcom.2016.09.271 |  | FeCoNi | hardness | 318.9 | HV | {'percentage': 'atomic percent', 'Region': 'ID', 'Phase': 'BCC', 'Cu': '20.52'} |  |  | 19.31 | 20.72 |  | 21.82 | [11 empty] | 17.63
text | 10.1016/j.jallcom.2016.09.271 |  | FeCoNi | hardness | 318.9 | HV | {'percentage': 'atomic percent', 'Region': 'DR', 'Phase': 'FCC', 'Cu': '17.26'} |  |  | 24.58 | 13.45 |  | 19.81 | [11 empty] | 24.90
text | 10.1016/j.jallcom.2016.09.271 |  | FeCoNi | hardness | 318.9 | HV | {'percentage': 'atomic percent', 'Region': 'ID', 'Phase': 'BCC', 'Cu': '19.67'} |  |  | 19.91 | 20.00 |  | 22.50 | [11 empty] | 17.93
text | 10.1016/j.jallcom.2016.09.271 |  | FeCoNi | hardness | 318.9 | HV | {'percentage': 'atomic percent', 'Region': 'DR', 'Phase': 'FCC', 'Cu': '17.23'} |  |  | 23.69 | 13.19 |  | 20.19 | [11 empty] | 25.70
text | 10.1016/j.jallcom.2016.09.271 |  | FeCoNi | hardness | 318.9 | HV | {'percentage': 'atomic percent', 'Region': 'ID', 'Phase': 'BCC', 'Cu': '19.81'} |  |  | 19.63 | 19.67 |  | 21.58 | [11 empty] | 19.31
text | 10.1016/j.jallcom.2016.09.271 |  | FeCoNi | hardness | 318.9 | HV | {'percentage': 'atomic percent', 'Region': 'DR', 'Phase': 'FCC', 'Cu': '17.77'} |  |  | 24.48 | 12.85 |  | 20.24 | [11 empty] | 24.66
text | 10.1016/j.jallcom.2016.09.271 |  | FeCoNi | hardness | 318.9 | HV | {'percentage': 'atomic percent', 'Region': 'ID', 'Phase': 'BCC', 'Cu': '20.75'} |  |  | 19.68 | 19.34 |  | 22.29 | [11 empty] | 17.94
text | 10.1016/j.jallcom.2016.09.271 |  | FeCoNi | hardness | 545.7 | HV | {'percentage': 'atomic percent', 'Region': 'DR', 'Phase': 'FCC', 'Cu': '16.07'} |  |  | 24.94 | 13.22 |  | 20.58 | [11 empty] | 25.19
text | 10.1016/j.jallcom.2016.09.271 |  | FeCoNi | hardness | 545.7 | HV | {'percentage': 'atomic percent', 'Region': 'ID', 'Phase': 'BCC', 'Cu': '20.52'} |  |  | 19.31 | 20.72 |  | 21.82 | [11 empty] | 17.63
text | 10.1016/j.jallcom.2016.09.271 |  | FeCoNi | hardness | 545.7 | HV | {'percentage': 'atomic percent', 'Region': 'DR', 'Phase': 'FCC', 'Cu': '17.26'} |  |  | 24.58 | 13.45 |  | 19.81 | [11 empty] | 24.90
text | 10.1016/j.jallcom.2016.09.271 |  | FeCoNi | hardness | 545.7 | HV | {'percentage': 'atomic percent', 'Region': 'ID', 'Phase': 'BCC', 'Cu': '19.67'} |  |  | 19.91 | 20.00 |  | 22.50 | [11 empty] | 17.93
text | 10.1016/j.jallcom.2016.09.271 |  | FeCoNi | hardness | 545.7 | HV | {'percentage': 'atomic percent', 'Region': 'DR', 'Phase': 'FCC', 'Cu': '17.23'} |  |  | 23.69 | 13.19 |  | 20.19 | [11 empty] | 25.70
text | 10.1016/j.jallcom.2016.09.271 |  | FeCoNi | hardness | 545.7 | HV | {'percentage': 'atomic percent', 'Region': 'ID', 'Phase': 'BCC', 'Cu': '19.81'} |  |  | 19.63 | 19.67 |  | 21.58 | [11 empty] | 19.31
text | 10.1016/j.jallcom.2016.09.271 |  | FeCoNi | hardness | 545.7 | HV | {'percentage': 'atomic percent', 'Region': 'DR', 'Phase': 'FCC', 'Cu': '17.77'} |  |  | 24.48 | 12.85 |  | 20.24 | [11 empty] | 24.66
text | 10.1016/j.jallcom.2016.09.271 |  | FeCoNi | hardness | 545.7 | HV | {'percentage': 'atomic percent', 'Region': 'ID', 'Phase': 'BCC', 'Cu': '20.75'} |  |  | 19.68 | 19.34 |  | 22.29 | [11 empty] | 17.94
text | 10.1016/j.jallcom.2016.10.014 |  | alloy | hardness | 403 | HV
| 10.1016/j.jallcom.2016.10.014 |  | HfMo0.5NbTiV0.5 |  |  |  | {'percentage': 'at.%', 'Element': 'Nominal'} | [6 empty] | 25.0 |  |  |  |  | 12.5 |  | 25.0 |  | - | 12.5 |  |  | 25.0
| 10.1016/j.jallcom.2016.10.014 |  | HfMo0.5NbTiV0.5 |  |  |  | {'percentage': 'at.%', 'Element': 'Dark phase'} | [6 empty] | 24.7 |  |  |  |  | 13.4 |  | 28.3 |  | - | 11.4 |  |  | 22.2
| 10.1016/j.jallcom.2016.10.014 |  | HfMo0.5NbTiV0.5 |  |  |  | {'percentage': 'at.%', 'Element': 'Bright phase'} | [6 empty] | 27.4 |  |  |  |  | 10.3 |  | 19.7 |  | - | 14.9 |  |  | 27.6
| 10.1016/j.jallcom.2016.10.014 |  | HfMo0.5NbTiV0.5Si0.3 |  |  |  | {'percentage': 'at.%', 'Element': 'Nominal'} | [6 empty] | 23.3 |  |  |  |  | 11.6 |  | 23.3 |  | 6.9 | 11.6 |  |  | 23.3
| 10.1016/j.jallcom.2016.10.014 |  | HfMo0.5NbTiV0.5Si0.3 |  |  |  | {'percentage': 'at.%', 'Element': 'Dark phase'} | [6 empty] | 24.1 |  |  |  |  | 15.4 |  | 30.1 |  | 0.3 | 11.5 |  |  | 18.6
| 10.1016/j.jallcom.2016.10.014 |  | HfMo0.5NbTiV0.5Si0.3 |  |  |  | {'percentage': 'at.%', 'Element': 'Bright phase'} | [6 empty] | 28.8 |  |  |  |  | 9.1 |  | 19.5 |  | 0.0 | 17.6 |  |  | 25.0
| 10.1016/j.jallcom.2016.10.014 |  | HfMo0.5NbTiV0.5Si0.3 |  |  |  | {'percentage': 'at.%', 'Element': 'Silicide'} | [6 empty] | 17.0 |  |  |  |  | 1.1 |  | 7.9 |  | 38.2 | 3.9 |  |  | 31.9
| 10.1016/j.jallcom.2016.10.014 |  | HfMo0.5NbTiV0.5Si0.5 |  |  |  | {'percentage': 'at.%', 'Element': 'Nominal'} | [6 empty] | 22.2 |  |  |  |  | 11.1 |  | 22.2 |  | 11.2 | 11.1 |  |  | 22.2
| 10.1016/j.jallcom.2016.10.014 |  | HfMo0.5NbTiV0.5Si0.5 |  |  |  | {'percentage': 'at.%', 'Element': 'Dark phase'} | [6 empty] | 21.9 |  |  |  |  | 19.1 |  | 31.9 |  | 0.6 | 11.5 |  |  | 15.0
| 10.1016/j.jallcom.2016.10.014 |  | HfMo0.5NbTiV0.5Si0.5 |  |  |  | {'percentage': 'at.%', 'Element': 'Bright phase'} | [6 empty] | 31.0 |  |  |  |  | 7.7 |  | 16.4 |  | 0.0 | 20.6 |  |  | 24.3
| 10.1016/j.jallcom.2016.10.014 |  | HfMo0.5NbTiV0.5Si0.5 |  |  |  | {'percentage': 'at.%', 'Element': 'Silicide'} | [6 empty] | 15.7 |  |  |  |  | 1.2 |  | 10.9 |  | 40.3 | 2.6 |  |  | 29.3
| 10.1016/j.jallcom.2016.10.014 |  | HfMo0.5NbTiV0.5Si0.7 |  |  |  | {'percentage': 'at.%', 'Element': 'Nominal'} | [6 empty] | 21.3 |  |  |  |  | 10.6 |  | 21.3 |  | 14.9 | 10.6 |  |  | 21.3
| 10.1016/j.jallcom.2016.10.014 |  | HfMo0.5NbTiV0.5Si0.7 |  |  |  | {'percentage': 'at.%', 'Element': 'Dark phase'} | [6 empty] | 24.0 |  |  |  |  | 17.6 |  | 29.7 |  | 0.6 | 13.9 |  |  | 14.2
| 10.1016/j.jallcom.2016.10.014 |  | HfMo0.5NbTiV0.5Si0.7 |  |  |  | {'percentage': 'at.%', 'Element': 'Bright phase'} | [6 empty] | 31.5 |  |  |  |  | 7.7 |  | 16.2 |  | 0.0 | 21.8 |  |  | 22.8
| 10.1016/j.jallcom.2016.10.014 |  | HfMo0.5NbTiV0.5Si0.7 |  |  |  | {'percentage': 'at.%', 'Element': 'Silicide'} | [6 empty] | 16.0 |  |  |  |  | 1.2 |  | 10.8 |  | 40.4 | 2.9 |  |  | 28.7
| 10.1016/j.jallcom.2016.10.288 |  | Ni1.5CoCuFeCr0.25V0.25 |  |  |  | {'percentage': 'at. %', 'Phases': 'FCC1', 'Cu': '13.2 +- 2.8'} |  |  | 23.3 +- 1.1 |  |  | 31.3 +- 1.2 |  | 6.8 +- 0.4 | [8 empty] | 2.4 +- 1.0 | 22.9 +- 1.0 | [7 empty] | -
| 10.1016/j.jallcom.2016.10.288 |  | Ni1.5CoCuFeCr0.25V0.25 |  |  |  | {'percentage': 'at. %', 'Phases': 'FCC2', 'Cu': '29.5 +- 1.9'} |  |  | 17.9 +- 1.0 |  |  | 27.3 +- 0.4 |  | 4.7 +- 1.3 | [8 empty] | 3.2 +- 2.6 | 17.4 +- 0.7 | [7 empty] | -
| 10.1016/j.jallcom.2016.10.288 |  | Ni1.5CoCuFeCr0.25V0.25 |  |  |  | {'percentage': 'at. %', 'Phases': '(V,Cr)7C3', 'Cu': '1.9 +- 0.3'} |  |  | 0.5 +- 0.4 |  |  | 0.4 +- 0.3 |  | 5.3 +- 0.5 | [8 empty] | 64.4 +- 1.2 | 0.6 +- 0.1 | [7 empty] | 26.9 +- 1.3
| 10.1016/j.jallcom.2016.10.288 |  | Ni1.5CoCuFeCr0.25V0.25 |  |  |  | {'percentage': 'at. %', 'Phases': '-', 'Cu': '20'} |  |  | 20 |  |  | 30 |  | 5 | [8 empty] | 5 | 20 | [7 empty] | -
text | 10.1016/j.jallcom.2016.11.188 |  | alloy | hardness | 900 | HV
| 10.1016/j.jallcom.2016.11.188 |  | C a v e r |  |  |  | {'percentage': 'at. %', 'MoNbTaTiV (Calc/Exp)': '-'} | [6 empty] | 21.32 |  |  | 21.02 |  | 19.12 |  | 20.18 |  |  | 18.35
| 10.1016/j.jallcom.2016.11.188 |  | C d a |  |  |  | {'percentage': 'at. %', 'MoNbTaTiV (Calc/Exp)': '-'} | [6 empty] | 16.2 |  |  | 26.67 |  | 22.39 |  | 20.49 |  |  | 14.24
| 10.1016/j.jallcom.2016.11.188 |  | C i d r |  |  |  | {'percentage': 'at. %', 'MoNbTaTiV (Calc/Exp)': '-'} | [6 empty] | 27.88 |  |  | 14.58 |  | 15.11 |  | 19.75 |  |  | 22.7
| 10.1016/j.jallcom.2016.11.188 |  | A |  |  |  | {'MoNbTaTiV (Calc/Exp)': '-'} | [6 empty] | 47.867 |  |  | 180.948 |  | 95.94 |  | 92.906 |  |  | 50.942
| 10.1016/j.jallcom.2016.11.188 |  | r |  |  |  | {'MoNbTaTiV (Calc/Exp)': '9.27/9.29'} | [6 empty] | 4.5 |  |  | 16.6 |  | 10.22 |  | 8.35 |  |  | 5.8
| 10.1016/j.jallcom.2016.11.188 |  | a (A] |  |  |  | {'MoNbTaTiV (Calc/Exp)': '3.218/3.224'} | [6 empty] | 3.276 |  |  | 3.303 |  | 3.1468 |  | 3.301 |  |  | 3.039
| 10.1016/j.jallcom.2016.11.188 |  | r |  |  |  | {'MoNbTaTiV (Calc/Exp)': '1.43/-'} | [6 empty] | 1.47 |  |  | 1.47 |  | 1.4 |  | 1.47 |  |  | 1.35
| 10.1016/j.jallcom.2016.11.188 |  | T m |  |  |  | {'MoNbTaTiV (Calc/Exp)': '2341/-'} | [6 empty] | 1668 |  |  | 3017 |  | 2623 |  | 2477 |  |  | 1910
| 10.1016/j.jallcom.2016.11.188 |  | HV |  |  |  | {'MoNbTaTiV (Calc/Exp)': '109/443'} | [6 empty] | 99 |  |  | 89 |  | 156 |  | 135 |  |  | 64
| 10.1016/j.jallcom.2016.11.188 |  | s 0.2 |  |  |  | {'MoNbTaTiV (Calc/Exp)': '303/1400'} | [6 empty] | 195 |  |  | 345 |  | 438 |  | 240 |  |  | 310
| 10.1016/j.jallcom.2016.11.188 |  | V E C |  |  |  | {'MoNbTaTiV (Calc/Exp)': '5'} | [6 empty] | 4 |  |  | 5 |  | 6 |  | 5 |  |  | 5
| 10.1016/j.jallcom.2016.11.188 |  | kh or Dkh |  |  |  | {'MoNbTaTiV (Calc/Exp)': '0.028'} | [6 empty] | 1.54 |  |  | 1.5 |  | 2.16 |  | 1.6 |  |  | 1.63
| 10.1016/j.jallcom.2016.11.188 |  | G |  |  |  | {'MoNbTaTiV (Calc/Exp)': '65.6/-'} | [6 empty] | 37.3 |  |  | 64.7 |  | 123 |  | 59.5 |  |  | 46.6
| 10.1016/j.jallcom.2016.11.376 |  | Co5 | [6 empty] | 4.6 +- 0.2 |  |  | 23.7 +- 0.7 |  | 24.5 +- 0.3 | [6 empty] | 23.5 +- 0.4 |  |  | 23.7 +- 0.1
| 10.1016/j.jallcom.2016.11.376 |  | Co5 | [6 empty] | 4.6 +- 0.4 |  |  | 11.2 +- 0.9 |  | 43.7 +- 1.6 | [6 empty] | 17.2 +- 0.6 |  |  | 23.4 +- 0.2
| 10.1016/j.jallcom.2016.11.376 |  | Co5 | [6 empty] | 3.3 +- 0.3 |  |  | 13.7 +- 0.7 |  | 46.7 +- 2.6 | [6 empty] | 17.6 +- 2.1 |  |  | 18.5 +- 0.9
| 10.1016/j.jallcom.2016.12.010 |  | FCC matrix |  |  |  | {'percentage': 'at.%'} |  |  | 23.1 +- 0.2 |  |  | 24.8 +- 0.4 |  | 9.3 +- 0.7 | [6 empty] | 19.8 +- 0.1 |  |  | 22.8 +- 0.1 | 0.2 +- 0.1
| 10.1016/j.jallcom.2016.12.010 |  | Cr carbide |  |  |  | {'percentage': 'at.%'} |  |  | 3.9 +- 0.2 |  |  | 1.5 +- 0.1 |  | 76.2 +- 1.0 | [6 empty] | 10.2 +- 0.2 |  |  | 8.0 +- 0.4 | 0.2 +- 0.2
text | 10.1016/j.jallcom.2016.12.196 |  | FeCoCrAlNi | hardness | 500 | HV
text | 10.1016/j.jallcom.2016.12.196 |  | CoCrCuFeNiNb | hardness | 325 | HV
text | 10.1016/j.jallcom.2016.12.196 |  | CoCrCuFeNi | hardness | 435 | HV
| 10.1016/j.jallcom.2016.12.196 |  | Ti05 |  |  |  | {'percentage': 'atomic percent', 'Region': 'ID'} |  |  | 21.76 | 20.86 |  | 12.46 | 6.74 | 17.69 | [9 empty] | 20.49
| 10.1016/j.jallcom.2016.12.196 |  | Ti05 |  |  |  | {'percentage': 'atomic percent', 'Region': 'DR'} |  |  | 22.12 | 9.69 |  | 20.83 | 3.45 | 22.53 | [9 empty] | 21.38
| 10.1016/j.jallcom.2016.12.196 |  | Ti10 |  |  |  | {'percentage': 'atomic percent', 'Region': 'ID'} |  |  | 14.84 | 21.96 |  | 12.34 | 16.88 | 15.37 | [9 empty] | 18.61
| 10.1016/j.jallcom.2016.12.196 |  | Ti10 |  |  |  | {'percentage': 'atomic percent', 'Region': 'DR'} |  |  | 15.93 | 6.47 |  | 19.52 | 19.21 | 19.98 | [9 empty] | 18.89
| 10.1016/j.jallcom.2016.12.196 |  | Ti15 |  |  |  | {'percentage': 'atomic percent', 'Region': 'ID'} |  |  | 19.41 | 17.78 |  | 10.47 | 18.11 | 14.35 | [9 empty] | 19.88
| 10.1016/j.jallcom.2016.12.196 |  | Ti15 |  |  |  | {'percentage': 'atomic percent', 'Region': 'DR'} |  |  | 20.29 | 6.22 |  | 16.73 | 17.25 | 19.54 | [9 empty] | 19.97
| 10.1016/j.jallcom.2016.12.196 |  | Ti15 |  |  |  | {'percentage': 'atomic percent', 'Region': 'NS'} |  |  | 3.69 | 2.25 |  | 26.81 | 58.97 | 3.86 | [9 empty] | 4.42
| 10.1016/j.jallcom.2016.12.196 |  | Ti20 |  |  |  | {'percentage': 'atomic percent', 'Region': 'ID'} |  |  | 19.92 | 14.85 |  | 6.95 | 19.11 | 18.96 | [9 empty] | 20.21
| 10.1016/j.jallcom.2016.12.196 |  | Ti20 |  |  |  | {'percentage': 'atomic percent', 'Region': 'DR'} |  |  | 20.51 | 3.57 |  | 13.18 | 19.27 | 22.34 | [9 empty] | 21.13
| 10.1016/j.jallcom.2016.12.196 |  | Ti20 |  |  |  | {'percentage': 'atomic percent', 'Region': 'E(A)'} |  |  | 4.25 | 3.13 |  | 28.46 | 53.89 | 5.05 | [9 empty] | 5.22
| 10.1016/j.jallcom.2016.12.196 |  | Ti20 |  |  |  | {'percentage': 'atomic percent', 'Region': 'E(B)'} |  |  | 3.37 | 44.68 |  | 39.83 | 3.96 | 3.89 | [9 empty] | 4.27
text | 10.1016/j.jallcom.2017.02.274 |  | CoCrFeMnNi | hardness | 688 | HV | {'percentage': 'at.%', 'Place of analysis': '1'} |  |  | 21.9 |  |  | 22.5 |  | 12.2 | [6 empty] | 20.1 | - |  | 23.3
text | 10.1016/j.jallcom.2017.02.274 |  | CoCrFeMnNi | hardness | 688 | HV | {'percentage': 'at.%', 'Place of analysis': '2'} |  |  | 15.8 |  |  | 15.2 |  | 32.0 | [6 empty] | 18.2 | - |  | 18.8
text | 10.1016/j.jallcom.2017.02.274 |  | CoCrFeMnNi + 5%SiC | hardness | 688 | HV | {'percentage': 'at.%', 'Place of analysis': '3'} |  |  | 22.1 |  |  | 22.9 |  | 9.2 | [6 empty] | 19.6 | 2.2 |  | 24.0
text | 10.1016/j.jallcom.2017.02.274 |  | CoCrFeMnNi + 5%SiC | hardness | 688 | HV | {'percentage': 'at.%', 'Place of analysis': '4'} |  |  | 12.7 |  |  | 11.4 |  | 41.5 | [6 empty] | 16.3 | 1.3 |  | 16.8
text | 10.1016/j.jallcom.2017.02.274 |  | HEA | hardness | 484 | HV
text | 10.1016/j.jallcom.2017.02.274 |  | CoCrFeMnNi | hardness | 485 | HV | {'percentage': 'at.%', 'Place of analysis': '1'} |  |  | 21.9 |  |  | 22.5 |  | 12.2 | [6 empty] | 20.1 | - |  | 23.3
text | 10.1016/j.jallcom.2017.02.274 |  | CoCrFeMnNi | hardness | 485 | HV | {'percentage': 'at.%', 'Place of analysis': '2'} |  |  | 15.8 |  |  | 15.2 |  | 32.0 | [6 empty] | 18.2 | - |  | 18.8
text | 10.1016/j.jallcom.2017.02.274 |  | CoCrFeMnNi + 5%SiC | hardness | 485 | HV | {'percentage': 'at.%', 'Place of analysis': '3'} |  |  | 22.1 |  |  | 22.9 |  | 9.2 | [6 empty] | 19.6 | 2.2 |  | 24.0
text | 10.1016/j.jallcom.2017.02.274 |  | CoCrFeMnNi + 5%SiC | hardness | 485 | HV | {'percentage': 'at.%', 'Place of analysis': '4'} |  |  | 12.7 |  |  | 11.4 |  | 41.5 | [6 empty] | 16.3 | 1.3 |  | 16.8
| 10.1016/j.jallcom.2017.04.237 |  | TiZrVMo |  |  |  | {'percentage': 'at.%', 'Composition': 'Theoretical'} |  |  |  |  | - |  | 25.0 | - |  | - |  | 25.0 |  | - |  |  | 25.0 |  | 25.0
| 10.1016/j.jallcom.2017.04.237 |  | TiZrVMo |  |  |  | {'percentage': 'at.%', 'Composition': 'Actual'} |  |  |  |  | - |  | 24.5 | - |  | - |  | 25.9 |  | - |  |  | 24.9 |  | 24.7
| 10.1016/j.jallcom.2017.04.237 |  | TiZrVMo |  |  |  | {'percentage': 'at.%', 'Composition': 'Dendrite'} |  |  |  |  | - |  | 14.3 | - |  | - |  | 29.7 |  | - |  |  | 33.8 |  | 22.2
| 10.1016/j.jallcom.2017.04.237 |  | TiZrVMo |  |  |  | {'percentage': 'at.%', 'Composition': 'Inter-dendrite'} |  |  |  |  | - |  | 34.8 | - |  | - |  | 21.9 |  | - |  |  | 16.2 |  | 27.1
| 10.1016/j.jallcom.2017.04.237 |  | TiZrVMoTa |  |  |  | {'percentage': 'at.%', 'Composition': 'Theoretical'} |  |  |  |  | - |  | 20.0 | - |  | 20.0 |  | 20.0 |  | - |  |  | 20.0 |  | 20.0
| 10.1016/j.jallcom.2017.04.237 |  | TiZrVMoTa |  |  |  | {'percentage': 'at.%', 'Composition': 'Actual'} |  |  |  |  | - |  | 19.7 | - |  | 20.7 |  | 20.2 |  | - |  |  | 19.5 |  | 19.9
| 10.1016/j.jallcom.2017.04.237 |  | TiZrVMoTa |  |  |  | {'percentage': 'at.%', 'Composition': 'Dendrite'} |  |  |  |  | - |  | 17.6 | - |  | 28.9 |  | 24.0 |  | - |  |  | 18.7 |  | 10.8
| 10.1016/j.jallcom.2017.04.237 |  | TiZrVMoTa |  |  |  | {'percentage': 'at.%', 'Composition': 'Inter-dendrite'} |  |  |  |  | - |  | 21.9 | - |  | 12.2 |  | 16.5 |  | - |  |  | 20.3 |  | 29.1
| 10.1016/j.jallcom.2017.04.237 |  | TiZrVMoTaNb |  |  |  | {'percentage': 'at.%', 'Composition': 'Theoretical'} |  |  |  |  | - |  | 16.5 | - |  | 16.7 |  | 16.7 |  | 16.7 |  |  | 16.7 |  | 16.7
| 10.1016/j.jallcom.2017.04.237 |  | TiZrVMoTaNb |  |  |  | {'percentage': 'at.%', 'Composition': 'Actual'} |  |  |  |  | - |  | 15.7 | - |  | 16.8 |  | 16.3 |  | 17.8 |  |  | 16.1 |  | 17.3
| 10.1016/j.jallcom.2017.04.237 |  | TiZrVMoTaNb |  |  |  | {'percentage': 'at.%', 'Composition': 'Dendrite'} |  |  |  |  | - |  | 13.5 | - |  | 23.9 |  | 18.8 |  | 19.3 |  |  | 14.1 |  | 10.4
| 10.1016/j.jallcom.2017.04.237 |  | TiZrVMoTaNb |  |  |  | {'percentage': 'at.%', 'Composition': 'Inter-dendrite'} |  |  |  |  | - |  | 17.9 | - |  | 10.1 |  | 13.7 |  | 15.7 |  |  | 18.5 |  | 24.1
| 10.1016/j.jallcom.2017.04.237 |  | TiZrVMoTaNbCr |  |  |  | {'percentage': 'at.%', 'Composition': 'Theoretical'} |  |  |  |  | - |  | 14.2 | 14.3 |  | 14.3 |  | 14.3 |  | 14.3 |  |  | 14.3 |  | 14.3
| 10.1016/j.jallcom.2017.04.237 |  | TiZrVMoTaNbCr |  |  |  | {'percentage': 'at.%', 'Composition': 'Actual'} |  |  |  |  | - |  | 13.9 | 14.7 |  | 14.2 |  | 13.2 |  | 14.4 |  |  | 15.1 |  | 14.5
| 10.1016/j.jallcom.2017.04.237 |  | TiZrVMoTaNbCr |  |  |  | {'percentage': 'at.%', 'Composition': 'Dendrite'} |  |  |  |  | - |  | 12.0 | 14.3 |  | 20.6 |  | 15.1 |  | 15.4 |  |  | 13.8 |  | 8.8
| 10.1016/j.jallcom.2017.04.237 |  | TiZrVMoTaNbCr |  |  |  | {'percentage': 'at.%', 'Composition': 'Inter-dendrite'} |  |  |  |  | - |  | 15.7 | 15.1 |  | 8.6 |  | 11.2 |  | 13.6 |  |  | 16.2 |  | 19.6
| 10.1016/j.jallcom.2017.04.237 |  | TiZrVMoTaNbCrW |  |  |  | {'percentage': 'at.%', 'Composition': 'Theoretical'} |  |  |  |  | 12.5 |  | 12.5 | 12.5 |  | 12.5 |  | 12.5 |  | 12.5 |  |  | 12.5 |  | 12.5
| 10.1016/j.jallcom.2017.04.237 |  | TiZrVMoTaNbCrW |  |  |  | {'percentage': 'at.%', 'Composition': 'Actual'} |  |  |  |  | 12.4 |  | 12.3 | 12.4 |  | 12.5 |  | 12.6 |  | 13.0 |  |  | 12.1 |  | 12.7
| 10.1016/j.jallcom.2017.04.237 |  | TiZrVMoTaNbCrW |  |  |  | {'percentage': 'at.%', 'Composition': 'Dendrite'} |  |  |  |  | 13.9 |  | 11.0 | 9.7 |  | 17.8 |  | 15.0 |  | 14.5 |  |  | 10.2 |  | 7.9
| 10.1016/j.jallcom.2017.04.237 |  | TiZrVMoTaNbCrW |  |  |  | {'percentage': 'at.%', 'Composition': 'Inter-dendrite'} |  |  |  |  | 10.8 |  | 14.1 | 14.1 |  | 7.6 |  | 10.3 |  | 11.6 |  |  | 13.8 |  | 17.7
| 10.1016/j.jallcom.2017.06.020 |  | AlCoCrFeNi2.1 |  |  |  | {'percentage': 'Atomic %'} |  |  | 16.40 | 16.40 |  | 34.40 |  | 16.40 | [9 empty] | 16.40
| 10.1016/j.jallcom.2017.06.020 |  | AlCoCrFeNi2.1 |  |  |  | {'percentage': 'Atomic %'} |  |  | 16.41 | 16.61 |  | 34.36 |  | 16.15 | [9 empty] | 16.46
| 10.1016/j.jallcom.2017.06.020 |  | AlCoCrFeNi2.1 |  |  |  | {'percentage': 'Atomic %'} |  |  | 16.60 | 16.06 |  | 34.53 |  | 16.29 | [9 empty] | 16.53
| 10.1016/j.jallcom.2017.07.132 |  | Al1.3CoCuFeNi2 |  |  |  | {'percentage': 'at. %', 'Cu': '22.2'} |  |  | 16.3 | 14.5 |  | 30.7 | [11 empty] | 16.3
| 10.1016/j.jallcom.2017.07.132 |  | Al1.3CoCuFeNi2 |  |  |  | {'percentage': 'at. %', 'Cu': '18.3'} |  |  | 15.8 | 22.6 |  | 30.4 | [11 empty] | 12.9
| 10.1016/j.jallcom.2017.08.067 |  | Al0.3 |  |  |  | {'percentage': 'Atomic %'} |  |  | 23.4 | 7.1 |  | 23.1 |  | 22.9 | [9 empty] | 23.3
| 10.1016/j.jallcom.2017.08.067 |  | Al0.6 |  |  |  | {'percentage': 'Atomic %'} |  |  | 21.4 | 13.3 |  | 21.6 |  | 20.9 | [9 empty] | 22.8
| 10.1016/j.jallcom.2017.08.067 |  | Al0.85 |  |  |  | {'percentage': 'Atomic %'} |  |  | 20.2 | 18.3 |  | 19.8 |  | 20.7 | [9 empty] | 21.1
| 10.1016/j.jallcom.2017.09.164 |  | NbTiZrV |  |  |  | {'percentage': 'at. %', 'Region': 'Overall (ICP-OES)'} | [6 empty] | 24.5 | - | [5 empty] | 28.3 |  |  | 23.0 |  | 24.2
| 10.1016/j.jallcom.2017.09.164 |  | NbTiZrV |  |  |  | {'percentage': 'at. %', 'Region': 'BCC (Matrix)'} | [6 empty] | 24.4 | - | [5 empty] | 27.7 |  |  | 23.7 |  | 24.2
| 10.1016/j.jallcom.2017.09.164 |  | NbTiZrV |  |  |  | {'percentage': 'at. %', 'Region': 'BCC_2 (Dark)'} | [6 empty] | 20.5 | - | [5 empty] | 22.1 |  |  | 38.9 |  | 18.5
| 10.1016/j.jallcom.2017.09.164 |  | NbTiZrV |  |  |  | {'percentage': 'at. %', 'Region': 'White Near Dark'} | [6 empty] | 22.1 | - | [5 empty] | 24.4 |  |  | 21.0 |  | 32.5
| 10.1016/j.jallcom.2017.09.164 |  | NbTiZrCr |  |  |  | {'percentage': 'at. %', 'Region': 'Overall (ICP-OES)'} | [6 empty] | 23.9 | 24.6 | [5 empty] | 26.7 |  |  | - |  | 24.8
| 10.1016/j.jallcom.2017.09.164 |  | NbTiZrCr |  |  |  | {'percentage': 'at. %', 'Region': 'BCC (Bright)'} | [6 empty] | 31.4 | 7.9 | [5 empty] | 34.6 |  |  | - |  | 26.1
| 10.1016/j.jallcom.2017.09.164 |  | NbTiZrCr |  |  |  | {'percentage': 'at. %', 'Region': 'Laves C15 (Dark)'} | [6 empty] | 12.1 | 51.5 | [5 empty] | 15.8 |  |  | - |  | 20.6
text | 10.1016/j.jallcom.2017.12.015 |  | Ta0.1 | hardness | 187 | HV
text | 10.1016/j.jallcom.2017.12.015 |  | Ta0.7 | hardness | 513 | HV
| 10.1016/j.jallcom.2017.12.015 |  | CoCrFeNiTa0.1 |  |  |  | {'percentage': 'at. %', 'Region': 'Primary g phase'} |  |  | 24.4 |  |  | 23.7 |  | 25.1 |  | 1.5 | [7 empty] | 25.3
| 10.1016/j.jallcom.2017.12.015 |  | CoCrFeNiTa0.1 |  |  |  | {'percentage': 'at. %', 'Region': 'Eutectic phases'} |  |  | 23.0 |  |  | 22.6 |  | 21.6 |  | 13.6 | [7 empty] | 19.2
| 10.1016/j.jallcom.2017.12.015 |  | CoCrFeNiTa0.3 |  |  |  | {'percentage': 'at. %', 'Region': 'Primary g phase'} |  |  | 22.8 |  |  | 22.3 |  | 25.3 |  | 3.7 | [7 empty] | 25.9
| 10.1016/j.jallcom.2017.12.015 |  | CoCrFeNiTa0.3 |  |  |  | {'percentage': 'at. %', 'Region': 'Eutectic phases'} |  |  | 21.9 |  |  | 21.1 |  | 22.6 |  | 12.8 | [7 empty] | 21.6
| 10.1016/j.jallcom.2017.12.015 |  | CoCrFeNiTa0.43 |  |  |  | {'percentage': 'at. %', 'Region': 'Eutectic phases'} |  |  | 21.9 |  |  | 21.3 |  | 22.6 |  | 11.6 | [7 empty] | 22.6
| 10.1016/j.jallcom.2017.12.015 |  | CoCrFeNiTa0.5 |  |  |  | {'percentage': 'at. %', 'Region': 'Primary Laves phase'} |  |  | 22.5 |  |  | 14.7 |  | 17.1 |  | 26.8 | [7 empty] | 18.9
| 10.1016/j.jallcom.2017.12.015 |  | CoCrFeNiTa0.5 |  |  |  | {'percentage': 'at. %', 'Region': 'Eutectic phases'} |  |  | 21.3 |  |  | 21.7 |  | 23.2 |  | 10.7 | [7 empty] | 23.1
| 10.1016/j.jallcom.2017.12.015 |  | CoCrFeNiTa0.7 |  |  |  | {'percentage': 'at. %', 'Region': 'Primary Laves phase'} |  |  | 21.1 |  |  | 14.3 |  | 17.4 |  | 28.1 | [7 empty] | 19.1
| 10.1016/j.jallcom.2017.12.015 |  | CoCrFeNiTa0.7 |  |  |  | {'percentage': 'at. %', 'Region': 'Eutectic phases'} |  |  | 20.2 |  |  | 21.9 |  | 24.7 |  | 11.0 | [7 empty] | 22.2
text | 10.1016/j.jallcom.2018.02.003 |  | Al0.5CoCrFeNi | hardness | 172 | HV
text | 10.1016/j.jallcom.2018.02.003 |  | Al0.5CoCrFeMo0.5Ni | hardness | 571 | HV
| 10.1016/j.jallcom.2018.02.003 |  | Mo0 |  |  |  | {'percentage': 'at.%', 'Regions': 'DR'} |  |  | 22.5 | 11.6 |  | 21.5 |  | 22.2 | [9 empty] | 22.2
| 10.1016/j.jallcom.2018.02.003 |  | Mo0 |  |  |  | {'percentage': 'at.%', 'Regions': 'ID'} |  |  | 19.2 | 18.2 |  | 21.1 |  | 24.1 | [9 empty] | 17.4
| 10.1016/j.jallcom.2018.02.003 |  | Mo0 |  |  |  | {'percentage': 'at.%', 'Regions': 'A'} |  |  | 21.4 | 12.5 |  | 20.8 |  | 22.6 | [9 empty] | 22.6
| 10.1016/j.jallcom.2018.02.003 |  | Mo0 |  |  |  | {'percentage': 'at.%', 'Regions': 'IDM'} |  |  | 12.9 | 27.8 |  | 44.3 |  | 6.1 | [9 empty] | 8.9
| 10.1016/j.jallcom.2018.02.003 |  | Mo0.1 |  |  |  | {'percentage': 'at.%', 'Regions': 'DR'} |  |  | 17.0 | 11.1 |  | 19.9 |  | 24.1 |  |  |  | 3.1 | [5 empty] | 24.7
| 10.1016/j.jallcom.2018.02.003 |  | Mo0.1 |  |  |  | {'percentage': 'at.%', 'Regions': 'ID'} |  |  | 15.8 | 17.3 |  | 21.4 |  | 22.5 |  |  |  | 4.7 | [5 empty] | 18.3
| 10.1016/j.jallcom.2018.02.003 |  | Mo0.2 |  |  |  | {'percentage': 'at.%', 'Regions': 'DR'} |  |  | 21.8 | 9.7 |  | 19.6 |  | 22.2 |  |  |  | 3.8 | [5 empty] | 23.0
| 10.1016/j.jallcom.2018.02.003 |  | Mo0.2 |  |  |  | {'percentage': 'at.%', 'Regions': 'ID'} |  |  | 16.8 | 12.0 |  | 24.7 |  | 22.9 |  |  |  | 6.4 | [5 empty] | 17.2
| 10.1016/j.jallcom.2018.02.003 |  | Mo0.3 |  |  |  | {'percentage': 'at.%', 'Regions': 'DR'} |  |  | 22.9 | 8.5 |  | 20.9 |  | 20.7 |  |  |  | 4.2 | [5 empty] | 22.7
| 10.1016/j.jallcom.2018.02.003 |  | Mo0.3 |  |  |  | {'percentage': 'at.%', 'Regions': 'B'} |  |  | 16.4 | 20.1 |  | 22.5 |  | 19.0 |  |  |  | 10.2 | [5 empty] | 11.8
| 10.1016/j.jallcom.2018.02.003 |  | Mo0.3 |  |  |  | {'percentage': 'at.%', 'Regions': 'W'} |  |  | 17.9 | 8.5 |  | 12.1 |  | 26.3 |  |  |  | 15.2 | [5 empty] | 20.0
| 10.1016/j.jallcom.2018.02.003 |  | Mo0.4 |  |  |  | {'percentage': 'at.%', 'Regions': 'DR'} |  |  | 18.1 | 8.6 |  | 20.6 |  | 20.4 |  |  |  | 11.3 | [5 empty] | 21.0
| 10.1016/j.jallcom.2018.02.003 |  | Mo0.4 |  |  |  | {'percentage': 'at.%', 'Regions': 'W'} |  |  | 15.0 | 7.4 |  | 15.0 |  | 26.5 |  |  |  | 19.5 | [5 empty] | 16.7
| 10.1016/j.jallcom.2018.02.003 |  | Mo0.5 |  |  |  | {'percentage': 'at.%', 'Regions': 'DR'} |  |  | 20.4 | 7.7 |  | 26.0 |  | 17.1 |  |  |  | 9.3 | [5 empty] | 19.3
| 10.1016/j.jallcom.2018.02.003 |  | Mo0.5 |  |  |  | {'percentage': 'at.%', 'Regions': 'B'} |  |  | 16.2 | 13.7 |  | 23.5 |  | 15.2 |  |  |  | 15.6 | [5 empty] | 15.7
| 10.1016/j.jallcom.2018.02.003 |  | Mo0.5 |  |  |  | {'percentage': 'at.%', 'Regions': 'W'} |  |  | 7.7 | 11.7 |  | 16.5 |  | 23.6 |  |  |  | 23.2 | [5 empty] | 17.4
| 10.1016/j.jallcom.2018.02.150 |  | 400 |  |  |  | {'percentage': 'wt%', 'Phase fraction, %': '67.4'} |  |  | 61.9 |  |  | 2.0 | [11 empty] | 36.1
| 10.1016/j.jallcom.2018.02.150 |  | 400 |  |  |  | {'percentage': 'wt%', 'Phase fraction, %': '32.6'} |  |  | 56.1 |  |  | 17.3 | [11 empty] | 26.6
| 10.1016/j.jallcom.2018.02.150 |  | 500 |  |  |  | {'percentage': 'wt%', 'Phase fraction, %': '65.6'} |  |  | 61.1 |  |  | 2.8 | [11 empty] | 36.1
| 10.1016/j.jallcom.2018.02.150 |  | 500 |  |  |  | {'percentage': 'wt%', 'Phase fraction, %': '34.4'} |  |  | 58.0 |  |  | 18.3 | [11 empty] | 23.7
| 10.1016/j.jallcom.2018.02.150 |  | 600 |  |  |  | {'percentage': 'wt%', 'Phase fraction, %': '62.8'} |  |  | 60.4 |  |  | 3.5 | [11 empty] | 36.1
| 10.1016/j.jallcom.2018.02.150 |  | 600 |  |  |  | {'percentage': 'wt%', 'Phase fraction, %': '37.2'} |  |  | 59.4 |  |  | 19.6 | [11 empty] | 21.0
| 10.1016/j.jallcom.2018.02.150 |  | 700 |  |  |  | {'percentage': 'wt%', 'Phase fraction, %': '56.1'} |  |  | 59.8 |  |  | 3.9 | [11 empty] | 36.3
| 10.1016/j.jallcom.2018.02.150 |  | 700 |  |  |  | {'percentage': 'wt%', 'Phase fraction, %': '43.9'} |  |  | 60.3 |  |  | 17.8 | [11 empty] | 21.9
| 10.1016/j.jallcom.2018.02.150 |  | 800 |  |  |  | {'percentage': 'wt%', 'Phase fraction, %': '20.5'} |  |  | 60.3 |  |  | 3.1 | [11 empty] | 36.6
| 10.1016/j.jallcom.2018.02.150 |  | 800 |  |  |  | {'percentage': 'wt%', 'Phase fraction, %': '79.5'} |  |  | 59.9 |  |  | 11.8 | [11 empty] | 28.3
| 10.1016/j.jallcom.2018.02.150 |  | 900 |  |  |  | {'percentage': 'wt%', 'Phase fraction, %': '0.0'} |  |  | 0.0 |  |  | 0.0 | [11 empty] | 0.0
| 10.1016/j.jallcom.2018.02.150 |  | 900 |  |  |  | {'percentage': 'wt%', 'Phase fraction, %': '100'} |  |  | 60.0 |  |  | 10.0 | [11 empty] | 30.0
text | 10.1016/j.actamat.2018.03.065 |  | NbTiZrVTa | hardness | 409 | HV | {'percentage': 'at.%', 'Region': 'Alloy'} |  |  |  | - |  |  | 19.7 +- 0.5 | - |  | 21.2 +- 0.4 |  | - |  | 21.7 +- 0.3 |  |  | 18.9 +- 0.5 |  | 18.5 +- 1.4
text | 10.1016/j.actamat.2018.03.065 |  | NbTiZrVTa | hardness | 409 | HV | {'percentage': 'at.%', 'Region': 'GB particles'} |  |  |  | - |  |  | 19.2 +- 0.4 | - |  | 20.7 +- 0.8 |  | - |  | 19.0 +- 0.4 |  |  | 16.9 +- 0.2 |  | 24.2 +- 0.7
text | 10.1016/j.actamat.2018.03.065 |  | NbTiZrVMo | hardness | 494 | HV | {'percentage': 'at.%', 'Region': 'Alloy'} |  |  |  | - |  |  | 20.1 +- 0.2 | - |  | - |  | 19.2 +- 0.2 |  | 21.6 +- 0.2 |  |  | 18.9 +- 0.2 |  | 20.2 +- 0.3
text | 10.1016/j.actamat.2018.03.065 |  | NbTiZrVMo | hardness | 494 | HV | {'percentage': 'at.%', 'Region': 'Dendrites'} |  |  |  | - |  |  | 22.2 +- 0.3 | - |  | - |  | 23.0 +- 0.5 |  | 25.5 +- 0.2 |  |  | 19.5 +- 0.2 |  | 9.9 +- 0.1
text | 10.1016/j.actamat.2018.03.065 |  | NbTiZrVMo | hardness | 494 | HV | {'percentage': 'at.%', 'Region': 'Channels'} |  |  |  | - |  |  | 26.5 +- 0.2 | - |  | - |  | 5.2 +- 0.2 |  | 22.0 +- 0.2 |  |  | 7.2 +- 0.2 |  | 39.2 +- 0.3
text | 10.1016/j.actamat.2018.03.065 |  | NbTiZrVMo | hardness | 494 | HV | {'percentage': 'at.%', 'Region': 'Particles'} |  |  |  | - |  |  | 7.6 +- 0.1 | - |  | - |  | 23.3 +- 0.3 |  | 12.2 +- 0.1 |  |  | 25.3 +- 0.2 |  | 31.6 +- 0.3
| 10.1016/j.actamat.2018.03.065 |  | NbTiZr |  |  |  | {'percentage': 'at.%', 'Region': 'Alloy'} |  |  |  | 0 |  |  | 32.5 +- 0.2 |  |  | 0 |  | 0 |  | 35.6 +- 0.2 |  |  | 0 |  | 31.9 +- 0.2
| 10.1016/j.actamat.2018.03.065 |  | NbTiZrV |  |  |  | {'percentage': 'at.%', 'Region': 'Alloy'} |  |  |  | - |  |  | 24.4 +- 0.2 | - |  | - |  | - |  | 27.7 +- 0.2 |  |  | 23.7 +- 0.2 |  | 24.2 +- 0.2
| 10.1016/j.actamat.2018.03.065 |  | NbTiZrV |  |  |  | {'percentage': 'at.%', 'Region': 'Matrix'} |  |  |  | - |  |  | 24.5 +- 0.2 | - |  | - |  | - |  | 28.3 +- 0.2 |  |  | 23.0 +- 0.2 |  | 24.2 +- 0.2
| 10.1016/j.actamat.2018.03.065 |  | NbTiZrV |  |  |  | {'percentage': 'at.%', 'Region': 'Particles'} |  |  |  | - |  |  | 20.5 +- 1.2 | - |  | - |  | - |  | 22.1 +- 1.1 |  |  | 38.9 +- 1.8 |  | 18.5 +- 1.5
| 10.1016/j.actamat.2018.03.065 |  | NbTiZrV |  |  |  | {'percentage': 'at.%', 'Region': 'Bright spots'} |  |  |  | - |  |  | 22.1 +- 0.8 | - |  | - |  | - |  | 24.4 +- 0.8 |  |  | 21.0 +- 0.9 |  | 32.5 +- 1.2
| 10.1016/j.actamat.2018.03.065 |  | NbTiZrVCr |  |  |  | {'percentage': 'at.%', 'Region': 'Alloy'} |  |  |  | - |  |  | 19.7 +- 0.2 | 19.3 +- 0.2 |  | - |  | - |  | 21.3 +- 0.2 |  |  | 19.2 +- 0.2 |  | 20.5 +- 0.2
| 10.1016/j.actamat.2018.03.065 |  | NbTiZrVCr |  |  |  | {'percentage': 'at.%', 'Region': 'Bright phase'} |  |  |  | - |  |  | 35.6 +- 0.2 | 2.9 +- 0.2 |  | - |  | - |  | 31.1 +- 0.2 |  |  | 12.1 +- 0.2 |  | 18.3 +- 0.2
| 10.1016/j.actamat.2018.03.065 |  | NbTiZrVCr |  |  |  | {'percentage': 'at.%', 'Region': 'Dark phase'} |  |  |  | - |  |  | 9.5 +- 0.2 | 30.3 +- 0.2 |  | - |  | - |  | 14.8 +- 0.2 |  |  | 22.7 +- 0.2 |  | 22.7 +- 0.2
| 10.1016/j.actamat.2018.03.065 |  | NbTiZrVAl0.24 |  |  |  | {'percentage': 'at.%', 'Region': 'Alloy'} |  |  |  | 5.2 +- 0.2 |  |  | 23.8 +- 0.2 | - |  | - |  | - |  | 24.2 +- 0.2 |  |  | 23.3 +- 0.2 |  | 23.5 +- 0.2
| 10.1016/j.actamat.2018.03.065 |  | NbTiZrVAl0.24 |  |  |  | {'percentage': 'at.%', 'Region': 'Matrix'} |  |  |  | 4.4 +- 0.2 |  |  | 28.3 +- 0.7 | [6 empty] | 25.6 +- 0.2 |  |  | 18.5 +- 1.0 |  | 23.2 +- 0.3
| 10.1016/j.actamat.2018.03.065 |  | NbTiZrVAl0.24 |  |  |  | {'percentage': 'at.%', 'Region': 'Needles'} |  |  |  | 7.3 +- 0.5 |  |  | 16.0 +- 2.2 | [6 empty] | 20.5 +- 1.2 |  |  | 30.2 +- 1.6 |  | 26.0 +- 1.3
| 10.1016/j.actamat.2018.03.065 |  | NbTiZrVAl0.24 |  |  |  | {'percentage': 'at.%', 'Region': 'GB layer'} |  |  |  | 8.9 +- 0.1 |  |  | 10.5 +- 0.3 | - |  | - |  | - |  | 17.0 +- 0.3 |  |  | 34.3 +- 0.2 |  | 29.3 +- 0.3
| 10.1016/j.jallcom.2018.02.189 |  | FeCoNi |  |  |  | {'percentage': 'at.%', 'Regions': 'Nominal', 'Cu': '17.39', 'Ga': '-'} |  |  | 21.74 | 17.39 |  | 21.74 | [11 empty] | 21.74
| 10.1016/j.jallcom.2018.02.189 |  | FeCoNi |  |  |  | {'percentage': 'at.%', 'Regions': 'DR', 'Cu': '15.55', 'Ga': '-'} |  |  | 24.83 | 13.73 |  | 20.37 | [11 empty] | 25.52
| 10.1016/j.jallcom.2018.02.189 |  | FeCoNi |  |  |  | {'percentage': 'at.%', 'Regions': 'IR', 'Cu': '20.57', 'Ga': '-'} |  |  | 19.18 | 20.17 |  | 20.98 | [11 empty] | 19.10
| 10.1016/j.jallcom.2018.02.189 |  | FeCoNi |  |  |  | {'percentage': 'at.%', 'Regions': 'PB', 'Cu': '34.46', 'Ga': '-'} |  |  | 15.13 | 16.37 |  | 19.75 | [11 empty] | 14.29
| 10.1016/j.jallcom.2018.02.189 |  | FeCoNi |  |  |  | {'percentage': 'at.%', 'Regions': 'Nominal', 'Cu': '17.32', 'Ga': '0.43'} |  |  | 21.65 | 17.32 |  | 21.65 | [11 empty] | 21.65
| 10.1016/j.jallcom.2018.02.189 |  | FeCoNi |  |  |  | {'percentage': 'at.%', 'Regions': 'DR', 'Cu': '14.05', 'Ga': '0.19'} |  |  | 26.40 | 12.28 |  | 19.89 | [11 empty] | 27.19
| 10.1016/j.jallcom.2018.02.189 |  | FeCoNi |  |  |  | {'percentage': 'at.%', 'Regions': 'IR', 'Cu': '25.27', 'Ga': '0.28'} |  |  | 19.54 | 16.33 |  | 21.24 | [11 empty] | 17.35
| 10.1016/j.jallcom.2018.02.189 |  | FeCoNi |  |  |  | {'percentage': 'at.%', 'Regions': 'PB', 'Cu': '44.73', 'Ga': '0.62'} |  |  | 13.19 | 12.15 |  | 16.43 | [11 empty] | 12.88
| 10.1016/j.jallcom.2018.02.189 |  | FeCoNi |  |  |  | {'percentage': 'at.%', 'Regions': 'Nominal', 'Cu': '17.24', 'Ga': '0.86'} |  |  | 21.55 | 17.24 |  | 21.55 | [11 empty] | 21.55
| 10.1016/j.jallcom.2018.02.189 |  | FeCoNi |  |  |  | {'percentage': 'at.%', 'Regions': 'DR', 'Cu': '15.52', 'Ga': '0.55'} |  |  | 24.03 | 13.85 |  | 19.84 | [11 empty] | 26.21
| 10.1016/j.jallcom.2018.02.189 |  | FeCoNi |  |  |  | {'percentage': 'at.%', 'Regions': 'IR', 'Cu': '23.09', 'Ga': '0.95'} |  |  | 19.10 | 18.51 |  | 21.75 | [11 empty] | 16.60
| 10.1016/j.jallcom.2018.02.189 |  | FeCoNi |  |  |  | {'percentage': 'at.%', 'Regions': 'PB', 'Cu': '44.08', 'Ga': '1.22'} |  |  | 13.36 | 14.25 |  | 15.05 | [11 empty] | 12.03
| 10.1016/j.jallcom.2018.02.189 |  | FeCoNi |  |  |  | {'percentage': 'at.%', 'Regions': 'Nominal', 'Cu': '17.17', 'Ga': '1.29'} |  |  | 21.46 | 17.17 |  | 21.46 | [11 empty] | 21.46
| 10.1016/j.jallcom.2018.02.189 |  | FeCoNi |  |  |  | {'percentage': 'at.%', 'Regions': 'DR', 'Cu': '14.77', 'Ga': '0.87'} |  |  | 24.81 | 13.31 |  | 19.74 | [11 empty] | 26.50
| 10.1016/j.jallcom.2018.02.189 |  | FeCoNi |  |  |  | {'percentage': 'at.%', 'Regions': 'IR', 'Cu': '26.05', 'Ga': '1.29'} |  |  | 18.64 | 16.09 |  | 19.87 | [11 empty] | 18.06
| 10.1016/j.jallcom.2018.02.189 |  | FeCoNi |  |  |  | {'percentage': 'at.%', 'Regions': 'PB', 'Cu': '45.01', 'Ga': '1.36'} |  |  | 13.02 | 12.39 |  | 15.09 | [11 empty] | 13.13
| 10.1016/j.jallcom.2018.02.189 |  | FeCoNi |  |  |  | {'percentage': 'at.%', 'Regions': 'Nominal', 'Cu': '17.09', 'Ga': '1.71'} |  |  | 21.37 | 17.09 |  | 21.37 | [11 empty] | 21.37
| 10.1016/j.jallcom.2018.02.189 |  | FeCoNi |  |  |  | {'percentage': 'at.%', 'Regions': 'DR', 'Cu': '14.30', 'Ga': '0.89'} |  |  | 25.22 | 12.60 |  | 19.92 | [11 empty] | 27.08
| 10.1016/j.jallcom.2018.02.189 |  | FeCoNi |  |  |  | {'percentage': 'at.%', 'Regions': 'IR', 'Cu': '28.98', 'Ga': '1.29'} |  |  | 18.68 | 13.93 |  | 18.88 | [11 empty] | 18.24
| 10.1016/j.jallcom.2018.02.189 |  | FeCoNi |  |  |  | {'percentage': 'at.%', 'Regions': 'PB', 'Cu': '43.57', 'Ga': '1.92'} |  |  | 13.93 | 12.28 |  | 15.25 | [11 empty] | 13.04
| 10.1016/j.jallcom.2018.02.251 |  | CrFeCoNi |  |  |  | {'percentage': 'at.%', 'O': '0.190', 'S': '0.004'} |  |  | 24.79 |  |  | 24.79 |  | 24.41 | [6 empty] | 1.04 |  |  | 24.74 | [7 empty] | 0.028
| 10.1016/j.jallcom.2018.02.251 |  | CrCoNi |  |  |  | {'percentage': 'at.%', 'O': '0.226', 'S': '0.004'} |  |  | 33.30 |  |  | 32.85 |  | 32.53 | [6 empty] | 0.09 |  |  | 0.95 | [7 empty] | 0.019
| 10.1016/j.jallcom.2018.02.251 |  | CrFeNi |  |  |  | {'percentage': 'at.%', 'O': '0.125', 'S': '0.003'} |  |  | - |  |  | 33.89 |  | 33.78 | [6 empty] | - |  |  | 32.15 | [7 empty] | 0.032
| 10.1016/j.jallcom.2018.02.251 |  | FeCoNi |  |  |  | {'percentage': 'at.%', 'O': '0.030', 'S': '0.004'} |  |  | 32.41 |  |  | 33.32 |  | - | [6 empty] | - |  |  | 34.20 | [7 empty] | 0.010
| 10.1016/j.jallcom.2018.02.251 |  | MnCoNi |  |  |  | {'percentage': 'at.%', 'O': '0.016', 'S': '0.016'} |  |  | 33.13 |  |  | 31.39 |  | 0.34 | [6 empty] | 34.60 |  |  | 0.44 | [7 empty] | 0.014
| 10.1016/j.jallcom.2018.02.251 |  | MnFeNi |  |  |  | {'percentage': 'at.%', 'O': '0.033', 'S': '0.016'} |  |  | 0.03 |  |  | 32.48 |  | - | [6 empty] | 33.06 |  |  | 34.34 | [7 empty] | 0.024
| 10.1016/j.jallcom.2018.02.251 |  | CoNi |  |  |  | {'percentage': 'at.%', 'O': '-', 'S': '0.006'} |  |  | 48.92 |  |  | 51.01 |  | - | [6 empty] | 0.021 |  |  | - | [7 empty] | 0.015
| 10.1016/j.jallcom.2018.02.275 |  | As-castAlNiCo |  |  |  | {'percentage': 'at.%', 'Composition': 'Nominal', 'Cu': '-'} |  |  | 33.33 | 33.33 |  | 33.33 | [11 empty] | -
| 10.1016/j.jallcom.2018.02.275 |  | As-castAlNiCo |  |  |  | {'percentage': 'at.%', 'Composition': 'EDS', 'Cu': '-'} |  |  | 35.20 +- 0.68 | 29.74 +- 0.42 |  | 34.65 +- 0.32 | [11 empty] | -
| 10.1016/j.jallcom.2018.02.275 |  | As-castAlNiCoCu |  |  |  | {'percentage': 'at.%', 'Composition': 'Nominal', 'Cu': '25'} |  |  | 25 | 25 |  | 25 | [11 empty] | -
| 10.1016/j.jallcom.2018.02.275 |  | As-castAlNiCoCu |  |  |  | {'percentage': 'at.%', 'Composition': 'EDS', 'Cu': '23.67 +- 2.60'} |  |  | 26.93 +- 1.87 | 25.93 +- 1.81 |  | 23.46 +- 1.16
| 10.1016/j.jallcom.2018.02.275 |  | As-castAlNiCoFe |  |  |  | {'percentage': 'at.%', 'Composition': 'Nominal', 'Cu': '-'} |  |  | 25 | 25 |  | 25 | [11 empty] | 25
| 10.1016/j.jallcom.2018.02.275 |  | As-castAlNiCoFe |  |  |  | {'percentage': 'at.%', 'Composition': 'EDS', 'Cu': '-'} |  |  | 24.89 +- 0.25 | 23.91 +- 0.37 |  | 24.19 +- 0.15 | [11 empty] | 26.99 +- 0.36
| 10.1016/j.jallcom.2018.02.275 |  | As-cast AlNiCoCuFe |  |  |  | {'percentage': 'at.%', 'Composition': 'Nominal', 'Cu': '20'} |  |  | 20 | 20 |  | 20 | [11 empty] | 20
| 10.1016/j.jallcom.2018.02.275 |  | As-cast AlNiCoCuFe |  |  |  | {'percentage': 'at.%', 'Composition': 'EDS', 'Cu': '17.90 +- 0.59'} |  |  | 20.00 +- 0.14 | 21.29 +- 0.35 |  | 19.34 +- 0.15 | [11 empty] | 21.44 +- 0.14
| 10.1016/j.jallcom.2018.02.275 |  | AnnealedAlNiCo |  |  |  | {'percentage': 'at.%', 'Composition': 'Nominal', 'Cu': '-'} |  |  | 33.33 | 33.33 |  | 33.33 | [11 empty] | -
| 10.1016/j.jallcom.2018.02.275 |  | AnnealedAlNiCo |  |  |  | {'percentage': 'at.%', 'Composition': 'EDS', 'Cu': '-'} |  |  | 35.42 +- 0.03 | 31.48 +- 0.06 |  | 33.08 +- 0.03 | [11 empty] | -
| 10.1016/j.jallcom.2018.02.275 |  | AnnealedAlNiCoCu |  |  |  | {'percentage': 'at.%', 'Composition': 'Nominal', 'Cu': '25'} |  |  | 25 | 25 |  | 25 | [11 empty] | -
| 10.1016/j.jallcom.2018.02.275 |  | AnnealedAlNiCoCu |  |  |  | {'percentage': 'at.%', 'Composition': 'EDS', 'Cu': '22.62 +- 0.59'} |  |  | 27.59 +- 1.06 | 26.19 +- 1.34 |  | 24.65 +- 0.53 | [11 empty] | -
| 10.1016/j.jallcom.2018.02.275 |  | AnnealedAlNiCoFe |  |  |  | {'percentage': 'at.%', 'Composition': 'Nominal', 'Cu': '-'} |  |  | 25 | 25 |  | 25 | [11 empty] | 25
| 10.1016/j.jallcom.2018.02.275 |  | AnnealedAlNiCoFe |  |  |  | {'percentage': 'at.%', 'Composition': 'EDS', 'Cu': '-'} |  |  | 25.31 +- 0.85 | 22.98 +- 1.91 |  | 24.29 +- 0.37 | [11 empty] | 26.82 +- 0.99
| 10.1016/j.jallcom.2018.02.275 |  | Annealed AlNiCoCuFe |  |  |  | {'percentage': 'at.%', 'Composition': 'Nominal', 'Cu': '20'} |  |  | 20 | 20 |  | 20 | [11 empty] | 20
| 10.1016/j.jallcom.2018.02.275 |  | Annealed AlNiCoCuFe |  |  |  | {'percentage': 'at.%', 'Composition': 'EDS', 'Cu': '17.49 +- 0.36'} |  |  | 19.94 +- 0.23 | 21.62 +- 1.06 |  | 19.33 +- 0.26 | [11 empty] | 21.60 +- 0.27
| 10.1016/j.jallcom.2018.03.084 |  | Content (at%) |  |  |  | {'percentage': 'at%', 'N': '-'} |  |  |  | 11.2 |  |  | 16.5 | 16.8 |  | 15.7 |  | 18.9 | [6 empty] | 19.1
| 10.1016/j.jallcom.2018.03.084 |  | Content (at%) |  |  |  | {'percentage': 'at%', 'N': '16.8'} |  |  |  | 9.8 |  |  | 13.7 | 14.8 |  | 13.9 |  | 14.4 | [6 empty] | 15.1
| 10.1016/j.jallcom.2018.04.082 |  | TiNbTaZr |  |  |  | {'percentage': 'at.%'} | [6 empty] | 25.0 |  |  | 25.0 |  |  |  | 25.0 |  |  |  |  | 25.0
| 10.1016/j.jallcom.2018.04.082 |  | TiNbTaZrMo |  |  |  | {'percentage': 'at.%'} | [6 empty] | 20.0 |  |  | 20.0 |  | 20.0 |  | 20.0 |  |  |  |  | 20.0
| 10.1016/j.jallcom.2018.04.082 |  | Ti2.6NbTaZrMo |  |  |  | {'percentage': 'at.%'} | [6 empty] | 39.4 |  |  | 15.2 |  | 15.2 |  | 15.2 |  |  |  |  | 15.2
| 10.1016/j.jallcom.2018.04.082 |  | TiNbTa0.2ZrMo |  |  |  | {'percentage': 'at.%'} | [6 empty] | 23.8 |  |  | 4.8 |  | 23.8 |  | 23.8 |  |  |  |  | 23.8
| 10.1016/j.jallcom.2018.04.082 |  | TiNbTaZr2.6Mo |  |  |  | {'percentage': 'at.%'} | [6 empty] | 15.2 |  |  | 15.2 |  | 15.2 |  | 15.2 |  |  |  |  | 39.4
| 10.1016/j.jallcom.2018.04.082 |  | TiNbTaZrMo0.2 |  |  |  | {'percentage': 'at.%'} | [6 empty] | 23.8 |  |  | 23.8 |  | 4.8 |  | 23.8 |  |  |  |  | 23.8
text | 10.1016/j.jallcom.2018.05.099 |  | AlNbTiV | hardness | 450 | HV
text | 10.1016/j.jallcom.2018.05.099 |  | AlCr1.5NbTiV | hardness | 670 | HV
text | 10.1016/j.jallcom.2018.05.099 |  | AlNbTiVZr1.5 | hardness | 560 | HV
text | 10.1016/j.jallcom.2018.05.099 |  | AlNbTiV | hardness | 610 | HV
text | 10.1016/j.jallcom.2018.05.099 |  | AlCrNbTiV | hardness | 1095 | HV
text | 10.1016/j.jallcom.2018.05.099 |  | AlNbTiV | hardness | 985 | HV
text | 10.1016/j.jallcom.2018.05.099 |  | AlCr0.5NbTiV | hardness | 1035 | HV
text | 10.1016/j.jallcom.2018.05.099 |  | AlCr0.5NbTiV | hardness | 1275 | HV
text | 10.1016/j.jallcom.2018.05.099 |  | AlCr1.5NbTiV | hardness | 1075 | HV
text | 10.1016/j.jallcom.2018.05.099 |  | AlNbTiVZr0.5 | hardness | 475 | HV
text | 10.1016/j.jallcom.2018.05.099 |  | AlNbTiVZr0.5 | hardness | 515 | HV
| 10.1016/j.jallcom.2018.05.099 |  | Constituents |  |  |  | {'percentage': 'at.%', 'Elements, at.%': 'Constituents', 'Volume fraction, %': '', '': ''} |  |  |  | AlNbTiV
| 10.1016/j.jallcom.2018.05.099 |  | No. |  |  |  | {'percentage': 'at.%', 'Elements, at.%': 'Designation', 'Volume fraction, %': '', '': ''} |  |  |  | AlNbTiV
| 10.1016/j.jallcom.2018.05.099 |  | 1 |  |  |  | {'percentage': 'at.%', 'Elements, at.%': 'B2 matrix phase', 'Volume fraction, %': '63 +- 3', '': ''} |  |  |  | 24.9 |  |  | 28.2 | - | [5 empty] | 19.2 |  |  | 27.7 |  | -
| 10.1016/j.jallcom.2018.05.099 |  | 2 |  |  |  | {'percentage': 'at.%', 'Elements, at.%': 'Nb2Al-type s-phase', 'Volume fraction, %': '37 +- 2', '': ''} |  |  |  | 32.2 |  |  | 19.1 | - | [5 empty] | 32.4 |  |  | 16.3 |  | -
| 10.1016/j.jallcom.2018.05.099 |  | Alloy composition |  |  |  | {'percentage': 'at.%', 'Elements, at.%': 'Alloy composition', 'Volume fraction, %': '-', '': ''} |  |  |  | 27.6 |  |  | 24.8 | - | [5 empty] | 24.1 |  |  | 23.5 |  | -
| 10.1016/j.jallcom.2018.05.099 |  | 1 |  |  |  | {'percentage': 'at.%', 'Elements, at.%': 'B2 matrix phase', 'Volume fraction, %': '50 +- 3', '': ''} |  |  |  | 22.7 |  |  | 23.7 | 11.2 | [5 empty] | 19.4 |  |  | 23.1 |  | -
| 10.1016/j.jallcom.2018.05.099 |  | 2 |  |  |  | {'percentage': 'at.%', 'Elements, at.%': 'Nb2Al-type s-phase', 'Volume fraction, %': '50 +- 2', '': ''} |  |  |  | 27.3 |  |  | 19.6 | 6.6 | [5 empty] | 32.4 |  |  | 14.3 |  | -
| 10.1016/j.jallcom.2018.05.099 |  | Alloy composition |  |  |  | {'percentage': 'at.%', 'Elements, at.%': 'Alloy composition', 'Volume fraction, %': '-', '': ''} |  |  |  | 25.2 |  |  | 21.4 | 10.3 | [5 empty] | 22.3 |  |  | 20.8 |  | -
| 10.1016/j.jallcom.2018.05.099 |  | 1 |  |  |  | {'percentage': 'at.%', 'Elements, at.%': 'B2 matrix phase', 'Volume fraction, %': '22 +- 3', '': ''} |  |  |  | 22.4 |  |  | 21.3 | 17.9 | [5 empty] | 17.9 |  |  | 20.5 |  | -
| 10.1016/j.jallcom.2018.05.099 |  | 2 |  |  |  | {'percentage': 'at.%', 'Elements, at.%': 'Cr2Nb-type C14 Laves phase', 'Volume fraction, %': '13 +- 1', '': ''} |  |  |  | 15.2 |  |  | 9.9 | 35.8 | [5 empty] | 25.1 |  |  | 14.0 |  | -
| 10.1016/j.jallcom.2018.05.099 |  | 3 |  |  |  | {'percentage': 'at.%', 'Elements, at.%': 'Nb2Al-type s-phase', 'Volume fraction, %': '65 +- 3', '': ''} |  |  |  | 33.5 |  |  | 21.2 | 2.8 | [5 empty] | 33.5 |  |  | 9.0 |  | -
| 10.1016/j.jallcom.2018.05.099 |  | Alloy composition |  |  |  | {'percentage': 'at.%', 'Elements, at.%': 'Alloy composition', 'Volume fraction, %': '-', '': ''} |  |  |  | 22.9 |  |  | 19.3 | 18.8 | [5 empty] | 20.2 |  |  | 18.8 |  | -
| 10.1016/j.jallcom.2018.05.099 |  | 1 |  |  |  | {'percentage': 'at.%', 'Elements, at.%': 'B2 matrix phase', 'Volume fraction, %': '83 +- 3', '': ''} |  |  |  | 21.2 |  |  | 24.6 | - | [5 empty] | 26.3 |  |  | 20.6 |  | 7.3
| 10.1016/j.jallcom.2018.05.099 |  | 2 |  |  |  | {'percentage': 'at.%', 'Elements, at.%': 'Zr5Al3-type phase', 'Volume fraction, %': '6 +- 2', '': ''} |  |  |  | 35.5 |  |  | 9.7 | - | [5 empty] | 16.6 |  |  | 4.5 |  | 33.7
| 10.1016/j.jallcom.2018.05.099 |  | 3 |  |  |  | {'percentage': 'at.%', 'Elements, at.%': 'ZrAlV-type C14 Laves phase', 'Volume fraction, %': '11 +- 2', '': ''} |  |  |  | 28.6 |  |  | 7.6 | - | [5 empty] | 13.1 |  |  | 23.3 |  | 27.4
| 10.1016/j.jallcom.2018.05.099 |  | Alloy composition |  |  |  | {'percentage': 'at.%', 'Elements, at.%': 'Alloy composition', 'Volume fraction, %': '-', '': ''} |  |  |  | 23.8 |  |  | 19.0 | - | [5 empty] | 24.0 |  |  | 21.0 |  | 12.2
| 10.1016/j.jallcom.2018.05.099 |  | 1 |  |  |  | {'percentage': 'at.%', 'Elements, at.%': 'B2 matrix phase', 'Volume fraction, %': '14.7', '': '66 +- 3'} |  |  |  | 16.2 |  |  | 24.9 | - | [5 empty] | 25.9 |  |  | 18.3 |  | 14.7
| 10.1016/j.jallcom.2018.05.099 |  | 2 |  |  |  | {'percentage': 'at.%', 'Elements, at.%': 'Zr5Al3-type phase', 'Volume fraction, %': '35.0', '': '13 +- 2'} |  |  |  | 35.5 |  |  | 9.3 | - | [5 empty] | 16.0 |  |  | 4.2 |  | 35.0
| 10.1016/j.jallcom.2018.05.099 |  | 3 |  |  |  | {'percentage': 'at.%', 'Elements, at.%': 'ZrAlV-type C14 Laves phase', 'Volume fraction, %': '27.0', '': '21 +- 2'} |  |  |  | 30.9 |  |  | 6.7 | - | [5 empty] | 12.3 |  |  | 23.1 |  | 27.0
| 10.1016/j.jallcom.2018.05.099 |  | Alloy composition |  |  |  | {'percentage': 'at.%', 'Elements, at.%': 'Alloy composition', 'Volume fraction, %': '18.6', '': '-'} |  |  |  | 21.8 |  |  | 20.0 | - | [5 empty] | 20.9 |  |  | 18.7 |  | 18.6
text | 10.1016/j.jallcom.2018.05.180 |  | Al0.5CoCrCuFeNi | hardness | 466 | HV
text | 10.1016/j.jallcom.2018.05.180 |  | AlCoCrCuFeNiTi | hardness | 510 | HV
| 10.1016/j.jallcom.2018.05.180 |  | Al0.15CoCrCuFeNiTi0-C |  |  |  | {'percentage': 'at.%', '': 'Nominal', 'Cu': '18.18'} |  |  | 18.18 | 9.09 |  | 18.18 | - | 18.18 | [9 empty] | 18.18 | [7 empty] | 0.00
| 10.1016/j.jallcom.2018.05.180 |  | Al0.15CoCrCuFeNiTi0-C |  |  |  | {'percentage': 'at.%', '': 'Experimental', 'Cu': '17.35'} |  |  | 17.96 | 2.86 |  | 19.51 | - | 17.41 | [9 empty] | 19.9 | [7 empty] | 5.00
| 10.1016/j.jallcom.2018.05.180 |  | Al0.15CoCrCuFeNiTi0-C |  |  |  | {'percentage': 'at.%', '': 'Matrix', 'Cu': '21.84'} |  |  | 22.61 | 3.60 |  | 24.56 | - | 2.34 | [9 empty] | 25.05 | [7 empty] | 0.00
| 10.1016/j.jallcom.2018.05.180 |  | Al0.15CoCrCuFeNiTi1-C |  |  |  | {'percentage': 'at.%', '': 'Nominal', 'Cu': '15.38'} |  |  | 15.38 | 7.69 |  | 15.38 | 15.38 | 15.38 | [9 empty] | 15.38 | [7 empty] | 0.00
| 10.1016/j.jallcom.2018.05.180 |  | Al0.15CoCrCuFeNiTi1-C |  |  |  | {'percentage': 'at.%', '': 'Experimental', 'Cu': '12.97'} |  |  | 13.68 | 2.45 |  | 14.00 | 15.63 | 13.66 | [9 empty] | 14.63 | [7 empty] | 12.97
| 10.1016/j.jallcom.2018.05.180 |  | Al0.15CoCrCuFeNiTi1-C |  |  |  | {'percentage': 'at.%', '': 'Matrix', 'Cu': '18.75'} |  |  | 19.78 | 3.54 |  | 20.24 | 8.91 | 7.62 | [9 empty] | 21.15 | [7 empty] | 0.00
| 10.1016/j.jallcom.2018.05.180 |  | Al0.15CoCrCuFeNiTi2-C |  |  |  | {'percentage': 'at.%', '': 'Nominal', 'Cu': '13.33'} |  |  | 13.33 | 6.67 |  | 13.33 | 26.67 | 13.33 | [9 empty] | 13.33 | [7 empty] | 0.00
| 10.1016/j.jallcom.2018.05.180 |  | Al0.15CoCrCuFeNiTi2-C |  |  |  | {'percentage': 'at.%', '': 'Experimental', 'Cu': '11.21'} |  |  | 11.50 | 2.15 |  | 11.66 | 26.51 | 11.58 | [9 empty] | 13.46 | [7 empty] | 11.93
| 10.1016/j.jallcom.2018.05.180 |  | Al0.15CoCrCuFeNiTi2-C |  |  |  | {'percentage': 'at.%', '': 'Matrix', 'Cu': '15.46'} |  |  | 15.86 | 2.97 |  | 16.08 | 23.95 | 7.11 | [9 empty] | 18.57 | [7 empty] | 0.00
| 10.1016/j.jallcom.2018.07.264 |  | Nominal |  |  |  | {'percentage': 'at.%', 'Cu': '-'} |  |  | 25 | - |  | 25 |  | 25 | [6 empty] | 25
| 10.1016/j.jallcom.2018.07.264 |  | Experiment |  |  |  | {'percentage': 'at.%', 'Cu': '-'} |  |  | 25.7 +- 1.3 | - |  | 25.3 +- 1.2 |  | 24.7 +- 0.8 | [6 empty] | 24.2 +- 1.2
| 10.1016/j.jallcom.2018.07.264 |  | Nominal |  |  |  | {'percentage': 'at.%', 'Cu': '20'} |  |  | 20 | - |  | 20 |  | 20 | [6 empty] | 20
| 10.1016/j.jallcom.2018.07.264 |  | Experiment |  |  |  | {'percentage': 'at.%', 'Cu': '21.2 +- 1.3'} |  |  | 19.8 +- 0.6 | - |  | 19.3 +- 0.1 |  | 20.2 +- 0.6 | [6 empty] | 19.5 +- 0.8
| 10.1016/j.jallcom.2018.07.264 |  | Nominal |  |  |  | {'percentage': 'at.%', 'Cu': '-'} |  |  | 20 | 20 |  | 20 |  | 20 | [6 empty] | 20
| 10.1016/j.jallcom.2018.07.264 |  | Experiment |  |  |  | {'percentage': 'at.%', 'Cu': '-'} |  |  | 20.8 +- 0.8 | 19.3 +- 0.3 |  | 19.9 +- 0.9 |  | 19.2 +- 0.7 | [6 empty] | 20.8 +- 0.7
| 10.1016/j.jallcom.2018.07.336 |  | CoCrFeNiTi0.1 |  |  |  | {'percentage': 'at.%', 'Phases': 'Matrix', 'Notes': 'APT'} |  |  | 26.58 | - |  | 16.56 | 0.60 | 28.40 |  |  |  | - | [5 empty] | 27.86
| 10.1016/j.jallcom.2018.07.336 |  | CoCrFeNiTi0.1 |  |  |  | {'percentage': 'at.%', 'Phases': "g'", 'Notes': 'APT'} |  |  | 13.63 | - |  | 59.74 | 25.41 | 0.24 |  |  |  | - | [5 empty] | 0.98
| 10.1016/j.jallcom.2018.07.336 |  | CoCrFeNiTi0.1 |  |  |  | {'percentage': 'at.%', 'Phases': 'Laves', 'Notes': 'TEM'} |  |  | 24.4 | - |  | 32.1 | 14.2 | 13.4 |  |  |  | - | [5 empty] | 16.0
| 10.1016/j.jallcom.2018.07.336 |  | CoCrFeNiTi0.1 |  |  |  | {'percentage': 'at.%', 'Phases': 's', 'Notes': 'TEM'} |  |  | 21.4 | - |  | 4.8 | 1.2 | 49.5 |  |  |  | - | [5 empty] | 23.1
| 10.1016/j.jallcom.2018.07.336 |  | CoCrFeNiTi0.1 |  |  |  | {'percentage': 'at.%', 'Phases': 'e', 'Notes': 'TEM'} |  |  | 21.0 | - |  | 49.5 | 23.6 | 2.5 |  |  |  | - | [5 empty] | 4.6
| 10.1016/j.jallcom.2018.07.336 |  | CoCrFeNiAl0.1 |  |  |  | {'percentage': 'at.%', 'Phases': 'Matrix', 'Notes': 'TEM'} |  |  | 24.53 | 2.30 |  | 22.94 | - | 25.22 |  |  |  | - | [5 empty] | 25.01
| 10.1016/j.jallcom.2018.07.336 |  | CoCrFeNiAl0.1 |  |  |  | {'percentage': 'at.%', 'Phases': 's', 'Notes': 'SEM [1]'} |  |  | 8.8 | 0 |  | 9.8 | - | 71.2 |  |  |  | - | [5 empty] | 10.2
| 10.1016/j.jallcom.2018.07.336 |  | CoCrFeNiMo0.2 |  |  |  | {'percentage': 'at.%', 'Phases': 'Matrix', 'Notes': 'TEM'} |  |  | 22.96 | - |  | 23.14 | - | 27.16 |  |  |  | 3.01 | [5 empty] | 23.73
| 10.1016/j.jallcom.2018.07.336 |  | CoCrFeNiMo0.2 |  |  |  | {'percentage': 'at.%', 'Phases': 's', 'Notes': 'TEM'} |  |  | 18.0 | - |  | 9.1 | - | 42.3 |  |  |  | 16.2 | [5 empty] | 14.4
| 10.1016/j.jallcom.2018.07.336 |  | CoCrFeNiMo0.2 |  |  |  | {'percentage': 'at.%', 'Phases': 'm', 'Notes': 'TEM'} |  |  | 19.2 | - |  | 7.6 | - | 20.9 |  |  |  | 38.1 | [5 empty] | 14.2
| 10.1016/j.jallcom.2018.07.346 |  | Co0 (AlCrFeNi) |  |  |  | {'percentage': 'at.%', 'Phase': 'B2', 'DScof': '8.51'} |  |  | - | 42.3 |  | 46.1 |  | 2.0 | [9 empty] | 9.6
| 10.1016/j.jallcom.2018.07.346 |  | Co0 (AlCrFeNi) |  |  |  | {'percentage': 'at.%', 'Phase': 'A2', 'DScof': '8.15'} |  |  | - | 6.4 |  | 2.5 |  | 49.6 | [9 empty] | 41.5
| 10.1016/j.jallcom.2018.07.346 |  | Co1 (AlCoCrFeNi ) |  |  |  | {'percentage': 'at.%', 'Phase': 'B2', 'DScof': '12.26'} |  |  | 20.2 | 30.3 |  | 30.4 |  | 5.2 | [9 empty] | 13.9
| 10.1016/j.jallcom.2018.07.346 |  | Co1 (AlCoCrFeNi ) |  |  |  | {'percentage': 'at.%', 'Phase': 'A2', 'DScof': '10.46'} |  |  | 21.5 | 1.4 |  | 4.6 |  | 42.0 | [9 empty] | 30.5
| 10.1016/j.jallcom.2018.08.032 |  | CrMnFeCo |  |  |  | {'percentage': 'at. %', 'Composition (at. %)': 'nominal'} |  |  | 25.0 |  |  | - |  | 25.0 | [6 empty] | 25.0 |  |  | 25.0
| 10.1016/j.jallcom.2018.08.032 |  | CrMnFeCo |  |  |  | {'percentage': 'at. %', 'Composition (at. %)': 'actual'} |  |  | 27.4 +- 0.5 |  |  | - |  | 23.7 +- 0.5 | [6 empty] | 23.2 +- 0.5 |  |  | 25.7 +- 0.5
| 10.1016/j.jallcom.2018.08.032 |  | CrMnFeCoNi0.5 |  |  |  | {'percentage': 'at. %', 'Composition (at. %)': 'nominal'} |  |  | 22.2 |  |  | 11.1 |  | 22.2 | [6 empty] | 22.2 |  |  | 22.2
| 10.1016/j.jallcom.2018.08.032 |  | CrMnFeCoNi0.5 |  |  |  | {'percentage': 'at. %', 'Composition (at. %)': 'actual'} |  |  | 23.2 +- 0.2 |  |  | 11.0 +- 0.2 |  | 21.8 +- 0.2 | [6 empty] | 21.5 +- 0.2 |  |  | 22.5 +- 0.2
| 10.1016/j.jallcom.2018.08.032 |  | CrMnFeCoNi1.5 |  |  |  | {'percentage': 'at. %', 'Composition (at. %)': 'nominal'} |  |  | 18.2 |  |  | 27.3 |  | 18.2 | [6 empty] | 18.2 |  |  | 18.2
| 10.1016/j.jallcom.2018.08.032 |  | CrMnFeCoNi1.5 |  |  |  | {'percentage': 'at. %', 'Composition (at. %)': 'actual'} |  |  | 17.6 +- 3.0 |  |  | 26.5 +- 1.0 |  | 18.8 +- 1.0 | [6 empty] | 18.1 +- 1.0 |  |  | 19.0 +- 1.0
| 10.1016/j.jallcom.2018.08.044 |  | Films fromsolid target |  |  |  | {'percentage': 'at.%', 'Cu': '24'} |  |  | 19 |  |  | 21 |  | 16 | [9 empty] | 20
| 10.1016/j.jallcom.2018.08.044 |  | Films frompowder target |  |  |  | {'percentage': 'at.%', 'Cu': '20'} |  |  | 21 |  |  | 18 |  | 21 | [9 empty] | 20
| 10.1016/j.jallcom.2018.08.093 |  | No. |  |  |  | {'percentage': 'at.%', 'Element at.%': 'Structural constituent'} |  |  |  | Al |  | Ni |  | Cr | [6 empty] | Mn |  |  | Fe
| 10.1016/j.jallcom.2018.08.093 |  | x = 0 |  |  |  | {'percentage': 'at.%', 'Element at.%': 'x = 0'} |  |  |  | x = 0 |  | x = 0 |  | x = 0 | [6 empty] | x = 0 |  |  | x = 0
| 10.1016/j.jallcom.2018.08.093 |  | 1 |  |  |  | {'percentage': 'at.%', 'Element at.%': 'Matrix'} |  |  |  | - |  | 15.4 |  | 19.8 | [6 empty] | 25.9 |  |  | 38.9
| 10.1016/j.jallcom.2018.08.093 |  | 2 |  |  |  | {'percentage': 'at.%', 'Element at.%': 'Particles'} |  |  |  | - |  | 6.5 |  | 32.5 | [6 empty] | 20.1 |  |  | 40.9
| 10.1016/j.jallcom.2018.08.093 |  | Actual composition |  |  |  | {'percentage': 'at.%', 'Element at.%': 'Actual composition'} |  |  |  | - |  | 15.2 |  | 20.1 | [6 empty] | 25.5 |  |  | 39.2
| 10.1016/j.jallcom.2018.08.093 |  | x = 2 |  |  |  | {'percentage': 'at.%', 'Element at.%': 'x = 2'} |  |  |  | x = 2 |  | x = 2 |  | x = 2 | [6 empty] | x = 2 |  |  | x = 2
| 10.1016/j.jallcom.2018.08.093 |  | 1 |  |  |  | {'percentage': 'at.%', 'Element at.%': 'Matrix'} |  |  |  | 2.5 |  | 15.7 |  | 19.5 | [6 empty] | 24.2 |  |  | 38.1
| 10.1016/j.jallcom.2018.08.093 |  | 2 |  |  |  | {'percentage': 'at.%', 'Element at.%': 'Particles'} |  |  |  | 2.4 |  | 8.2 |  | 28.7 | [6 empty] | 20.2 |  |  | 40.5
| 10.1016/j.jallcom.2018.08.093 |  | Actual composition |  |  |  | {'percentage': 'at.%', 'Element at.%': 'Actual composition'} |  |  |  | 2.5 |  | 15.1 |  | 20.1 | [6 empty] | 23.3 |  |  | 39.0
| 10.1016/j.jallcom.2018.08.093 |  | x = 6 |  |  |  | {'percentage': 'at.%', 'Element at.%': 'x = 6'} |  |  |  | x = 6 |  | x = 6 |  | x = 6 | [6 empty] | x = 6 |  |  | x = 6
| 10.1016/j.jallcom.2018.08.093 |  | 1 |  |  |  | {'percentage': 'at.%', 'Element at.%': 'Matrix'} |  |  |  | 6.0 |  | 15.5 |  | 17.9 | [6 empty] | 22.8 |  |  | 37.8
| 10.1016/j.jallcom.2018.08.093 |  | 2 |  |  |  | {'percentage': 'at.%', 'Element at.%': 'Particles'} |  |  |  | 6.8 |  | 13.9 |  | 19.1 | [6 empty] | 23.5 |  |  | 36.7
| 10.1016/j.jallcom.2018.08.093 |  | Actual composition |  |  |  | {'percentage': 'at.%', 'Element at.%': 'Actual composition'} |  |  |  | 6.5 |  | 14.4 |  | 18.5 | [6 empty] | 22.9 |  |  | 37.7
| 10.1016/j.jallcom.2018.08.093 |  | x = 10 |  |  |  | {'percentage': 'at.%', 'Element at.%': 'x = 10'} |  |  |  | x = 10 |  | x = 10 |  | x = 10 | [6 empty] | x = 10 |  |  | x = 10
| 10.1016/j.jallcom.2018.08.093 |  | Actual composition |  |  |  | {'percentage': 'at.%', 'Element at.%': 'Actual composition'} |  |  |  | 10.0 |  | 14.3 |  | 18.3 | [6 empty] | 21.0 |  |  | 36.5
| 10.1016/j.jallcom.2018.08.093 |  | x = 14 |  |  |  | {'percentage': 'at.%', 'Element at.%': 'x = 14'} |  |  |  | x = 14 |  | x = 14 |  | x = 14 | [6 empty] | x = 14 |  |  | x = 14
| 10.1016/j.jallcom.2018.08.093 |  | Actual composition |  |  |  | {'percentage': 'at.%', 'Element at.%': 'Actual composition'} |  |  |  | 14.7 |  | 13.4 |  | 17.2 | [6 empty] | 20.3 |  |  | 34.6
| 10.1016/j.jallcom.2018.08.200 |  | CoCrFeNi |  |  |  | {'percentage': 'at. %', 'Annealing condition': '1373 K, 96 h'} |  |  | 26.3 +- 0.3 |  |  | 26.0 +- 0.4 |  | 20.9 +- 0.5 | [6 empty] | - |  |  | 26.9 +- 0.6
| 10.1016/j.jallcom.2018.08.200 |  | CoCrFeMnNi |  |  |  | {'percentage': 'at. %', 'Annealing condition': '1373 K, 96 h'} |  |  | 20.8 +- 0.3 |  |  | 20.5 +- 0.4 |  | 15.4 +- 0.5 | [6 empty] | 21.9 +- 0.6 |  |  | 21.4 +- 0.6
text | 10.1016/j.jallcom.2018.08.290 |  | AlCrCuFeNi | hardness | 495 | HV
| 10.1016/j.jallcom.2018.08.290 |  | Wt.% |  |  |  | {'percentage': 'Wt.%', 'Cu': '23.78'} |  |  |  | 11.69 |  | 23.38 |  | 19.92 | [9 empty] | 21.23
| 10.1016/j.jallcom.2018.08.290 |  | At.% |  |  |  | {'percentage': 'At.%', 'Cu': '19.00'} |  |  |  | 22.01 |  | 20.22 |  | 19.46 | [9 empty] | 19.30
| 10.1016/j.jallcom.2018.09.235 |  | CrMnFeCoNi |  |  |  | {'percentage': 'at.%', 'Zone': '1', 'Total': '100'} |  |  | 19.2 |  |  | 19.1 |  | 19.8 | [6 empty] | 22.1 |  |  | 19.8
| 10.1016/j.jallcom.2018.09.235 |  | CrMnFeCoNi |  |  |  | {'percentage': 'at.%', 'Zone': '2', 'Total': '100'} |  |  | 20.9 |  |  | 19.7 |  | 21.7 | [6 empty] | 16.1 |  |  | 21.6
| 10.1016/j.jallcom.2018.09.235 |  | CrMnFeCoNi |  |  |  | {'percentage': 'at.%', 'Zone': '3', 'Total': '100'} |  |  | 20.1 |  |  | 20.3 |  | 20.6 | [6 empty] | 18.7 |  |  | 20.3
| 10.1016/j.jallcom.2018.09.235 |  | CrMnFeCoNi |  |  |  | {'percentage': 'at.%', 'Zone': '4', 'Total': '100'} |  |  | 20.1 |  |  | 19.7 |  | 20.3 | [6 empty] | 20.1 |  |  | 19.8
| 10.1016/j.jallcom.2018.09.342 |  | CoFeNi |  |  |  | {'percentage': 'at.%', 'T (K)': '1073'} |  |  | 34.0 +- 0.7 |  |  | 32.0 +- 0.6 | [11 empty] | 33.9 +- 0.3
| 10.1016/j.jallcom.2018.09.342 |  | CoFeNi |  |  |  | {'percentage': 'at.%', 'T (K)': '1173'} |  |  | 32.7 +- 0.2 |  |  | 32.5 +- 0.3 | [11 empty] | 34.8 +- 0.3
| 10.1016/j.jallcom.2018.09.342 |  | CoFeNi |  |  |  | {'percentage': 'at.%', 'T (K)': '1373'} |  |  | 34.0 +- 0.3 |  |  | 32.5 +- 0.4 | [11 empty] | 33.5 +- 0.8
| 10.1016/j.jallcom.2018.09.342 |  | CoCrFeNi |  |  |  | {'percentage': 'at.%', 'T (K)': '1073'} |  |  | 25.3 +- 0.7 |  |  | 24.2 +- 0.6 |  | 25.8 +- 0.6 | [9 empty] | 24.7 +- 0.3
| 10.1016/j.jallcom.2018.09.342 |  | CoCrFeNi |  |  |  | {'percentage': 'at.%', 'T (K)': '1173'} |  |  | 24.0 +- 0.2 |  |  | 23.9 +- 0.3 |  | 26.2 +- 0.5 | [9 empty] | 25.8 +- 0.3
| 10.1016/j.jallcom.2018.09.342 |  | CoCrFeNi |  |  |  | {'percentage': 'at.%', 'T (K)': '1373'} |  |  | 25.5 +- 0.3 |  |  | 24.5 +- 0.4 |  | 25.3 +- 0.2 | [9 empty] | 24.7 +- 0.8
| 10.1016/j.jallcom.2018.09.342 |  | CoCrFeMnNi |  |  |  | {'percentage': 'at.%', 'T (K)': '1073'} |  |  | 20.5 +- 0.3 |  |  | 19.7 +- 0.4 |  | 19.6 +- 0.5 | [6 empty] | 20.5 +- 0.6 |  |  | 19.6 +- 0.6
| 10.1016/j.jallcom.2018.09.342 |  | CoCrFeMnNi |  |  |  | {'percentage': 'at.%', 'T (K)': '1173'} |  |  | 20.5 +- 0.3 |  |  | 19.8 +- 0.6 |  | 20.6 +- 0.7 | [6 empty] | 19.9 +- 0.8 |  |  | 19.2 +- 0.5
| 10.1016/j.jallcom.2018.09.342 |  | CoCrFeMnNi |  |  |  | {'percentage': 'at.%', 'T (K)': '1373'} |  |  | 20.6 +- 0.3 |  |  | 20.0 +- 0.5 |  | 20.1 +- 0.2 | [6 empty] | 19.2 +- 0.4 |  |  | 19.9 +- 0.2
| 10.1016/j.jallcom.2018.10.091 |  | I |  |  |  | {'percentage': 'at.%'} |  |  | 14.61 | 14.61 |  | 14.61 |  | 7.31 | [9 empty] | 48.86
| 10.1016/j.jallcom.2018.10.091 |  | II |  |  |  | {'percentage': 'at.%'} |  |  | 13.66 | 13.66 |  | 13.66 |  | 10.24 | [9 empty] | 48.78
| 10.1016/j.jallcom.2018.10.091 |  | III |  |  |  | {'percentage': 'at.%'} |  |  | 11.23 | 11.23 |  | 11.23 |  | 11.23 | [9 empty] | 55.08
| 10.1016/j.jallcom.2018.10.091 |  | IV |  |  |  | {'percentage': 'at.%'} |  |  | 9.50 | 9.50 |  | 9.50 |  | 14.24 | [9 empty] | 57.26
| 10.1016/j.jallcom.2018.10.091 |  | V |  |  |  | {'percentage': 'at.%'} |  |  | 6.31 | 6.31 |  | 6.31 |  | 12.62 | [9 empty] | 68.45
text | 10.1016/j.jallcom.2018.10.138 |  | CoCrFeNiNb0.65 | hardness | 587 | HV | {'percentage': 'at. %', 'Region': 'C'} |  |  | 22.8 |  |  | 21.5 |  | 20.6 | [5 empty] | 14.3 |  |  |  | 20.8
text | 10.1016/j.jallcom.2018.10.138 |  | Inconel 718 | hardness | 455 | HV
text | 10.1016/j.jallcom.2018.10.138 |  | CoCrFeNiNb0.65 | hardness | 403 | HV | {'percentage': 'at. %', 'Region': 'C'} |  |  | 22.8 |  |  | 21.5 |  | 20.6 | [5 empty] | 14.3 |  |  |  | 20.8
text | 10.1016/j.jallcom.2018.10.138 |  | Inconel 718 | hardness | 102 | HV
text | 10.1016/j.jallcom.2018.10.138 |  | CoCrFeNiNb0.5 | hardness | 542 | HV | {'percentage': 'at. %', 'Region': 'A'} |  |  | 23.5 |  |  | 20.1 |  | 19.7 | [5 empty] | 17.7 |  |  |  | 19.0
text | 10.1016/j.jallcom.2018.10.138 |  | CoCrFeNiNb0.5 | hardness | 542 | HV | {'percentage': 'at. %', 'Region': 'B'} |  |  | 23.8 |  |  | 22.6 |  | 25.9 | [5 empty] | 3.4 |  |  |  | 24.3
text | 10.1016/j.jallcom.2018.10.138 |  | CoCrFeNiNb0.8 | hardness | 643 | HV | {'percentage': 'at. %', 'Region': 'D'} |  |  | 21.8 |  |  | 19.8 |  | 17.0 | [5 empty] | 24.5 |  |  |  | 17.0
text | 10.1016/j.jallcom.2018.10.138 |  | CoCrFeNiNb0.8 | hardness | 643 | HV | {'percentage': 'at. %', 'Region': 'E'} |  |  | 21.3 |  |  | 16.6 |  | 17.4 | [5 empty] | 26.7 |  |  |  | 17.9
text | 10.1016/j.jallcom.2018.10.138 |  | CoCrFeNiNb0.65 | hardness | 587 | HV | {'percentage': 'at. %', 'Region': 'C'} |  |  | 22.8 |  |  | 21.5 |  | 20.6 | [5 empty] | 14.3 |  |  |  | 20.8
| 10.1016/j.jallcom.2018.10.268 |  | Nominal |  |  |  | {'percentage': 'at %'} |  |  | 20 | 20 |  | 20 |  | 20 | [9 empty] | 20
| 10.1016/j.jallcom.2018.10.268 |  | General |  |  |  | {'percentage': 'at %'} |  |  | 20.22 | 21.92 |  | 20.17 |  | 18.66 | [9 empty] | 19.03
| 10.1016/j.jallcom.2018.10.268 |  | D |  |  |  | {'percentage': 'at %'} |  |  | 20.07 | 23.03 |  | 20.81 |  | 17.53 | [9 empty] | 18.56
| 10.1016/j.jallcom.2018.10.268 |  | ID |  |  |  | {'percentage': 'at %'} |  |  | 20.17 | 19.16 |  | 19.34 |  | 20.97 | [9 empty] | 20.36
| 10.1016/j.actamat.2018.05.009 |  | APT |  |  |  | {'percentage': 'atomic percent', 'Phase': 'FCC', 'sigma': '0.9'} |  |  | 25.62 | 4.28 |  | 14.26 |  | 27.44 | [9 empty] | 28.4
| 10.1016/j.actamat.2018.05.009 |  | APT |  |  |  | {'percentage': 'atomic percent', 'Phase': 'L12', 'sigma': '0.3'} |  |  | 6.02 | 31.81 |  | 52.34 |  | 1.47 | [9 empty] | 8.36
| 10.1016/j.actamat.2018.05.009 |  | STEM EDS |  |  |  | {'percentage': 'atomic percent', 'Phase': 'GB B2', 'sigma': '0.6'} |  |  | 14.6 | 26.6 |  | 45.8 |  | 2 | [9 empty] | 10.9
| 10.1016/j.jallcom.2018.11.364 |  | AlCoCrFeNi |  |  |  | {'percentage': 'at.%'} |  |  | 20.1 +- 0.5 | 23.0 +- 1.1 |  | 20.1 +- 0.4 |  | 18.8 +- 0.9 | [9 empty] | 17.8 +- 0.5
| 10.1016/j.jallcom.2018.11.381 |  | Nominal composition of Al0.7NiCoFe1.5Cr1.5 |  |  |  | {'percentage': 'atomic percent', '': ''} |  |  | 17.50 | 12.50 |  | 17.50 |  | 26.25 | [9 empty] | 26.25
| 10.1016/j.jallcom.2018.11.381 |  | as-cast |  |  |  | {'percentage': 'atomic percent', '': 'Exp.'} |  |  | 15.4 +- 0.7 | 30.2 +- 0.6 |  | 32.1 +- 0.7 |  | 7.6 +- 0.9 | [9 empty] | 14.7 +- 0.8
| 10.1016/j.jallcom.2018.11.381 |  | as-cast |  |  |  | {'percentage': 'atomic percent', '': 'Exp.'} |  |  | 16.2 +- 0.9 | 2.6 +- 0.7 |  | 6.2 +- 0.8 |  | 45.8 +- 0.9 | [9 empty] | 29.2 +- 0.8
| 10.1016/j.jallcom.2018.11.381 |  | 873 K |  |  |  | {'percentage': 'atomic percent', '': 'Exp.'} |  |  | 15.7 +- 1.0 | 24.4 +- 0.6 |  | 35.9 +- 0.8 |  | 6.7 +- 0.8 | [9 empty] | 17.3 +- 1.2
| 10.1016/j.jallcom.2018.11.381 |  | 873 K |  |  |  | {'percentage': 'atomic percent', '': 'Cal.'} |  |  | 8.3 | 39.1 |  | 47.3 |  | 0.8 | [9 empty] | 4.7
| 10.1016/j.jallcom.2018.11.381 |  | BCC |  |  |  | {'percentage': 'atomic percent', '': '3.1 +- 0.5'} |  |  | 28.6 +- 1.1 | 11.4 +- 0.8 |  | 20.3 +- 0.7 | [11 empty] | 36.6 +- 0.6
| 10.1016/j.jallcom.2018.11.381 |  | BCC |  |  |  | {'percentage': 'atomic percent', '': '0.9'} |  |  | 54.2 | 4.0 |  | 27.8 | [11 empty] | 13.1
| 10.1016/j.jallcom.2018.11.381 |  | s |  |  |  | {'percentage': 'atomic percent', '': '1.7 +- 0.6'} |  |  | 30.7 +- 0.6 | 6.5 +- 0.7 |  | 18.3 +- 0.7 | [11 empty] | 42.8 +- 1.1
| 10.1016/j.jallcom.2018.11.381 |  | s |  |  |  | {'percentage': 'atomic percent', '': '0.1'} |  |  | 29.4 | 4.3 |  | 19.5 | [11 empty] | 46.8
| 10.1016/j.jallcom.2018.11.381 |  | 1073 K |  |  |  | {'percentage': 'atomic percent', '': 'Exp.'} |  |  | 15.9 +- 0.7 | 22.8 +- 0.7 |  | 32.1 +- 0.8 |  | 10.8 +- 0.7 | [9 empty] | 18.4 +- 0.6
| 10.1016/j.jallcom.2018.11.381 |  | 1073 K |  |  |  | {'percentage': 'atomic percent', '': 'Cal.'} |  |  | 10.9 | 40.3 |  | 42.3 |  | 2.2 | [9 empty] | 4.4
| 10.1016/j.jallcom.2018.11.381 |  | BCC |  |  |  | {'percentage': 'atomic percent', '': '4.5 +- 0.8'} |  |  | 26.0 +- 0.7 | 13.0 +- 1.0 |  | 18.5 +- 0.8 | [11 empty] | 38.0 +- 0.8
| 10.1016/j.jallcom.2018.11.381 |  | BCC |  |  |  | {'percentage': 'atomic percent', '': '-'} |  |  | - | - |  | - | [11 empty] | -
| 10.1016/j.jallcom.2018.11.381 |  | s |  |  |  | {'percentage': 'atomic percent', '': '1.2 +- 0.7'} |  |  | 27.8 +- 0.8 | 4.2 +- 0.6 |  | 16.7 +- 1.1 | [11 empty] | 50.1 +- 0.7
| 10.1016/j.jallcom.2018.11.381 |  | s |  |  |  | {'percentage': 'atomic percent', '': '0.5'} |  |  | 30.5 | 4.0 |  | 17.6 | [11 empty] | 47.4
| 10.1016/j.jallcom.2018.11.381 |  | FCC |  |  |  | {'percentage': 'atomic percent', '': '6.1 +- 0.5'} |  |  | 38.6 +- 0.7 | 12.9 +- 1.2 |  | 18.1 +- 0.6 | [11 empty] | 24.3 +- 0.6
| 10.1016/j.jallcom.2018.11.381 |  | FCC |  |  |  | {'percentage': 'atomic percent', '': '2.9'} |  |  | 38.2 | 12.1 |  | 22.3 | [11 empty] | 24.5
text | 10.1016/j.jallcom.2018.12.325 |  | NbTiZr | hardness | 340 | HV | {'percentage': 'at. %', 'Density': '6.63'} | [6 empty] | 32.2 | 0 |  | 0 |  |  | 0 | 36.3 |  |  |  |  | 31.5
text | 10.1016/j.jallcom.2018.12.325 |  | Cr10Nb30Ti30Zr30 | hardness | 457 | HV | {'percentage': 'at. %', 'Density': '6.56'} | [6 empty] | 29.2 | 8.7 |  | 0 |  |  | 0 | 34.4 |  |  |  |  | 27.7
text | 10.1016/j.jallcom.2018.12.325 |  | Re10Nb30Ti30Zr30 | hardness | 414 | HV | {'percentage': 'at. %', 'Density': '7.85'} | [6 empty] | 27.7 | 0 |  | 0 |  |  | 10.3 | 32.6 |  |  |  |  | 29.4
| 10.1016/j.jallcom.2018.12.325 |  | Ta10Nb30Ti30Zr30 |  |  |  | {'percentage': 'at. %', 'Density': '7.81'} | [6 empty] | 28.1 | 0 |  | 11.1 |  |  | 0 | 32.1 |  |  |  |  | 28.7
| 10.1016/j.jallcom.2018.12.329 |  | FeMnNi(CoCrNbC) |  |  |  | {'percentage': 'at%', 'Density (g/cm-3)': '7.8', 'Magnetic': 'Non-magnetic'} |  |  | 11.50 |  |  | 27.00 |  | 7.00 | [5 empty] | 0.08 | 27.00 |  |  | 27.00 | [7 empty] | 0.50
| 10.1016/j.jallcom.2018.12.329 |  | FeNi(CoCrMn) |  |  |  | {'percentage': 'at%', 'Density (g/cm-3)': '7.6', 'Magnetic': 'Ferromagnetic'} |  |  | 16.00 |  |  | 29.00 |  | 14.50 | [5 empty] | - | 11.50 |  |  | 29.00 | [7 empty] | -
text | 10.1016/j.jallcom.2019.01.213 |  | FeCrCoMnNi | hardness | 122 | HV
text | 10.1016/j.jallcom.2019.01.213 |  | FeCrCoMnNi | hardness | 122 | HV
| 10.1016/j.jallcom.2019.01.213 |  | Content |  |  |  | {'percentage': 'wt. %', 'Element': 'Content'} |  |  | 19.41 |  |  | 20.64 |  | 19.49 | [6 empty] | 20.81 |  |  | 19.65
text | 10.1016/j.actamat.2013.09.037 |  | Al0 | hardness | 176 | HV | {'percentage': 'at.%', '': 'FCC'} |  |  | 19.3+-0.6 | 0.0 |  | 19.3+-0.7 |  | 21.3+-0.4 | [6 empty] | 20.7+-0.5 |  |  | 19.4+-0.5
text | 10.1016/j.actamat.2013.09.037 |  | Al7 | hardness | 182 | HV
text | 10.1016/j.actamat.2013.09.037 |  | Al14 | hardness | 538 | HV | {'percentage': 'at.%', '': '-'} |  |  | 16.9+-0.4 | 14.4+-0.8 |  | 16.7+-0.2 |  | 18.3+-0.5 | [6 empty] | 16.9+-0.5 |  |  | 16.8+-0.2
text | 10.1016/j.actamat.2013.09.037 |  | Al7 | hardness | ∼6 | HV
| 10.1016/j.actamat.2013.09.037 |  | Al2 |  |  |  | {'percentage': 'at.%', '': 'FCC'} |  |  | 19.3+-0.4 | 2.4+-0.8 |  | 18.2+-0.6 |  | 20.9+-0.4 | [6 empty] | 19.7+-0.5 |  |  | 19.5+-0.5
| 10.1016/j.actamat.2013.09.037 |  | Al4 |  |  |  | {'percentage': 'at.%', '': 'FCC'} |  |  | 19.3+-0.5 | 4.6+-0.1 |  | 18.0+-0.5 |  | 20.9+-0.3 | [6 empty] | 18.1+-0.3 |  |  | 19.1+-0.4
| 10.1016/j.actamat.2013.09.037 |  | Al8 |  |  |  | {'percentage': 'at.%', '': '-'} |  |  | 18.2+-0.2 | 7.6+-0.2 |  | 17.7+-0.5 |  | 20.0+-0.3 | [6 empty] | 18.2+-0.3 |  |  | 18.3+-0.4
| 10.1016/j.actamat.2013.09.037 |  | Al9 |  |  |  | {'percentage': 'at.%', '': '-'} |  |  | 18+-0.5 | 9.3+-0.4 |  | 17.8+-0.8 |  | 19+-0.5 | [6 empty] | 18.4+-0.4 |  |  | 17.5+-1.1
| 10.1016/j.actamat.2013.09.037 |  | Al10 |  |  |  | {'percentage': 'at.%', '': '-'} |  |  | 17.6+-0.2 | 10.4+-0.8 |  | 17.6+-0.2 |  | 19+-0.4 | [6 empty] | 18+-0.3 |  |  | 17.4+-0.5
| 10.1016/j.actamat.2013.09.037 |  | Al11 |  |  |  | {'percentage': 'at.%', '': '-'} |  |  | 17.1+-0.3 | 11.9+-0.4 |  | 17.6+-0.5 |  | 17.9+-0.8 | [6 empty] | 17.9+-0.7 |  |  | 17.6+-0.7
| 10.1016/j.actamat.2013.09.037 |  | Al12 |  |  |  | {'percentage': 'at.%', '': '-'} |  |  | 17+-0.4 | 13.1+-0.7 |  | 17.2+-0.2 |  | 18.2+-0.4 | [6 empty] | 17.3+-0.4 |  |  | 17.2+-0.2
| 10.1016/j.actamat.2013.09.037 |  | Al13 |  |  |  | {'percentage': 'at.%', '': '-'} |  |  | 16.9+-0.3 | 14+-0.2 |  | 17.2+-0.4 |  | 17.9+-0.7 | [6 empty] | 17.2+-0.4 |  |  | 16.8+-0.3
| 10.1016/j.actamat.2013.09.037 |  | Al16 |  |  |  | {'percentage': 'at.%', '': '-'} |  |  | 16.1+-0.2 | 17.5+-1.2 |  | 16.3+-0.3 |  | 17.4+-0.4 | [6 empty] | 16.4+-0.8 |  |  | 16.2+-0.4
| 10.1016/j.actamat.2013.09.037 |  | Al20 |  |  |  | {'percentage': 'at.%', '': 'BCC'} |  |  | 15.4+-0.6 | 21.3+-0.3 |  | 15.5+-0.5 |  | 16.4+-0.4 | [6 empty] | 15.9+-0.9 |  |  | 15.5+-0.2
| 10.1016/j.jallcom.2019.02.223 |  | AlCoCrFeNi-xNbC |  |  |  | {'percentage': 'at.%', 'ZONE': '1'} |  |  | 9.17 | 6.58 |  | 8.50 |  | 9.16 | [9 empty] | 66.59
| 10.1016/j.jallcom.2019.02.223 |  | AlCoCrFeNi-xNbC |  |  |  | {'percentage': 'at.%', 'ZONE': '2'} |  |  | 8.98 | 6.50 |  | 8.55 |  | 8.69 | [9 empty] | 67.29
| 10.1016/j.jallcom.2019.02.223 |  | AlCoCrFeNi-xNbC |  |  |  | {'percentage': 'at.%', 'ZONE': '1'} |  |  | 5.15 | 2.47 |  | 3.88 |  | 3.03 | [5 empty] | 0.19 |  |  |  | 66.01 | [7 empty] | 19.27
| 10.1016/j.jallcom.2019.02.223 |  | AlCoCrFeNi-xNbC |  |  |  | {'percentage': 'at.%', 'ZONE': '2'} |  |  | 4.94 | 2.37 |  | 3.57 |  | 3.34 | [5 empty] | 3.52 |  |  |  | 56.62 | [7 empty] | 25.64
| 10.1016/j.jallcom.2019.02.223 |  | AlCoCrFeNi-xNbC |  |  |  | {'percentage': 'at.%', 'ZONE': '1'} |  |  | 6.01 | 3.97 |  | 4.79 |  | 4.23 | [5 empty] | 0.17 |  |  |  | 56.70 | [7 empty] | 24.13
| 10.1016/j.jallcom.2019.02.223 |  | AlCoCrFeNi-xNbC |  |  |  | {'percentage': 'at.%', 'ZONE': '2'} |  |  | 4.03 | 3.50 |  | 3.59 |  | 3.64 | [5 empty] | 5.87 |  |  |  | 38.06 | [7 empty] | 41.30
| 10.1016/j.jallcom.2019.02.223 |  | AlCoCrFeNi-xNbC |  |  |  | {'percentage': 'at.%', 'ZONE': '1'} |  |  | 8.63 | 5.89 |  | 7.11 |  | 6.73 | [5 empty] | 1.07 |  |  |  | 48.95 | [7 empty] | 21.62
| 10.1016/j.jallcom.2019.02.223 |  | AlCoCrFeNi-xNbC |  |  |  | {'percentage': 'at.%', 'ZONE': '2'} |  |  | 7.22 | 5.93 |  | 6.19 |  | 6.05 | [5 empty] | 3.73 |  |  |  | 40.54 | [7 empty] | 30.34
| 10.1016/j.jallcom.2019.03.235 |  | W-0 |  |  |  | {'percentage': 'at. %', '': 'Nominal'} |  |  | 33.33 |  | 0 | 33.33 |  | 33.34
| 10.1016/j.jallcom.2019.03.235 |  | W-0 |  |  |  | {'percentage': 'at. %', '': 'Experimental'} |  |  | 34.02 +- 0.2 |  | 0 | 33.61 +- 0.1 |  | 32.37 +- 0.1
| 10.1016/j.jallcom.2019.03.235 |  | W-1 |  |  |  | {'percentage': 'at. %', '': 'Nominal'} |  |  | 33.00 |  | 1 | 33.00 |  | 33.00
| 10.1016/j.jallcom.2019.03.235 |  | W-1 |  |  |  | {'percentage': 'at. %', '': 'Experimental'} |  |  | 32.50 +- 0.1 |  | 1.01 +- 0.1 | 34.23 +- 0.4 |  | 32.26 +- 0.2
| 10.1016/j.jallcom.2019.03.235 |  | W-3 |  |  |  | {'percentage': 'at. %', '': 'Nominal'} |  |  | 32.33 |  | 3 | 32.33 |  | 32.34
| 10.1016/j.jallcom.2019.03.235 |  | W-3 |  |  |  | {'percentage': 'at. %', '': 'Experimental'} |  |  | 32.70 +- 0.2 |  | 2.96 +- 0.1 | 32.50 +- 0.2 |  | 31.84 +- 0.1
| 10.1016/j.jallcom.2019.04.035 |  | FeCoNiCrMn |  |  |  | {'percentage': 'at. %'} |  |  | 19.94 |  |  | 20.37 |  | 19.62 | [6 empty] | 20.29 |  |  | 19.78
| 10.1016/j.jallcom.2019.04.035 |  | Fe20Co23Ni17Cr20Mn20 |  |  |  | {'percentage': 'at. %'} |  |  | 22.76 |  |  | 16.86 |  | 20.33 | [6 empty] | 19.77 |  |  | 20.28
| 10.1016/j.jallcom.2019.04.035 |  | Fe20Co27Ni13Cr20Mn20 |  |  |  | {'percentage': 'at. %'} |  |  | 26.75 |  |  | 12.78 |  | 20.32 | [6 empty] | 20.43 |  |  | 19.72
| 10.1016/j.jallcom.2019.04.035 |  | Fe20Co30Ni10Cr20Mn20 |  |  |  | {'percentage': 'at. %'} |  |  | 29.78 |  |  | 9.63 |  | 20.45 | [6 empty] | 20.19 |  |  | 19.95
| 10.1016/j.jallcom.2019.05.211 |  | AlCoCrxFeNi2 |  |  |  | {'percentage': 'at.%', 'region': 'FCC region'} |  |  | 19.13 | 11.73 |  | 29.29 |  | 20.68 | [9 empty] | 19.17
| 10.1016/j.jallcom.2019.05.211 |  | AlCoCrxFeNi2 |  |  |  | {'percentage': 'at.%', 'region': 'BCC + B2 region'} |  |  | 13.27 | 26.70 |  | 34.72 |  | 11.98 | [9 empty] | 13.33
| 10.1016/j.jallcom.2019.05.211 |  | AlCoCrxFeNi2 |  |  |  | {'percentage': 'at.%', 'region': 'FCC region'} |  |  | 17.36 | 11.02 |  | 29.61 |  | 23.88 | [9 empty] | 18.13
| 10.1016/j.jallcom.2019.05.211 |  | AlCoCrxFeNi2 |  |  |  | {'percentage': 'at.%', 'region': 'BCC + B2 region'} |  |  | 14.86 | 25.17 |  | 33.74 |  | 13.41 | [9 empty] | 12.82
| 10.1016/j.jallcom.2019.05.211 |  | AlCoCrxFeNi2 |  |  |  | {'percentage': 'at.%', 'region': 'FCC region'} |  |  | 15.76 | 11.91 |  | 28.97 |  | 26.69 | [9 empty] | 16.67
| 10.1016/j.jallcom.2019.05.211 |  | AlCoCrxFeNi2 |  |  |  | {'percentage': 'at.%', 'region': 'BCC + B2 region'} |  |  | 13.23 | 26.96 |  | 30.45 |  | 16.69 | [9 empty] | 12.67
| 10.1016/j.jallcom.2019.05.211 |  | AlCoCrxFeNi2 |  |  |  | {'percentage': 'at.%', 'region': 'FCC region'} |  |  | 15.41 | 12.58 |  | 29.17 |  | 26.82 | [9 empty] | 16.02
| 10.1016/j.jallcom.2019.05.211 |  | AlCoCrxFeNi2 |  |  |  | {'percentage': 'at.%', 'region': 'BCC + B2 region'} |  |  | 12.12 | 25.00 |  | 29.38 |  | 20.53 | [9 empty] | 12.97
| 10.1016/j.jallcom.2019.05.211 |  | AlCoCrxFeNi2 |  |  |  | {'percentage': 'at.%', 'region': 'FCC region'} |  |  | 15.69 | 12.08 |  | 29.10 |  | 26.86 | [9 empty] | 16.27
| 10.1016/j.jallcom.2019.05.211 |  | AlCoCrxFeNi2 |  |  |  | {'percentage': 'at.%', 'region': 'BCC + B2 region'} |  |  | 13.24 | 19.79 |  | 27.74 |  | 26.66 | [9 empty] | 12.57
| 10.1016/j.jallcom.2019.05.211 |  | AlCoCrxFeNi2 |  |  |  | {'percentage': 'at.%', 'region': 'FCC region'} |  |  | 15.50 | 12.40 |  | 29.63 |  | 27.39 | [9 empty] | 15.08
| 10.1016/j.jallcom.2019.05.211 |  | AlCoCrxFeNi2 |  |  |  | {'percentage': 'at.%', 'region': 'BCC + B2 region'} |  |  | 13.01 | 18.74 |  | 26.81 |  | 29.37 | [9 empty] | 12.07
| 10.1016/j.jallcom.2019.05.211 |  | AlCoCrxFeNi2 |  |  |  | {'percentage': 'at.%', 'region': 'FCC region'} |  |  | 14.64 | 12.57 |  | 28.63 |  | 29.08 | [9 empty] | 15.08
| 10.1016/j.jallcom.2019.05.211 |  | AlCoCrxFeNi2 |  |  |  | {'percentage': 'at.%', 'region': 'BCC + B2 region'} |  |  | 12.06 | 15.00 |  | 27.72 |  | 31.85 | [9 empty] | 13.37
| 10.1016/j.jallcom.2019.05.211 |  | AlCoCrxFeNi2 |  |  |  | {'percentage': 'at.%', 'region': 'FCC region'} |  |  | 14.89 | 11.90 |  | 27.69 |  | 30.54 | [9 empty] | 14.98
| 10.1016/j.jallcom.2019.05.211 |  | AlCoCrxFeNi2 |  |  |  | {'percentage': 'at.%', 'region': 'BCC + B2 region'} |  |  | 13.07 | 13.15 |  | 26.03 |  | 33.95 | [9 empty] | 13.80
| 10.1016/j.jallcom.2019.05.322 |  | HfNbTaTiZr |  |  |  | {'percentage': 'at. %', 'Ti.': '20.2+-0.1', 'N': '0.10+-0.02', 'O': '0.27+-0.03'} | [9 empty] | 19.9+-0.1 |  |  |  | 20.0+-0.1 |  |  |  |  | 19.4+-0.2 | 20.0+-0.1 | [5 empty] | 0.07+-0.01
| 10.1016/j.jallcom.2019.05.322 |  | HfNbTaTiZr |  |  |  | {'percentage': 'at. %', 'Ti.': '19.9+-0.1', 'N': '0.09+-0.02', 'O': '0.27+-0.03'} | [9 empty] | 20.2+-0.1 |  |  |  | 20.0+-0.2 |  |  |  |  | 19.2+-0.2 | 20.2+-0.2 | [5 empty] | 0.08+-0.01
| 10.1016/j.jallcom.2019.06.121 |  | CrxAlFeCoNi |  |  |  | {'percentage': 'at%'}
| 10.1016/j.jallcom.2019.06.121 |  | CrxAlFeCoNi |  |  |  | {'percentage': 'at%'} |  |  | - | - |  | - |  | - | [9 empty] | -
| 10.1016/j.jallcom.2019.06.121 |  | CrxAlFeCoNi |  |  |  | {'percentage': 'at%'} |  |  | - | - |  | - |  | - | [9 empty] | -
| 10.1016/j.jallcom.2019.06.121 |  | CrxAlFeCoNi |  |  |  | {'percentage': 'at%'} |  |  | 19.8 | 6.3 |  | 9.5 |  | 37.9 | [9 empty] | 26.5
| 10.1016/j.jallcom.2019.06.121 |  | CrxAlFeCoNi |  |  |  | {'percentage': 'at%'} |  |  | 19.4 | 3.4 |  | 7.4 |  | 46.4 | [9 empty] | 23.4
| 10.1016/j.jallcom.2019.06.121 |  | CrxAlFeCoNi |  |  |  | {'percentage': 'at%'}
| 10.1016/j.jallcom.2019.06.121 |  | CrxAlFeCoNi |  |  |  | {'percentage': 'at%'} |  |  | - | - |  | - |  | - | [9 empty] | -
| 10.1016/j.jallcom.2019.06.121 |  | CrxAlFeCoNi |  |  |  | {'percentage': 'at%'} |  |  | - | - |  | - |  | - | [9 empty] | -
| 10.1016/j.jallcom.2019.06.121 |  | CrxAlFeCoNi |  |  |  | {'percentage': 'at%'} |  |  | 15.9 | 3.9 |  | 6.1 |  | 44.1 | [9 empty] | 30
| 10.1016/j.jallcom.2019.06.121 |  | CrxAlFeCoNi |  |  |  | {'percentage': 'at%'} |  |  | 18.0 | 5.8 |  | 7.6 |  | 43.3 | [9 empty] | 25.3
| 10.1016/j.jallcom.2019.06.138 |  | H-W |  |  |  | {'': 'Nominal(at.%)'} |  |  |  |  | 16.67 |  | 16.66 |  |  | 16.67 |  | - |  | 16.67 |  |  |  |  | 16.66 | 16.67
| 10.1016/j.jallcom.2019.06.138 |  | H-W |  |  |  | {'': 'Experimental(at.%)'} |  |  |  |  | 17.09 |  | 16.44 |  |  | 16.88 |  | - |  | 16.39 |  |  |  |  | 16.59 | 16.60
| 10.1016/j.jallcom.2019.06.138 |  | H-W |  |  |  | {'': 'Dendrite(at.%)'} |  |  |  |  | 29.05 |  | 9.28 |  |  | 25.18 |  | - |  | 24.51 |  |  |  |  | 4.30 | 7.68
| 10.1016/j.jallcom.2019.06.138 |  | H-W |  |  |  | {'': 'Interdendrite(at.%)'} |  |  |  |  | 8.07 |  | 22.64 |  |  | 14.32 |  | - |  | 13.86 |  |  |  |  | 21.03 | 20.08
| 10.1016/j.jallcom.2019.06.138 |  | H-W |  |  |  | {'': 'K'} |  |  |  |  | 3.60 |  | 0.41 |  |  | 1.76 |  | - |  | 1.77 |  |  |  |  | 0.20 | 0.38
| 10.1016/j.jallcom.2019.06.138 |  | H-MoW |  |  |  | {'': 'Nominal(at.%)'} |  |  |  |  | 14.29 |  | 14.28 |  |  | 14.29 |  | 14.29 |  | 14.29 |  |  |  |  | 14.28 | 14.28
| 10.1016/j.jallcom.2019.06.138 |  | H-MoW |  |  |  | {'': 'Experimental(at.%)'} |  |  |  |  | 14.87 |  | 13.15 |  |  | 14.75 |  | 14.26 |  | 14.20 |  |  |  |  | 14.27 | 14.47
| 10.1016/j.jallcom.2019.06.138 |  | H-MoW |  |  |  | {'': 'Dendrite(at.%)'} |  |  |  |  | 22.94 |  | 10.55 |  |  | 18.02 |  | 16.2 |  | 17.04 |  |  |  |  | 6.15 | 9.1
| 10.1016/j.jallcom.2019.06.138 |  | H-MoW |  |  |  | {'': 'Interdendrite(at.%)'} |  |  |  |  | 7.22 |  | 15.7 |  |  | 12.95 |  | 15.44 |  | 13.12 |  |  |  |  | 19.52 | 16.05
| 10.1016/j.jallcom.2019.06.138 |  | H-MoW |  |  |  | {'': 'K'} |  |  |  |  | 3.18 |  | 0.67 |  |  | 1.39 |  | 1.05 |  | 1.30 |  |  |  |  | 0.32 | 0.57
| 10.1016/j.jallcom.2019.06.204 |  | FeCoCrNiMn-1.3C | [6 empty] | 20.06 |  |  | 19.75 |  | 20.14 | [6 empty] | 19.27 |  |  | 19.42 | [7 empty] | 1.36
| 10.1016/j.jallcom.2019.06.204 |  | FeCoCrNiMn-1.3C | [6 empty] | 21.28 |  |  | 19.53 |  | 21.36 | [6 empty] | 18.01 |  |  | 19.55 | [7 empty] | 0.29
| 10.1016/j.jallcom.2019.06.318 |  | MTP (4000 atoms) |  |  |  | {'a': '3.555', 'C11': '222.02', 'C12': '167.91', 'C44': '109.5', "C'": '27.02', 'G': '63.01', 'E': '169.6', 'n': '0.348', 'B/G': '2.96'} | [10 empty] | 185.93
| 10.1016/j.jallcom.2019.06.318 |  | MTP (108 atoms) |  |  |  | {'a': '3.553', 'C11': '222.67', 'C12': '167.7', 'C44': '109.8', "C'": '27.49', 'G': '63.39', 'E': '170.73', 'n': '0.347', 'B/G': '2.92'} | [10 empty] | 186.02
| 10.1016/j.jallcom.2019.06.318 |  | DFT (108 atoms)` |  |  |  | {'a': '3.554', 'C11': '221.45', 'C12': '166.31', 'C44': '109.9', "C'": '27.74', 'G': '63.52', 'E': '170.95', 'n': '0.345', 'B/G': '2.89'} | [10 empty] | 184.7
| 10.1016/j.jallcom.2019.06.318 |  | Exp. |  |  |  | {'a': '', 'C11': '-', 'C12': '-', 'C44': '-', "C'": '-', 'G': '60', 'E': '162', 'n': '0.35', 'B/G': '3'} | [10 empty] | 180
| 10.1016/j.jallcom.2019.06.318 |  | Exp. (at 300 K/0 K) |  |  |  | {'a': '3.58/-', 'C11': '-', 'C12': '-', 'C44': '-', "C'": '-', 'G': '68/72', 'E': '175/184', 'n': '0.28', 'B/G': '2.0/1.9'} | [10 empty] | 136/138
| 10.1016/j.jallcom.2019.06.318 |  | Exp. d |  |  |  | {'a': '3.57', 'C11': '-', 'C12': '-', 'C44': '-', "C'": '-', 'G': '-', 'E': '162.0', 'n': '-', 'B/G': '-'} | [10 empty] | -
| 10.1016/j.jallcom.2019.06.318 |  | DFT (+exp. feet) |  |  |  | {'a': '', 'C11': '205.1', 'C12': '148.7', 'C44': '135.0', "C'": '28.2', 'G': '73.0', 'E': '191', 'n': '0.310', 'B/G': '2.29'} | [10 empty] | 167.5
| 10.1016/j.jallcom.2019.06.318 |  | DFT |  |  |  | {'a': '3.559', 'C11': '-', 'C12': '-', 'C44': '-', "C'": '-', 'G': '-', 'E': '-', 'n': '-', 'B/G': '-'} | [10 empty] | 179.5
| 10.1016/j.jallcom.2019.06.318 |  | DFT (MaxEnt/SRO) |  |  |  | {'a': '3.545/3.543', 'C11': '243.6/244.8', 'C12': '155.3/156.6', 'C44': '130/132', "C'": '45.1/44.1', 'G': '84.5/85.1', 'E': '219.8/221.5', 'n': '0.302', 'B/G': '2.19'} | [10 empty] | 184.7/186.0
| 10.1016/j.jallcom.2019.07.100 |  | Ti0Al2 |  |  |  | {'percentage': 'at%', 'Point': 'P1'} |  |  | 17.66 | 40.41 |  | 21.50 | - | 9.08 | [9 empty] | 11.34
| 10.1016/j.jallcom.2019.07.100 |  | Ti0Al2 |  |  |  | {'percentage': 'at%', 'Point': 'P2'} |  |  | 16.19 | 30.16 |  | 13.07 | - | 21.57 | [9 empty] | 19.01
| 10.1016/j.jallcom.2019.07.100 |  | Ti0.2Al1.8 |  |  |  | {'percentage': 'at%', 'Point': 'P1'} |  |  | 17.54 | 30.93 |  | 18.78 | 3.60 | 14.06 | [9 empty] | 15.08
| 10.1016/j.jallcom.2019.07.100 |  | Ti0.2Al1.8 |  |  |  | {'percentage': 'at%', 'Point': 'P2'} |  |  | 15.82 | 24.19 |  | 13.27 | 3.32 | 23.30 | [9 empty] | 20.10
| 10.1016/j.jallcom.2019.07.100 |  | Ti0.5Al1.5 |  |  |  | {'percentage': 'at%', 'Point': 'P1'} |  |  | 18.48 | 31.67 |  | 20.72 | 8.08 | 9.31 | [9 empty] | 11.75
| 10.1016/j.jallcom.2019.07.100 |  | Ti0.5Al1.5 |  |  |  | {'percentage': 'at%', 'Point': 'P2'} |  |  | 15.29 | 19.31 |  | 12.91 | 6.49 | 25.57 | [9 empty] | 20.44
| 10.1016/j.jallcom.2019.07.100 |  | Ti0.8Al1.2 |  |  |  | {'percentage': 'at%', 'Point': 'P1'} |  |  | 20.39 | 25.62 |  | 21.34 | 16.53 | 6.50 | [9 empty] | 9.61
| 10.1016/j.jallcom.2019.07.100 |  | Ti0.8Al1.2 |  |  |  | {'percentage': 'at%', 'Point': 'P2'} |  |  | 10.34 | 2.27 |  | 4.56 | 3.12 | 43.63 | [9 empty] | 36.08
| 10.1016/j.jallcom.2019.07.100 |  | Ti0.8Al1.2 |  |  |  | {'percentage': 'at%', 'Point': 'P3'} |  |  | 15.20 | 1.54 |  | 13.61 | 15.22 | 23.54 | [9 empty] | 30.89
| 10.1016/j.jallcom.2019.07.100 |  | Ti1.0Al1.0 |  |  |  | {'percentage': 'at%', 'Point': 'P1'} |  |  | 24.82 | 19.00 |  | 28.30 | 16.15 | 2.60 | [9 empty] | 9.13
| 10.1016/j.jallcom.2019.07.100 |  | Ti1.0Al1.0 |  |  |  | {'percentage': 'at%', 'Point': 'P2'} |  |  | 13.66 | 3.38 |  | 10.67 | 4.86 | 39.66 | [9 empty] | 27.77
| 10.1016/j.jallcom.2019.07.100 |  | Ti1.0Al1.0 |  |  |  | {'percentage': 'at%', 'Point': 'P3'} |  |  | 14.63 | 1.66 |  | 11.23 | 15.61 | 26.51 | [9 empty] | 30.36
| 10.1016/j.jallcom.2019.07.100 |  | Ti1.2Al0.8 |  |  |  | {'percentage': 'at%', 'Point': 'P1'} |  |  | 20.68 | 21.56 |  | 22.54 | 23.80 | 3.80 | [9 empty] | 7.62
| 10.1016/j.jallcom.2019.07.100 |  | Ti1.2Al0.8 |  |  |  | {'percentage': 'at%', 'Point': 'P2'} |  |  | 14.64 | 1.83 |  | 10.79 | 15.22 | 29.78 | [9 empty] | 27.74
| 10.1016/j.jallcom.2019.07.100 |  | Ti1.2Al0.8 |  |  |  | {'percentage': 'at%', 'Point': 'P3'} |  |  | 16.57 | 2.47 |  | 10.48 | 26.33 | 18.74 | [9 empty] | 25.42
| 10.1016/j.jallcom.2019.151685 |  | C-3009 |  |  |  | {'percentage': 'at.%', 'r (g/cm3)': '10.3'} |  |  |  |  | 5.9 | [8 empty] | 71.7 | [5 empty] | 22.4
| 10.1016/j.jallcom.2019.151685 |  | W1 |  |  |  | {'percentage': 'at.%', 'r (g/cm3)': '8.60'} |  |  |  |  | 8.4 |  | 18.1 | [6 empty] | 73.5
| 10.1016/j.jallcom.2019.151685 |  | M1 |  |  |  | {'percentage': 'at.%', 'r (g/cm3)': '7.96'} | [6 empty] | 17.8 |  |  |  |  | 9.2 |  | 73.0
| 10.1016/j.jallcom.2019.151685 |  | M2 |  |  |  | {'percentage': 'at.%', 'r (g/cm3)': '7.99'} | [6 empty] | 18.1 |  |  |  |  | 11.9 |  | 70.0
| 10.1016/j.jallcom.2019.151685 |  | M3 |  |  |  | {'percentage': 'at.%', 'r (g/cm3)': '8.03'} | [6 empty] | 18.1 |  |  |  |  | 14.1 |  | 67.8
| 10.1016/j.jallcom.2019.151685 |  | M4 |  |  |  | {'percentage': 'at.%', 'r (g/cm3)': '7.70'} | [6 empty] | 32.5 |  |  |  |  | 32.8 |  | 34.7
| 10.1016/j.jallcom.2019.151685 |  | MW1 |  |  |  | {'percentage': 'at.%', 'r (g/cm3)': '8.94'} |  |  |  |  | 15.7 |  | 34.4 |  |  |  |  | 17.0 |  | 32.9
| 10.1016/j.jallcom.2019.151757 |  | Al = 1.0 |  |  |  | {'percentage': 'atomic percent', 'A': 'Al = 1.0', 'AFe': 'Al = 1.0'} |  |  | Al = 1.0 | Al = 1.0 |  | Al = 1.0 |  | Al = 1.0 | [9 empty] | Al = 1.0
| 10.1016/j.jallcom.2019.151757 |  | S1 |  |  |  | {'percentage': 'atomic percent', 'A': '36', 'AFe': '50.5'} |  |  | 23.6 | 6.4 |  | 12.9 |  | 28.1 | [9 empty] | 28.7
| 10.1016/j.jallcom.2019.151757 |  | S2 |  |  |  | {'percentage': 'atomic percent', 'A': '47', 'AFe': '28.0'} |  |  | 18.3 | 33.5 |  | 29.0 |  | 6.7 | [9 empty] | 12.2
| 10.1016/j.jallcom.2019.151757 |  | S3 |  |  |  | {'percentage': 'atomic percent', 'A': '17', 'AFe': '21.5'} |  |  | 18.3 | 6.7 |  | 7.6 |  | 41.3 | [9 empty] | 25.8
| 10.1016/j.jallcom.2019.151757 |  | Al = 1.5 |  |  |  | {'percentage': 'atomic percent', 'A': 'Al = 1.5', 'AFe': 'Al = 1.5'} |  |  | Al = 1.5 | Al = 1.5 |  | Al = 1.5 |  | Al = 1.5 | [9 empty] | Al = 1.5
| 10.1016/j.jallcom.2019.151757 |  | S4 |  |  |  | {'percentage': 'atomic percent', 'A': '33', 'AFe': '17.8'} |  |  | 19.9 | 35.1 |  | 24.2 |  | 7.6 | [9 empty] | 13.1
| 10.1016/j.jallcom.2019.151757 |  | S5 |  |  |  | {'percentage': 'atomic percent', 'A': '67', 'AFe': '82.2'} |  |  | 14.1 | 9.0 |  | 4.1 |  | 42.7 | [9 empty] | 29.9
| 10.1016/j.jallcom.2019.151864 |  | V10Cr10Fe45Co20Ni15 |  |  |  | {'percentage': 'at.%', 'O': '-'} |  |  | 20.6 +- 0.1 |  |  | 15.4 +- 0.1 |  | 9.5 +- 0.1 | [8 empty] | 9.3 +- 0.2 | 45.2 +- 0.3
| 10.1016/j.jallcom.2019.151864 |  | V10Cr10Fe45Co20Ni15 |  |  |  | {'percentage': 'at.%', 'O': '27.5 +- 9.4'} |  |  | 4.4 +- 3.3 |  |  | 3.4 +- 2.2 |  | 3.7 +- 1.4 | [8 empty] | 52.1 +- 8.8 | 8.9 +- 6.6
| 10.1016/j.jallcom.2019.152000 |  | Concentration of the elements, at.% |  |  |  | {'percentage': 'at.%', 'Nominal carbon content, at.%': 'Co', '0': '23.29', '0.5': '23.17', '1.0': '23.14', '2.0': '23.42'}
| 10.1016/j.jallcom.2019.152000 |  | Concentration of the elements, at.% |  |  |  | {'percentage': 'at.%', 'Nominal carbon content, at.%': 'Cr', '0': '6.22', '0.5': '6.42', '1.0': '6.31', '2.0': '6.23'}
| 10.1016/j.jallcom.2019.152000 |  | Concentration of the elements, at.% |  |  |  | {'percentage': 'at.%', 'Nominal carbon content, at.%': 'Fe', '0': '23.90', '0.5': '23.97', '1.0': '23.13', '2.0': '22.41'}
| 10.1016/j.jallcom.2019.152000 |  | Concentration of the elements, at.% |  |  |  | {'percentage': 'at.%', 'Nominal carbon content, at.%': 'Mn', '0': '23.09', '0.5': '23.67', '1.0': '23.14', '2.0': '22.02'}
| 10.1016/j.jallcom.2019.152000 |  | Concentration of the elements, at.% |  |  |  | {'percentage': 'at.%', 'Nominal carbon content, at.%': 'Ni', '0': '23.46', '0.5': '22.24', '1.0': '23.34', '2.0': '23.82'}
| 10.1016/j.jallcom.2019.152000 |  | Concentration of the elements, at.% |  |  |  | {'percentage': 'at.%', 'Nominal carbon content, at.%': 'C', '0': '0.03', '0.5': '0.53', '1.0': '0.95', '2.0': '2.11'}
text | 10.1016/j.jallcom.2019.152025 |  | CoCrFeMn1.75Ni0.25 | hardness | 222 | HV
text | 10.1016/j.jallcom.2019.152025 |  | CoCrFeMn1.5Ni0.5 | hardness | 242 | HV
text | 10.1016/j.jallcom.2019.152025 |  | CoCrFeMn1.75Ni0.25 | hardness | 295 | HV
| 10.1016/j.jallcom.2019.152025 |  | A''2 |  |  |  | {'percentage': 'at.%', 'No.': "A''2", 'States': '800 degC annealed', 'Phase': 'BCC'} |  |  | 4.0 |  |  | 4.8 |  | 80.0 | [6 empty] | 5.6 |  |  | 5.6
| 10.1016/j.jallcom.2019.152025 |  | A''3 |  |  |  | {'percentage': 'at.%', 'No.': "A''3", 'States': '800 degC annealed', 'Phase': 'BCC'} |  |  | 2.6 |  |  | 4.2 |  | 81.9 | [6 empty] | 6.8 |  |  | 4.5
| 10.1016/j.jallcom.2019.152025 |  | A''5 |  |  |  | {'percentage': 'at.%', 'No.': "A''5", 'States': '800 degC annealed', 'Phase': 's'} |  |  | 16.8 |  |  | 5.7 |  | 40.6 | [6 empty] | 20.1 |  |  | 16.8
| 10.1016/j.jallcom.2019.152025 |  | A''6 |  |  |  | {'percentage': 'at.%', 'No.': "A''6", 'States': '800 degC annealed', 'Phase': 's'} |  |  | 17.8 |  |  | 6.2 |  | 31.0 | [6 empty] | 26.4 |  |  | 18.6
| 10.1016/j.jallcom.2019.152025 |  | A7 |  |  |  | {'percentage': 'at.%', 'No.': 'A7', 'States': 'as-cast', 'Phase': 's'} |  |  | 17.3 |  |  | 3.2 |  | 27.2 | [6 empty] | 32.3 |  |  | 20.0
| 10.1016/j.jallcom.2019.152025 |  | A''7 |  |  |  | {'percentage': 'at.%', 'No.': "A''7", 'States': '800 degC annealed', 'Phase': 's'} |  |  | 16.0 |  |  | 3.8 |  | 31.8 | [6 empty] | 30.2 |  |  | 18.2
| 10.1016/j.jallcom.2019.152025 |  | A'7 |  |  |  | {'percentage': 'at.%', 'No.': "A'7", 'States': '1000 degC annealed', 'Phase': 's'} |  |  | 16.7 |  |  | 2.7 |  | 31.2 | [6 empty] | 31.5 |  |  | 17.9
| 10.1016/j.jallcom.2019.152334 |  | FeNi rich phase (atomic %) |  |  |  | {'percentage': 'atomic %', 'Cu': '23.29'} | [5 empty] | 37.03 | [11 empty] | 39.68
| 10.1016/j.jallcom.2019.152334 |  | Cu rich phase (atomic %) |  |  |  | {'percentage': 'atomic %', 'Cu': '80.34'} | [5 empty] | 10.46 | [11 empty] | 9.20
| 10.1016/j.jallcom.2019.152347 |  | Fe78Si13B9 |  |  |  | {'percentage': 'at.%', 'Specimen': 'BR', 'O': '1.62', 'S': '/'} |  |  | / |  |  | / | [9 empty] | 15.64 |  | 82.74
| 10.1016/j.jallcom.2019.152347 |  | Fe78Si13B9 |  |  |  | {'percentage': 'at.%', 'Specimen': 'AR', 'O': '49.10', 'S': '0.9'} |  |  | / |  |  | / | [9 empty] | 9.58 |  | 40.42
| 10.1016/j.jallcom.2019.152347 |  | (FeCoNi)78Si13B9 |  |  |  | {'percentage': 'at.%', 'Specimen': 'BR', 'O': '1.56', 'S': '/'} |  |  | 27.54 |  |  | 27.27 | [9 empty] | 16.55 |  | 27.08
| 10.1016/j.jallcom.2019.152347 |  | (FeCoNi)78Si13B9 |  |  |  | {'percentage': 'at.%', 'Specimen': 'AR', 'O': '11.14', 'S': '0.61'} |  |  | 26.34 |  |  | 26.17 | [9 empty] | 15.20 |  | 20.54
| 10.1016/j.jallcom.2019.152466 |  | Precipitate |  |  |  | {'percentage': 'at.%', 'Region': 'Precipitate', 'O': '26.70'} | [6 empty] | 46.50 |  |  | 1.00 |  |  |  | 0.10 |  |  | 2.90 | [8 empty] | 22.70
| 10.1016/j.jallcom.2019.152583 |  | wt. % |  |  |  | {'percentage': 'wt. %'} |  |  | 20.60 |  |  | 7.33 |  | 39.78 | [6 empty] | 14.36 |  |  | 17.93
| 10.1016/j.jallcom.2019.152583 |  | at. % |  |  |  | {'percentage': 'at. %'} |  |  | 19.19 |  |  | 6.85 |  | 41.99 | [6 empty] | 14.35 |  |  | 17.62
| 10.1016/j.jallcom.2019.152583 |  | wt.% |  |  |  | {'percentage': 'wt.%'} |  |  | 22.45 |  |  | 20.71 |  | 17.13 | [6 empty] | 19.27 |  |  | 20.44
| 10.1016/j.jallcom.2019.152583 |  | at. % |  |  |  | {'percentage': 'at. %'} |  |  | 21.40 |  |  | 19.82 |  | 18.51 | [6 empty] | 19.70 |  |  | 20.57
| 10.1016/j.jallcom.2019.152663 |  | FCC |  |  |  | {'percentage': 'at. %'} |  |  | 24.21 | 5.23 |  | 15.82 |  | 29.64 | [9 empty] | 25.09
| 10.1016/j.jallcom.2019.152663 |  | BCC |  |  |  | {'percentage': 'at. %'} |  |  | 16.55 | 32.41 |  | 33.00 |  | 7.50 | [9 empty] | 10.53
| 10.1016/j.jallcom.2019.152846 |  | MoNbRe0.5TaW |  |  |  | {'percentage': 'at%', 'Phase': 'BCC'} |  |  |  |  | 21.9 +- 0.8 |  | 2.6 +- 0.4 |  |  | 21.2 +- 0.8 |  | 22.0 +- 0.8 | 10.6 +- 0.5 | 21.7 +- 1.1 | [11 empty] | 0
| 10.1016/j.jallcom.2019.152846 |  | MoNbRe0.5TaW |  |  |  | {'percentage': 'at%', 'Phase': 'MC'} |  |  |  |  | 4.8 +- 1.4 |  | 15.7 +- 1.9 |  |  | 23.2 +- 1.5 |  | 7.0 +- 3.3 | 0 | 41.9 +- 1.3 | [11 empty] | 7.4 +- 1.4
| 10.1016/j.jallcom.2019.152846 |  | MoNbRe0.5TaW |  |  |  | {'percentage': 'at%', 'Phase': 'BCC'} |  |  |  |  | 23.3 +- 0.8 |  | 6.3 +- 0.5 |  |  | 19.6 +- 0.2 |  | 21.5 +- 0.2 | 11.2 +- 0.3 | 18.2 +- 0.4 | [11 empty] | 0
| 10.1016/j.jallcom.2019.152846 |  | MoNbRe0.5TaW |  |  |  | {'percentage': 'at%', 'Phase': 'MC'} |  |  |  |  | 6.3 +- 2.3 |  | 21.3 +- 1.7 |  |  | 29.1 +- 1.7 |  | 5.3 +- 2.0 | 0 | 30.7 +- 1.6 | [11 empty] | 7.3 +- 0.5
| 10.1016/j.jallcom.2019.152846 |  | MoNbRe0.5TaW |  |  |  | {'percentage': 'at%', 'Phase': 'BCC'} |  |  |  |  | 26.5 +- 0.5 |  | 7.6 +- 0.3 |  |  | 18.3 +- 1.7 |  | 20.7 +- 0.9 | 11.4 +- 0.5 | 15.5 +- 0.3 | [11 empty] | 0
| 10.1016/j.jallcom.2019.152846 |  | MoNbRe0.5TaW |  |  |  | {'percentage': 'at%', 'Phase': 'MC'} |  |  |  |  | 5.2 +- 0.5 |  | 27.1 +- 1.8 |  |  | 25.4 +- 2.8 |  | 6.4 +- 1.3 | 0 | 27.7 +- 1.6 | [11 empty] | 8.2 +- 1.7
| 10.1016/j.jallcom.2019.152846 |  | MoNbRe0.5TaW |  |  |  | {'percentage': 'at%', 'Phase': 'BCC'} |  |  |  |  | 28.5 +- 0.7 |  | 8.6 +- 0.4 |  |  | 16.1 +- 0.3 |  | 20.5 +- 1.2 | 12.1 +- 0.8 | 14.1 +- 0.9 | [11 empty] | 0
| 10.1016/j.jallcom.2019.152846 |  | MoNbRe0.5TaW |  |  |  | {'percentage': 'at%', 'Phase': 'MC'} |  |  |  |  | 5.8 +- 0.4 |  | 28.3 +- 0.4 |  |  | 30.1 +- 0.3 |  | 3.8 +- 0.4 | 0 | 24.9 +- 0.2 | [11 empty] | 7.2 +- 0.5
| 10.1016/j.jallcom.2019.152846 |  | MoNbRe0.5TaW |  |  |  | {'percentage': 'at%', 'Phase': 'BCC'} |  |  |  |  | 26.3 +- 0.9 |  | 12.3 +- 0.6 |  |  | 12.6 +- 0.2 |  | 22.9 +- 0.8 | 13.0 +- 0.6 | 12.9 +- 0.2 | [11 empty] | 0
| 10.1016/j.jallcom.2019.152846 |  | MoNbRe0.5TaW |  |  |  | {'percentage': 'at%', 'Phase': 'MC'} |  |  |  |  | 6.0 +- 1.2 |  | 34.5 +- 3.0 |  |  | 25.5 +- 2.5 |  | 4.0 +- 0.8 | 0 | 22.2 +- 1.3 | [11 empty] | 7.8 +- 0.8
| 10.1016/j.jallcom.2019.152943 |  | CoFeNiMnCr |  |  |  | {'percentage': 'at.%'} |  |  | 19.34 |  |  | 19.33 |  | 20.69 | [6 empty] | 20.85 |  |  | 19.78
| 10.1016/j.jallcom.2019.152943 |  | CoFeNi)80Cr20 |  |  |  | {'percentage': 'at.%'} |  |  | 26.32 |  |  | 25.85 |  | 20.96 | [6 empty] | - |  |  | 26.86
| 10.1016/j.jallcom.2019.152943 |  | (CoFeNiMn)75Cr25 |  |  |  | {'percentage': 'at.%'} |  |  | 18.16 |  |  | 17.99 |  | 25.68 | [6 empty] | 19.55 |  |  | 18.63
| 10.1016/j.jallcom.2019.152943 |  | CoFeNiCr |  |  |  | {'percentage': 'at.%'} |  |  | 24.90 |  |  | 24.22 |  | 25.75 | [6 empty] | - |  |  | 25.12
| 10.1016/j.jallcom.2019.152986 |  | Mass (%) |  |  |  | {'element': 'Mass (%)', 'S': '<=0.05', 'P': '<=0.045'} | [14 empty] | 0.30-0.65 | <=0.30 | [9 empty] | 0.14-0.22
| 10.1016/j.jallcom.2019.153149 |  | Concentration (at. %) by ICP-OES |  |  |  | {'percentage': 'at. %', 'Cu': '9.57'} |  |  | 19.6 | 19.5 |  | 19.5 |  | 12.9 | [9 empty] | 18.8
| 10.1016/j.jallcom.2019.153149 |  | Concentration (at. %) by APT |  |  |  | {'percentage': 'at. %', 'Cu': '7.55'} |  |  | 20.11 | 20.25 |  | 19.97 |  | 11.61 | [9 empty] | 20.51
text | 10.1016/j.jallcom.2019.153181 |  | alloy | hardness | ∼140 | HV
text | 10.1016/j.jallcom.2019.153181 |  | alloy | hardness | ∼426 | HV
text | 10.1016/j.jallcom.2019.153181 |  | Fe40.2Ni11.3Mn30Al7.5Cr11 | hardness | 246 | HV
text | 10.1016/j.jallcom.2019.153181 |  | Fe40.2Ni11.3Mn30Al7.5Cr11 | hardness | 439 | HV
text | 10.1016/j.jallcom.2019.153181 |  | Fe40.2Ni11.3Mn30Al7.5Cr11 | hardness | 246 | HV
text | 10.1016/j.jallcom.2019.153181 |  | alloy | hardness | 140 | HV
| 10.1016/j.jallcom.2019.153181 |  | Dark Precipitate |  |  |  | {'percentage': 'at. %'} |  |  |  | 12.2 +- 0.02 |  | 30.4 +- 0.3 |  | 7.4 +- 0.01 | [6 empty] | 28.4 +- 0.03 |  |  | 21.3 +- 0.1
| 10.1016/j.jallcom.2019.153181 |  | White Precipitate |  |  |  | {'percentage': 'at. %'} |  |  |  | 0.7 +- 0.04 |  | 6.0 +- 0.2 |  | 32.6 +- 0.1 | [6 empty] | 28.1 +- 0.9 |  |  | 32.6 +- 1.0
| 10.1016/j.actamat.2018.08.053 |  | As-castNbTaTiV (Bright contrast region) |  |  |  | {'percentage': 'atomic percent', '28.6': '33.7', '27.265': '27.381', '0.0564': '0.1029'} | [13 empty] | Ta
| 10.1016/j.actamat.2018.08.053 |  | As-castNbTaTiV (Bright contrast region) |  |  |  | {'percentage': 'atomic percent', '28.6': '19.8', '27.265': '21.862', '0.0564': '0.0779'} | [13 empty] | Ti
| 10.1016/j.actamat.2018.08.053 |  | As-castNbTaTiV (Bright contrast region) |  |  |  | {'percentage': 'atomic percent', '28.6': '17.9', '27.265': '22.150', '0.0564': '0.1014'} | [13 empty] | V
| 10.1016/j.actamat.2018.08.053 |  | As-castNbTaTiV (Dark contrast region) |  |  |  | {'percentage': 'atomic percent', '28.6': '18.9', '27.265': '20.997', '0.0564': '0.0422'} | [13 empty] | Nb
| 10.1016/j.actamat.2018.08.053 |  | As-castNbTaTiV (Dark contrast region) |  |  |  | {'percentage': 'atomic percent', '28.6': '9.0', '27.265': '11.669', '0.0564': '0.0390'} | [13 empty] | Ta
| 10.1016/j.actamat.2018.08.053 |  | As-castNbTaTiV (Dark contrast region) |  |  |  | {'percentage': 'atomic percent', '28.6': '36.3', '27.265': '33.149', '0.0564': '0.0586'} | [13 empty] | Ti
| 10.1016/j.actamat.2018.08.053 |  | As-castNbTaTiV (Dark contrast region) |  |  |  | {'percentage': 'atomic percent', '28.6': '35.8', '27.265': '32.164', '0.0564': '0.0664'} | [13 empty] | V
| 10.1016/j.actamat.2018.08.053 |  | HomogenizedNbTaTiV |  |  |  | {'percentage': 'atomic percent', '28.6': '23.8', '27.265': '24.944', '0.0564': '0.0375'} | [13 empty] | Nb
| 10.1016/j.actamat.2018.08.053 |  | HomogenizedNbTaTiV |  |  |  | {'percentage': 'atomic percent', '28.6': '25.5', '27.265': '23.627', '0.0564': '0.1328'} | [13 empty] | Ta
| 10.1016/j.actamat.2018.08.053 |  | HomogenizedNbTaTiV |  |  |  | {'percentage': 'atomic percent', '28.6': '24.9', '27.265': '25.076', '0.0564': '0.0820'} | [13 empty] | Ti
| 10.1016/j.actamat.2018.08.053 |  | HomogenizedNbTaTiV |  |  |  | {'percentage': 'atomic percent', '28.6': '25.8', '27.265': '24.959', '0.0564': '0.0379'} | [13 empty] | V
text | 10.1016/j.jallcom.2019.153352 |  | Cr0 | hardness | 107.39 | HV | {'Region': 'Nominal'} | [6 empty] | 28.57 | - |  |  |  | 14.29 |  | 28.57 |  |  | 28.57
text | 10.1016/j.jallcom.2019.153352 |  | Cr0 | hardness | 107.39 | HV | {'Region': 'Overall'} | [6 empty] | 29.07 +- 0.23 | - |  |  |  | 14.01 +- 0.05 |  | 29.36 +- 0.21 |  |  | 27.56 +- 0.02
text | 10.1016/j.jallcom.2019.153352 |  | Cr2.0 | hardness | 107.68 | HV | {'Region': 'Nominal'} | [6 empty] | 18.18 | 36.37 |  |  |  | 9.09 |  | 18.18 |  |  | 18.18
text | 10.1016/j.jallcom.2019.153352 |  | Cr2.0 | hardness | 107.68 | HV | {'Region': 'Overall'} | [6 empty] | 18.17 +- 0.18 | 35.57 +- 0.25 |  |  |  | 9.85 +- 0.10 |  | 18.62 +- 0.47 |  |  | 17.78 +- 0.58
text | 10.1016/j.jallcom.2019.153352 |  | Cr2.0 | hardness | 107.68 | HV | {'Region': 'Matrix'} | [6 empty] | 21.14 +- 0.48 | 27.19 +- 0.86 |  |  |  | 13.77 +- 0.22 |  | 17.63 +- 0.49 |  |  | 20.27 +- 0.42
text | 10.1016/j.jallcom.2019.153352 |  | Cr2.0 | hardness | 107.68 | HV | {'Region': 'Laves'} | [6 empty] | 14.54 +- 0.25 | 45.20 +- 0.31 |  |  |  | 4.65 +- 0.19 |  | 20.59 +- 0.29 |  |  | 15.03 +- 0.05
| 10.1016/j.jallcom.2019.153352 |  | Cr0.25 |  |  |  | {'Region': 'Nominal'} | [6 empty] | 26.67 | 6.66 |  |  |  | 13.33 |  | 26.67 |  |  | 26.67
| 10.1016/j.jallcom.2019.153352 |  | Cr0.25 |  |  |  | {'Region': 'Overall'} | [6 empty] | 27.01 +- 0.26 | 6.36 +- 0.06 |  |  |  | 13.69 +- 0.19 |  | 26.63 +- 0.14 |  |  | 26.31 +- 0.51
| 10.1016/j.jallcom.2019.153352 |  | Cr0.5 |  |  |  | {'Region': 'Nominal'} | [6 empty] | 25 | 12.5 |  |  |  | 12.5 |  | 25 |  |  | 25
| 10.1016/j.jallcom.2019.153352 |  | Cr0.5 |  |  |  | {'Region': 'Overall'} | [6 empty] | 24.91 +- 0.09 | 12.45 +- 0.13 |  |  |  | 13.21 +- 0.36 |  | 25.25 +- 0.27 |  |  | 24.18 +- 0.09
| 10.1016/j.jallcom.2019.153352 |  | Cr0.75 |  |  |  | {'Region': 'Nominal'} | [6 empty] | 23.53 | 17.65 |  |  |  | 11.76 |  | 23.53 |  |  | 23.53
| 10.1016/j.jallcom.2019.153352 |  | Cr0.75 |  |  |  | {'Region': 'Overall'} | [6 empty] | 23.66 +- 0.15 | 17.33 +- 0.22 |  |  |  | 12.24 +- 0.26 |  | 24.17 +- 0.13 |  |  | 22.60 +- 0.55
| 10.1016/j.jallcom.2019.153352 |  | Cr1.0 |  |  |  | {'Region': 'Nominal'} | [6 empty] | 22.22 | 22.22 |  |  |  | 11.12 |  | 22.22 |  |  | 22.22
| 10.1016/j.jallcom.2019.153352 |  | Cr1.0 |  |  |  | {'Region': 'Overall'} | [6 empty] | 22.78 +- 0.06 | 21.27 +- 0.34 |  |  |  | 11.45 +- 0.27 |  | 22.54 +- 0.36 |  |  | 21.96 +- 0.30
| 10.1016/j.jallcom.2019.153352 |  | Cr1.0 |  |  |  | {'Region': 'Matrix'} | [6 empty] | 21.99 +- 0.51 | 20.83 +- 0.26 |  |  |  | 11.74 +- 0.21 |  | 23.40 +- 0.05 |  |  | 22.04 +- 0.19
| 10.1016/j.jallcom.2019.153352 |  | Cr1.0 |  |  |  | {'Region': 'Laves'} | [6 empty] | 13.24 +- 0.39 | 41.30 +- 0.29 |  |  |  | 4.25 +- 0.19 |  | 23.43 +- 0.36 |  |  | 17.77 +- 0.23
| 10.1016/j.jallcom.2019.153352 |  | Cr1.5 |  |  |  | {'Region': 'Nominal'} | [6 empty] | 20 | 30 |  |  |  | 10 |  | 20 |  |  | 20
| 10.1016/j.jallcom.2019.153352 |  | Cr1.5 |  |  |  | {'Region': 'Overall'} | [6 empty] | 18.79 +- 0.32 | 28.68 +- 0.22 |  |  |  | 11.17 +- 0.23 |  | 21.11 +- 0.37 |  |  | 20.25 +- 0.24
| 10.1016/j.jallcom.2019.153352 |  | Cr1.5 |  |  |  | {'Region': 'Matrix'} | [6 empty] | 21.45 +- 0.43 | 22.74 +- 0.38 |  |  |  | 13.87 +- 0.46 |  | 20.74 +- 0.28 |  |  | 21.20 +- 0.35
| 10.1016/j.jallcom.2019.153352 |  | Cr1.5 |  |  |  | {'Region': 'Laves'} | [6 empty] | 12.33 +- 0.17 | 46.31 +- 0.22 |  |  |  | 2.90 +- 0.12 |  | 22.84 +- 0.16 |  |  | 15.61 +- 0.07
| 10.1016/j.jallcom.2019.153399 |  | Nb30Ti49Cr21 |  |  |  | {'percentage': 'atomic%'} | [6 empty] | 49.6 | 20.7 | [5 empty] | 29.6
| 10.1016/j.jallcom.2019.153399 |  | Nb40Ti42Cr18 |  |  |  | {'percentage': 'atomic%'} | [6 empty] | 39.9 | 16.1 | [5 empty] | 44.0
| 10.1016/j.jallcom.2019.153399 |  | Nb50Ti35Cr15 |  |  |  | {'percentage': 'atomic%'} | [6 empty] | 35.5 | 14.7 | [5 empty] | 49.8
| 10.1016/j.jallcom.2019.153399 |  | Nb60Ti28Cr12 |  |  |  | {'percentage': 'atomic%'} | [6 empty] | 26.3 | 10.6 | [5 empty] | 63.2
| 10.1016/j.jallcom.2019.153407 |  | AlCoCrFeNi |  |  |  | {'percentage': 'at. %'} |  |  | 20 | 20 |  | 20 |  | 20 | [9 empty] | 20
| 10.1016/j.jallcom.2019.153407 |  | AlCoCrFeNi |  |  |  | {'percentage': 'at. %'} |  |  | 20.13 | 18.83 |  | 20.54 |  | 21.08 | [9 empty] | 19.42
text | 10.1016/j.jallcom.2019.153448 |  | M1-CR-L | hardness | 525 | HV
text | 10.1016/j.jallcom.2019.153448 |  | M2-CR-L | hardness | 670 | HV
text | 10.1016/j.jallcom.2019.153448 |  | AlCoCrFeNi | hardness | 500 | HV
| 10.1016/j.jallcom.2019.153448 |  | M1-cr |  |  |  | {'percentage': 'at.%', 'SEM Contrast': 'Light-grey phase'} |  |  | 23 | 9.6 |  | 18 |  | 23.7 | [9 empty] | 25.7
| 10.1016/j.jallcom.2019.153448 |  | M1-cr |  |  |  | {'percentage': 'at.%', 'SEM Contrast': 'Medium-grey phase'} |  |  | 19 | 25 |  | 26 |  | 13 | [9 empty] | 17
| 10.1016/j.jallcom.2019.153448 |  | M2-cr |  |  |  | {'percentage': 'at.%', 'SEM Contrast': 'Light-grey phase'} |  |  | 25 | 8 |  | 15.6 |  | 25.7 | [9 empty] | 25.7
| 10.1016/j.jallcom.2019.153448 |  | M2-cr |  |  |  | {'percentage': 'at.%', 'SEM Contrast': 'Medium-grey phase'} |  |  | 17.5 | 27.5 |  | 24 |  | 16 | [9 empty] | 15
| 10.1016/j.jallcom.2019.153512 |  | N1HEAs |  |  |  | {'percentage': 'at.%', 'N': '0'} |  |  | 19.89 |  |  | 20.80 |  | 19.88 | [6 empty] | 18.39 |  |  | 21.04
| 10.1016/j.jallcom.2019.153512 |  | N1HEAs |  |  |  | {'percentage': 'at.%', 'N': '0.90'} |  |  | 19.81 |  |  | 20.11 |  | 20.65 | [6 empty] | 17.44 |  |  | 21.09
| 10.1016/j.jallcom.2019.153524 |  | CoCrFeNiV |  |  |  | {'percentage': 'at.%', 'Phase': 's'} |  |  | 19.0 |  |  | 16.9 |  | 22.1 | [8 empty] | 22.1 | 19.8
| 10.1016/j.jallcom.2019.153524 |  | CoCrFeNiV |  |  |  | {'percentage': 'at.%', 'Phase': 'FCC'} |  |  | 21.0 |  |  | 23.0 |  | 17.5 | [8 empty] | 18.7 | 19.8
| 10.1016/j.jallcom.2019.153524 |  | CoCrFeNiV |  |  |  | {'percentage': 'at.%', 'Phase': 's'} |  |  | 19.1 |  |  | 15.0 |  | 24.1 | [8 empty] | 22.7 | 19.1
| 10.1016/j.jallcom.2019.153524 |  | CoCrFeNiV |  |  |  | {'percentage': 'at.%', 'Phase': 'FCC'} |  |  | 21.4 |  |  | 24.9 |  | 15.6 | [8 empty] | 17.8 | 20.3
| 10.1016/j.jallcom.2019.153524 |  | CoCrFeNiV |  |  |  | {'percentage': 'at.%', 'Phase': 's'} |  |  | 18.3 |  |  | 14.1 |  | 25.3 | [8 empty] | 22.2 | 20.1
| 10.1016/j.jallcom.2019.153524 |  | CoCrFeNiV |  |  |  | {'percentage': 'at.%', 'Phase': 'FCC'} |  |  | 20.7 |  |  | 26.7 |  | 14.0 | [8 empty] | 17.7 | 21.0
| 10.1016/j.jallcom.2019.153524 |  | CoCrFeNiV |  |  |  | {'percentage': 'at.%', 'Phase': 's'} |  |  | 17.8 |  |  | 15.1 |  | 24.9 | [8 empty] | 23.0 | 19.1
| 10.1016/j.jallcom.2019.153524 |  | CoCrFeNiV |  |  |  | {'percentage': 'at.%', 'Phase': 'FCC'} |  |  | 20.2 |  |  | 24.8 |  | 16.1 | [8 empty] | 18.3 | 20.6
| 10.1016/j.jallcom.2019.153524 |  | CoCrFeNiV |  |  |  | {'percentage': 'at.%', 'Phase': 's'} |  |  | 18.4 |  |  | 14.3 |  | 25.1 | [8 empty] | 22.5 | 19.7
| 10.1016/j.jallcom.2019.153524 |  | CoCrFeNiV |  |  |  | {'percentage': 'at.%', 'Phase': 'FCC'} |  |  | 20.2 |  |  | 23.9 |  | 16.6 | [8 empty] | 18.2 | 21.1
| 10.1016/j.jallcom.2020.153708 |  | L1 |  |  |  | {'percentage': 'at. %', 'Regions': 'DR'} |  |  | 0.94 | 0.93 |  | 9.19 |  | 1.54 | [7 empty] | 2.62 |  | 38.08 | [7 empty] | 46.70
| 10.1016/j.jallcom.2020.153708 |  | L1 |  |  |  | {'percentage': 'at. %', 'Regions': 'IR'} |  |  | 0.39 | 0.28 |  | 4.76 |  | 3.64 | [7 empty] | 1.67 |  | 36.83 | [7 empty] | 52.43
| 10.1016/j.jallcom.2020.153708 |  | L3 |  |  |  | {'percentage': 'at. %', 'Regions': 'DR'} |  |  | 1.24 | 1.64 |  | 21.91 |  | 3.81 | [7 empty] | 2.11 |  | 28.99 | [7 empty] | 40.29
| 10.1016/j.jallcom.2020.153708 |  | L3 |  |  |  | {'percentage': 'at. %', 'Regions': 'IR'} |  |  | 0.53 | 0.65 |  | 11.69 |  | 11.48 | [7 empty] | 1.41 |  | 26.20 | [7 empty] | 48.03
| 10.1016/j.jallcom.2020.153708 |  | L6 |  |  |  | {'percentage': 'at. %', 'Regions': 'DR'} |  |  | 1.59 | 2.07 |  | 31.94 |  | 6.36 | [7 empty] | 1.70 |  | 18.75 | [7 empty] | 37.59
| 10.1016/j.jallcom.2020.153708 |  | L6 |  |  |  | {'percentage': 'at. %', 'Regions': 'IR'} |  |  | 0.67 | 0.87 |  | 12.89 |  | 16.35 | [7 empty] | 1.54 |  | 12.33 | [7 empty] | 55.35
| 10.1016/j.actamat.2018.09.040 |  | fcc matrix |  |  |  | {'percentage': 'at.%', 'T (degC)': '1000'} |  |  | 20.4 |  |  | 14.8 |  | 24.4 | [6 empty] | 20.2 |  |  | 20.2
| 10.1016/j.actamat.2018.09.040 |  | fcc matrix |  |  |  | {'percentage': 'at.%', 'T (degC)': '900'} |  |  | 20.5 |  |  | 15.8 |  | 21.9 | [6 empty] | 21.3 |  |  | 20.5
| 10.1016/j.actamat.2018.09.040 |  | fcc matrix |  |  |  | {'percentage': 'at.%', 'T (degC)': '800'} |  |  | 21.0 |  |  | 16.6 |  | 19.7 | [6 empty] | 22.0 |  |  | 20.7
| 10.1016/j.actamat.2018.09.040 |  | fcc matrix |  |  |  | {'percentage': 'at.%', 'T (degC)': '700'} |  |  | 20.4 |  |  | 19.5 |  | 17.7 | [6 empty] | 22.5 |  |  | 19.9
| 10.1016/j.actamat.2018.09.040 |  | fcc matrix |  |  |  | {'percentage': 'at.%', 'T (degC)': '600'} |  |  | 20.5 |  |  | 17.9 |  | 19.0 | [6 empty] | 21.9 |  |  | 20.7
| 10.1016/j.actamat.2018.09.040 |  | s phase |  |  |  | {'percentage': 'at.%', 'T (degC)': '1000'} |  |  | 16.9 |  |  | 7.0 |  | 42.3 | [6 empty] | 16.3 |  |  | 17.5
| 10.1016/j.actamat.2018.09.040 |  | s phase |  |  |  | {'percentage': 'at.%', 'T (degC)': '900'} |  |  | 17.0 |  |  | 6.4 |  | 42.8 | [6 empty] | 16.3 |  |  | 17.5
| 10.1016/j.actamat.2018.09.040 |  | s phase |  |  |  | {'percentage': 'at.%', 'T (degC)': '800'} |  |  | 17.2 |  |  | 6.1 |  | 43.3 | [6 empty] | 15.9 |  |  | 17.5
| 10.1016/j.actamat.2018.09.040 |  | s phase |  |  |  | {'percentage': 'at.%', 'T (degC)': '700'} |  |  | 17.0 |  |  | 5.5 |  | 46.0 | [6 empty] | 15.2 |  |  | 16.3
| 10.1016/j.actamat.2018.09.040 |  | s phase |  |  |  | {'percentage': 'at.%', 'T (degC)': '600'} |  |  | 17.2 |  |  | 5.4 |  | 45.5 | [6 empty] | 15.0 |  |  | 16.9
| 10.1016/j.jallcom.2020.153766 |  | AlCrFeMnNi |  |  |  | {'percentage': 'at%', 'Regions': 'D (White)'} |  |  |  | 21.30 | - | 21.97 |  | 14.73 | [6 empty] | 22.10 |  |  | 19.90
| 10.1016/j.jallcom.2020.153766 |  | AlCrFeMnNi |  |  |  | {'percentage': 'at%', 'Regions': 'ID (Grey)'} |  |  |  | 15.78 | - | 24.59 |  | 18.92 | [6 empty] | 17.75 |  |  | 22.97
| 10.1016/j.jallcom.2020.153766 |  | AlCrFeMnNiW0.05 |  |  |  | {'percentage': 'at%', 'Regions': 'D (White)'} |  |  |  | 18.38 | 0.47 | 22.23 |  | 21.19 | [6 empty] | 10.85 |  |  | 26.88
| 10.1016/j.jallcom.2020.153766 |  | AlCrFeMnNiW0.05 |  |  |  | {'percentage': 'at%', 'Regions': 'ID (Grey)'} |  |  |  | 18.64 | 0.5 | 22.00 |  | 21.01 | [6 empty] | 11.37 |  |  | 26.44
| 10.1016/j.jallcom.2020.153766 |  | AlCrFeMnNiW0.1 |  |  |  | {'percentage': 'at%', 'Regions': 'D (White)'} |  |  |  | 12.16 | 1.27 | 14.23 |  | 30.56 | [6 empty] | 16.63 |  |  | 25.15
| 10.1016/j.jallcom.2020.153766 |  | AlCrFeMnNiW0.1 |  |  |  | {'percentage': 'at%', 'Regions': 'ID (Grey)'} |  |  |  | 19.85 | 0.66 | 28.23 |  | 16.84 | [6 empty] | 16.53 |  |  | 17.88
| 10.1016/j.jallcom.2020.153766 |  | AlCrFeMnNiW0.5 |  |  |  | {'percentage': 'at%', 'Regions': 'D (White)'} |  |  |  | 11.8 | 1.53 | 14.31 |  | 20.9 | [6 empty] | 26.07 |  |  | 25.40
| 10.1016/j.jallcom.2020.153766 |  | AlCrFeMnNiW0.5 |  |  |  | {'percentage': 'at%', 'Regions': 'ID (Grey)'} |  |  |  | 16.85 | 0.63 | 24.07 |  | 13.98 | [6 empty] | 24.77 |  |  | 19.7
| 10.1016/j.jallcom.2020.153805 |  | MoCrTiAl* |  |  |  | {'percentage': 'at%', 'heat treatment': '1200 degC/20 h', 'nominal composition / at%': '25Mo-25Cr-25Ti-25Al', 'O': '440 +- 5', 'N': '<0.5'} |  |  |  | 25.4 |  |  | 24.9 | 24.9 |  |  |  | 24.8
| 10.1016/j.jallcom.2020.153805 |  | MoCrTi-15Al+ |  |  |  | {'percentage': 'at%', 'heat treatment': '1200 degC/20 h', 'nominal composition / at%': '28.33Mo-28.33Cr-28.33Ti-15Al', 'O': '231 +- 50', 'N': '<0.5'} |  |  |  | 15.0 |  |  | 27.8 | 27.7 |  |  |  | 29.5
| 10.1016/j.jallcom.2020.153805 |  | MoCrTi-10Al+ |  |  |  | {'percentage': 'at%', 'heat treatment': '1200 degC/20 h', 'nominal composition / at%': '30Mo-30Cr-30Ti-10Al', 'O': '279 +- 65', 'N': '<0.5'} |  |  |  | 10.6 |  |  | 29.6 | 29.9 |  |  |  | 29.9
| 10.1016/j.jallcom.2020.153805 |  | MoCrTi-5Al+ |  |  |  | {'percentage': 'at%', 'heat treatment': '1500 degC/20 h', 'nominal composition / at%': '31.66Mo-31.66Cr-31.66Ti-5Al', 'O': '291 +- 72', 'N': '<0.5'} |  |  |  | 5.2 |  |  | 31.1 | 31.3 |  |  |  | 32.4
| 10.1016/j.jallcom.2020.153805 |  | MoCrTi-3Al+ |  |  |  | {'percentage': 'at%', 'heat treatment': '1500 degC/20 h', 'nominal composition / at%': '32.33Mo-32.33Cr-32.33Ti-3Al', 'O': '134 +- 50', 'N': '<0.5'} |  |  |  | 3.2 |  |  | 32.1 | 32.7 |  |  |  | 32.0
| 10.1016/j.jallcom.2020.153886 |  | Co0 |  |  |  | {'percentage': 'at.%', 'Phases': 'FCC'} |  |  | - | 11.4 |  | 47.9 |  | 20.8 | [9 empty] | 19.9
| 10.1016/j.jallcom.2020.153886 |  | Co0 |  |  |  | {'percentage': 'at.%', 'Phases': 'B2'} |  |  | - | 30.9 |  | 52.4 |  | 7.6 | [9 empty] | 9.1
| 10.1016/j.jallcom.2020.153886 |  | Co0.2 |  |  |  | {'percentage': 'at.%', 'Phases': 'FCC'} |  |  | 4.1 | 10.0 |  | 47.7 |  | 19.7 | [9 empty] | 18.5
| 10.1016/j.jallcom.2020.153886 |  | Co0.2 |  |  |  | {'percentage': 'at.%', 'Phases': 'B2'} |  |  | 2.8 | 25.8 |  | 53.7 |  | 8.3 | [9 empty] | 9.5
| 10.1016/j.jallcom.2020.153886 |  | Co0.4 |  |  |  | {'percentage': 'at.%', 'Phases': 'FCC'} |  |  | 7.8 | 10.7 |  | 43.5 |  | 19.2 | [9 empty] | 18.8
| 10.1016/j.jallcom.2020.153886 |  | Co0.4 |  |  |  | {'percentage': 'at.%', 'Phases': 'B2'} |  |  | 5.3 | 26.7 |  | 51.1 |  | 7.4 | [9 empty] | 9.5
| 10.1016/j.jallcom.2020.153886 |  | Co0.6 |  |  |  | {'percentage': 'at.%', 'Phases': 'FCC'} |  |  | 12.7 | 9.7 |  | 39.2 |  | 19.4 | [9 empty] | 19.0
| 10.1016/j.jallcom.2020.153886 |  | Co0.6 |  |  |  | {'percentage': 'at.%', 'Phases': 'B2'} |  |  | 8.2 | 26.8 |  | 47.3 |  | 8.0 | [9 empty] | 9.7
| 10.1016/j.jallcom.2020.153886 |  | Co0.8 |  |  |  | {'percentage': 'at.%', 'Phases': 'FCC'} |  |  | 15.5 | 10.3 |  | 37.2 |  | 19.1 | [9 empty] | 17.9
| 10.1016/j.jallcom.2020.153886 |  | Co0.8 |  |  |  | {'percentage': 'at.%', 'Phases': 'B2'} |  |  | 11.5 | 25.0 |  | 42.0 |  | 10.1 | [9 empty] | 11.7
| 10.1016/j.jallcom.2020.153886 |  | Co1.0 |  |  |  | {'percentage': 'at.%', 'Phases': 'FCC'} |  |  | 16.3 | 8.9 |  | 33.3 |  | 18.8 | [9 empty] | 22.8
| 10.1016/j.jallcom.2020.153886 |  | Co1.0 |  |  |  | {'percentage': 'at.%', 'Phases': 'B2'} |  |  | 11.6 | 25.6 |  | 47.1 |  | 6.3 | [9 empty] | 9.5
| 10.1016/j.jallcom.2020.153886 |  | AlCoCrFeNi2.1 |  |  |  | {'percentage': 'at.%', 'Phases': 'FCC'} |  |  | 18.0 | 11.1 |  | 30.3 |  | 21.2 | [9 empty] | 19.4
| 10.1016/j.jallcom.2020.153886 |  | AlCoCrFeNi2.1 |  |  |  | {'percentage': 'at.%', 'Phases': 'B2'} |  |  | 12.4 | 29.7 |  | 36.8 |  | 10.3 | [9 empty] | 10.8
table | 10.1016/j.actamat.2010.09.023 | Hardness and indentation elastic modulus values of the splat-quenched and as-cast HE alloys. | As-cast | Microhardness (HV) | 500 | HV |  | {'Materials': 'As-cast', 'Microhardness (HV)': '500', 'Nanohardness (HV)': '534', 'Elastic modulus (GPa)': '182'}
table | 10.1016/j.actamat.2010.09.023 | Hardness and indentation elastic modulus values of the splat-quenched and as-cast HE alloys. | Splat-quenched | Nanohardness (HV) | 539 | HV |  | {'Materials': 'Splat-quenched', 'Microhardness (HV)': '', 'Nanohardness (HV)': '539', 'Elastic modulus (GPa)': '105'}
table | 10.1016/j.actamat.2010.09.023 | Hardness and indentation elastic modulus values of the splat-quenched and as-cast HE alloys. | As-cast | Nanohardness (HV) | 534 | HV |  | {'Materials': 'As-cast', 'Microhardness (HV)': '500', 'Nanohardness (HV)': '534', 'Elastic modulus (GPa)': '182'}
table | 10.1016/j.jallcom.2020.158286 | Average grain size G - , Vickers hardness, yield strength s y , ultimate tensile strength s uts , and elongation to failure e f of samples S1and S2, respectively. | S1 (LMD) | Vickers hardness (HV) | 208.8 +- 3.5 | HV |  | {'Samples': 'S1 (LMD)', 'Vickers hardness (HV)': '208.8 +- 3.5', 'Q v (mm3*N-1 m-1)': '4.507 x 10-4', 's y (MPa)': '476.9 +- 6.4', 's uts (MPa)': '501.8 +- 2.9', 'e f (%)': '0.60 +- 0.07'}
table | 10.1016/j.jallcom.2020.158286 | Average grain size G - , Vickers hardness, yield strength s y , ultimate tensile strength s uts , and elongation to failure e f of samples S1and S2, respectively. | S2 (LMD+HT) | Vickers hardness (HV) | 221.0 +- 1.9 | HV |  | {'Samples': 'S2 (LMD+HT)', 'Vickers hardness (HV)': '221.0 +- 1.9', 'Q v (mm3*N-1 m-1)': '4.210 x 10-4', 's y (MPa)': '373.5 +- 6.8', 's uts (MPa)': '473.7 +- 6.4', 'e f (%)': '2.96 +- 0.10'}
table | 10.1016/j.jallcom.2021.158609 | Tensile test results of the CrFeCoNi alloy. | As-built | Microhardness, HV | 259 +- 8 | HV |  | {'': 'As-built', 'sy, MPa': '551.0 +- 9.6', 'suts, MPa': '658.3 +- 9.0', 'e, %': '51.4 +- 10.9', 'Microhardness, HV': '259 +- 8'}
table | 10.1016/j.jallcom.2021.158609 | Tensile test results of the CrFeCoNi alloy. | Annealed at 800 | Microhardness, HV | 209 +- 12 | HV |  | {'': 'Annealed at 800', 'sy, MPa': '456.3 +- 9.9', 'suts, MPa': '637.5 +- 14.4', 'e, %': '64.8 +- 3.7', 'Microhardness, HV': '209 +- 12'}
table | 10.1016/j.jallcom.2021.161070 | A comparison on microhardness and wear rate of several FeCoCrNi-based HEAs. | FeCoCrNi | Microhardness (HV) | 150 | HV |  | {'Material': 'FeCoCrNi [41]', 'Process': 'As-cast', 'Microhardness (HV)': '150', 'Wear rate (x10-4 mm3*N-1m-1)': '\\'}
table | 10.1016/j.jallcom.2021.161070 | A comparison on microhardness and wear rate of several FeCoCrNi-based HEAs. | FeCoCrNi | Microhardness (HV) | 200 | HV |  | {'Material': 'FeCoCrNi [42]', 'Process': 'As-annealed', 'Microhardness (HV)': '200', 'Wear rate (x10-4 mm3*N-1m-1)': '\\'}
table | 10.1016/j.jallcom.2021.161070 | A comparison on microhardness and wear rate of several FeCoCrNi-based HEAs. | FeCoCrNiMo0.3 | Microhardness (HV) | 200 | HV |  | {'Material': 'FeCoCrNiMo0.3 [41]', 'Process': 'As-cast', 'Microhardness (HV)': '200', 'Wear rate (x10-4 mm3*N-1m-1)': '\\'}
table | 10.1016/j.jallcom.2021.161070 | A comparison on microhardness and wear rate of several FeCoCrNi-based HEAs. | FeCoCrNiMo0.3 | Microhardness (HV) | 270 | HV |  | {'Material': 'FeCoCrNiMo0.3 [42]', 'Process': 'As-annealed', 'Microhardness (HV)': '270', 'Wear rate (x10-4 mm3*N-1m-1)': '\\'}
table | 10.1016/j.jallcom.2021.161070 | A comparison on microhardness and wear rate of several FeCoCrNi-based HEAs. | FeCoCrNiMo0.3 | Microhardness (HV) | 450 | HV |  | {'Material': 'FeCoCrNiMo0.3 [43]', 'Process': 'As-SPS', 'Microhardness (HV)': '450', 'Wear rate (x10-4 mm3*N-1m-1)': '3.250'}
table | 10.1016/j.jallcom.2021.161070 | A comparison on microhardness and wear rate of several FeCoCrNi-based HEAs. | FeCoCrNi(WC)0.1 | Microhardness (HV) | 300 | HV |  | {'Material': 'FeCoCrNi(WC)0.1 [44]', 'Process': 'As-plasma cladding', 'Microhardness (HV)': '300', 'Wear rate (x10-4 mm3*N-1m-1)': '0.303'}
table | 10.1016/j.jallcom.2021.161070 | A comparison on microhardness and wear rate of several FeCoCrNi-based HEAs. | FeCoCrNiMoSi0.5 (this work) | Microhardness (HV) | 725 | HV |  | {'Material': 'FeCoCrNiMoSi0.5 (this work)', 'Process': 'As-SPS', 'Microhardness (HV)': '725', 'Wear rate (x10-4 mm3*N-1m-1)': '0.292'}
table | 10.1016/j.jallcom.2021.161070 | A comparison on microhardness and wear rate of several FeCoCrNi-based HEAs. | FeCoCrNiMoSi1.0 (this work) | Microhardness (HV) | 790 | HV |  | {'Material': 'FeCoCrNiMoSi1.0 (this work)', 'Process': 'As-SPS', 'Microhardness (HV)': '790', 'Wear rate (x10-4 mm3*N-1m-1)': '0.764'}
table | 10.1016/j.jallcom.2021.161070 | A comparison on microhardness and wear rate of several FeCoCrNi-based HEAs. | FeCoCrNiMoSi1.5 (this work) | Microhardness (HV) | 1186 | HV |  | {'Material': 'FeCoCrNiMoSi1.5 (this work)', 'Process': 'As-SPS', 'Microhardness (HV)': '1186', 'Wear rate (x10-4 mm3*N-1m-1)': '0.892'}
text | 10.1016/j.jallcom.2021.161070 |  | Al35Cr14Mg6Ti35V10HEA | hardness | 460 | HV
table | 10.1016/j.jmst.2014.09.011 | Alloy microhardness, DR hardness, ID hardness and macrohardness of the as-cast and annealed bulk AlCrFeNi2Ti0.5 alloy | BK | Alloy microhardness (HV) | 538 | HV |  | {'': 'BK', 'Alloy microhardness (HV)': '538', 'DR hardness (HV)': '516', 'ID hardness (HV)': '554', 'Macrohardness (HRC)': '47'}
table | 10.1016/j.jmst.2014.09.011 | Alloy microhardness, DR hardness, ID hardness and macrohardness of the as-cast and annealed bulk AlCrFeNi2Ti0.5 alloy | BK1 | Alloy microhardness (HV) | 569 | HV |  | {'': 'BK1', 'Alloy microhardness (HV)': '569', 'DR hardness (HV)': '557', 'ID hardness (HV)': '572', 'Macrohardness (HRC)': '52'}
table | 10.1016/j.jmst.2014.09.011 | Alloy microhardness, DR hardness, ID hardness and macrohardness of the as-cast and annealed bulk AlCrFeNi2Ti0.5 alloy | BK2 | Alloy microhardness (HV) | 556 | HV |  | {'': 'BK2', 'Alloy microhardness (HV)': '556', 'DR hardness (HV)': '538', 'ID hardness (HV)': '554', 'Macrohardness (HRC)': '51'}
table | 10.1016/j.jmst.2014.09.011 | Alloy microhardness, DR hardness, ID hardness and macrohardness of the as-cast and annealed bulk AlCrFeNi2Ti0.5 alloy | BK3 | Alloy microhardness (HV) | 533 | HV |  | {'': 'BK3', 'Alloy microhardness (HV)': '533', 'DR hardness (HV)': '520', 'ID hardness (HV)': '551', 'Macrohardness (HRC)': '48'}
table | 10.1016/j.jmst.2014.09.011 | Alloy microhardness, DR hardness, ID hardness and macrohardness of the as-cast and annealed bulk AlCrFeNi2Ti0.5 alloy | BK4 | Alloy microhardness (HV) | 517 | HV |  | {'': 'BK4', 'Alloy microhardness (HV)': '517', 'DR hardness (HV)': '516', 'ID hardness (HV)': '519', 'Macrohardness (HRC)': '46'}
table | 10.1016/j.jmst.2014.09.011 | Alloy microhardness, DR hardness, ID hardness and macrohardness of the as-cast and annealed bulk AlCrFeNi2Ti0.5 alloy | BK | DR hardness (HV) | 516 | HV |  | {'': 'BK', 'Alloy microhardness (HV)': '538', 'DR hardness (HV)': '516', 'ID hardness (HV)': '554', 'Macrohardness (HRC)': '47'}
table | 10.1016/j.jmst.2014.09.011 | Alloy microhardness, DR hardness, ID hardness and macrohardness of the as-cast and annealed bulk AlCrFeNi2Ti0.5 alloy | BK1 | DR hardness (HV) | 557 | HV |  | {'': 'BK1', 'Alloy microhardness (HV)': '569', 'DR hardness (HV)': '557', 'ID hardness (HV)': '572', 'Macrohardness (HRC)': '52'}
table | 10.1016/j.jmst.2014.09.011 | Alloy microhardness, DR hardness, ID hardness and macrohardness of the as-cast and annealed bulk AlCrFeNi2Ti0.5 alloy | BK2 | DR hardness (HV) | 538 | HV |  | {'': 'BK2', 'Alloy microhardness (HV)': '556', 'DR hardness (HV)': '538', 'ID hardness (HV)': '554', 'Macrohardness (HRC)': '51'}
table | 10.1016/j.jmst.2014.09.011 | Alloy microhardness, DR hardness, ID hardness and macrohardness of the as-cast and annealed bulk AlCrFeNi2Ti0.5 alloy | BK3 | DR hardness (HV) | 520 | HV |  | {'': 'BK3', 'Alloy microhardness (HV)': '533', 'DR hardness (HV)': '520', 'ID hardness (HV)': '551', 'Macrohardness (HRC)': '48'}
table | 10.1016/j.jmst.2014.09.011 | Alloy microhardness, DR hardness, ID hardness and macrohardness of the as-cast and annealed bulk AlCrFeNi2Ti0.5 alloy | BK4 | DR hardness (HV) | 516 | HV |  | {'': 'BK4', 'Alloy microhardness (HV)': '517', 'DR hardness (HV)': '516', 'ID hardness (HV)': '519', 'Macrohardness (HRC)': '46'}
table | 10.1016/j.jmst.2014.09.011 | Alloy microhardness, DR hardness, ID hardness and macrohardness of the as-cast and annealed bulk AlCrFeNi2Ti0.5 alloy | BK | ID hardness (HV) | 554 | HV |  | {'': 'BK', 'Alloy microhardness (HV)': '538', 'DR hardness (HV)': '516', 'ID hardness (HV)': '554', 'Macrohardness (HRC)': '47'}
table | 10.1016/j.jmst.2014.09.011 | Alloy microhardness, DR hardness, ID hardness and macrohardness of the as-cast and annealed bulk AlCrFeNi2Ti0.5 alloy | BK1 | ID hardness (HV) | 572 | HV |  | {'': 'BK1', 'Alloy microhardness (HV)': '569', 'DR hardness (HV)': '557', 'ID hardness (HV)': '572', 'Macrohardness (HRC)': '52'}
table | 10.1016/j.jmst.2014.09.011 | Alloy microhardness, DR hardness, ID hardness and macrohardness of the as-cast and annealed bulk AlCrFeNi2Ti0.5 alloy | BK2 | ID hardness (HV) | 554 | HV |  | {'': 'BK2', 'Alloy microhardness (HV)': '556', 'DR hardness (HV)': '538', 'ID hardness (HV)': '554', 'Macrohardness (HRC)': '51'}
table | 10.1016/j.jmst.2014.09.011 | Alloy microhardness, DR hardness, ID hardness and macrohardness of the as-cast and annealed bulk AlCrFeNi2Ti0.5 alloy | BK3 | ID hardness (HV) | 551 | HV |  | {'': 'BK3', 'Alloy microhardness (HV)': '533', 'DR hardness (HV)': '520', 'ID hardness (HV)': '551', 'Macrohardness (HRC)': '48'}
table | 10.1016/j.jmst.2014.09.011 | Alloy microhardness, DR hardness, ID hardness and macrohardness of the as-cast and annealed bulk AlCrFeNi2Ti0.5 alloy | BK4 | ID hardness (HV) | 519 | HV |  | {'': 'BK4', 'Alloy microhardness (HV)': '517', 'DR hardness (HV)': '516', 'ID hardness (HV)': '519', 'Macrohardness (HRC)': '46'}
text | 10.1016/j.jmst.2014.09.011 |  | AlCrFeNi2Ti0.5 | hardness | 568.64 | HV
table | 10.1016/j.actamat.2019.03.010 | Comparison of the hardness values between the reported data and experimental data. | 37.5 | Vickers hardness, HV | 735 [7] | HV |  | {'Elemental content, at%': '12.5', 'Vickers hardness, HV': '746 +- 16'} | ['Reported in literature']
table | 10.1016/j.actamat.2019.03.010 | Comparison of the hardness values between the reported data and experimental data. | 20 | Vickers hardness, HV | 604 [40] | HV |  | {'Elemental content, at%': '10', 'Vickers hardness, HV': '594 +- 32'} | ['Reported in literature']
table | 10.1016/j.actamat.2019.03.010 | Comparison of the hardness values between the reported data and experimental data. | 15.8 | Vickers hardness, HV | 388 [46] | HV |  | {'Elemental content, at%': '21.1', 'Vickers hardness, HV': '418 +- 15'} | ['Reported in literature']
table | 10.1016/j.actamat.2019.03.010 | Comparison of the hardness values between the reported data and experimental data. | 22.2 | Vickers hardness, HV | 545 [47] | HV |  | {'Elemental content, at%': '22.2', 'Vickers hardness, HV': '533 +- 31'} | ['Reported in literature']
table | 10.1016/j.actamat.2019.03.010 | Comparison of the hardness values between the reported data and experimental data. | 9.1 | Vickers hardness, HV | 238 [48] | HV |  | {'Elemental content, at%': '36.4', 'Vickers hardness, HV': '259 +- 15'} | ['Reported in literature']
table | 10.1016/j.actamat.2019.03.010 | Comparison of the hardness values between the reported data and experimental data. | 28.6 | Vickers hardness, HV | 567 [48] | HV |  | {'Elemental content, at%': '28.6', 'Vickers hardness, HV': '572 +- 8'} | ['Reported in literature']
table | 10.1016/j.actamat.2019.03.010 | Comparison of the hardness values between the reported data and experimental data. | 37.5 | Vickers hardness, HV | 746 +- 16 | HV |  | {'Elemental content, at%': '12.5', 'Vickers hardness, HV': '746 +- 16'} | ['This work']
table | 10.1016/j.actamat.2019.03.010 | Comparison of the hardness values between the reported data and experimental data. | 20 | Vickers hardness, HV | 594 +- 32 | HV |  | {'Elemental content, at%': '10', 'Vickers hardness, HV': '594 +- 32'} | ['This work']
table | 10.1016/j.actamat.2019.03.010 | Comparison of the hardness values between the reported data and experimental data. | 15.8 | Vickers hardness, HV | 418 +- 15 | HV |  | {'Elemental content, at%': '21.1', 'Vickers hardness, HV': '418 +- 15'} | ['This work']
table | 10.1016/j.actamat.2019.03.010 | Comparison of the hardness values between the reported data and experimental data. | 22.2 | Vickers hardness, HV | 533 +- 31 | HV |  | {'Elemental content, at%': '22.2', 'Vickers hardness, HV': '533 +- 31'} | ['This work']
table | 10.1016/j.actamat.2019.03.010 | Comparison of the hardness values between the reported data and experimental data. | 9.1 | Vickers hardness, HV | 259 +- 15 | HV |  | {'Elemental content, at%': '36.4', 'Vickers hardness, HV': '259 +- 15'} | ['This work']
table | 10.1016/j.actamat.2019.03.010 | Comparison of the hardness values between the reported data and experimental data. | 28.6 | Vickers hardness, HV | 572 +- 8 | HV |  | {'Elemental content, at%': '28.6', 'Vickers hardness, HV': '572 +- 8'} | ['This work']
text | 10.1016/j.actamat.2019.03.010 |  | AlCoCrCu0.5FeNi | hardness | 665 | HV
text | 10.1016/j.actamat.2019.03.010 |  | Al2CoCrCuFeNi | hardness | 570 | HV
text | 10.1016/j.actamat.2019.03.010 |  | AlCoCrFeNi | hardness | 518 | HV
text | 10.1016/j.actamat.2019.03.010 |  | Al43Co24Cr22Fe5Ni6 | hardness | 875 | HV
text | 10.1016/j.actamat.2019.03.010 |  | alloy | hardness | 843 | HV
table | 10.1016/j.jmst.2020.01.002 | Comparison of microhardness and tensile properties of CoCrFeMnNi HEAs fabricated by SLM using blended powder and pre-alloyed powder. | Present blended powder | Microhardness (HV) | 261 +- 7 | HV |  | {'Materials': 'Present blended powder', 'Microhardness (HV)': '261 +- 7', 's uts (MPa)': '681 +- 14', 'e f (%)': '12.5 +- 0.5'}
table | 10.1016/j.jmst.2020.01.002 | Comparison of microhardness and tensile properties of CoCrFeMnNi HEAs fabricated by SLM using blended powder and pre-alloyed powder. | Prealloyed powder | Microhardness (HV) | / | HV
table | 10.1016/j.jmst.2020.01.002 | Comparison of microhardness and tensile properties of CoCrFeMnNi HEAs fabricated by SLM using blended powder and pre-alloyed powder. | Prealloyed powder | Microhardness (HV) | / | HV
table | 10.1016/j.jmst.2020.01.002 | Comparison of microhardness and tensile properties of CoCrFeMnNi HEAs fabricated by SLM using blended powder and pre-alloyed powder. | Prealloyed powder | Microhardness (HV) | 212 | HV |  | {'Materials': 'Prealloyed powder [17]', 'Microhardness (HV)': '212', 's uts (MPa)': '/', 'e f (%)': '/'}
table | 10.1016/j.jmst.2021.02.003 | The hardness of the welded joint and parent metal before and after PWHT. | 320 | Average micro-hardness value (HV) | 320 | HV |  | {'': 'As-welded', 'Average micro-hardness value (HV)': '250'} | ['CoCrFeMnNiHEA']
table | 10.1016/j.jmst.2021.02.003 | The hardness of the welded joint and parent metal before and after PWHT. | 150 | Average micro-hardness value (HV) | 150 | HV |  | {'': 'PWHT at 800 degC', 'Average micro-hardness value (HV)': '240'} | ['CoCrFeMnNiHEA']
table | 10.1016/j.jmst.2021.02.003 | The hardness of the welded joint and parent metal before and after PWHT. | 120 | Average micro-hardness value (HV) | 120 | HV |  | {'': 'PWHT at 1000 degC', 'Average micro-hardness value (HV)': '230'} | ['CoCrFeMnNiHEA']
table | 10.1016/j.jmst.2021.02.003 | The hardness of the welded joint and parent metal before and after PWHT. | 320 | Average micro-hardness value (HV) | 230 | HV |  | {'': 'As-welded', 'Average micro-hardness value (HV)': '250'} | ['CoCrFeMnNi HEA (HAZ)']
table | 10.1016/j.jmst.2021.02.003 | The hardness of the welded joint and parent metal before and after PWHT. | 150 | Average micro-hardness value (HV) | 150 | HV |  | {'': 'PWHT at 800 degC', 'Average micro-hardness value (HV)': '240'} | ['CoCrFeMnNi HEA (HAZ)']
table | 10.1016/j.jmst.2021.02.003 | The hardness of the welded joint and parent metal before and after PWHT. | 120 | Average micro-hardness value (HV) | 120 | HV |  | {'': 'PWHT at 1000 degC', 'Average micro-hardness value (HV)': '230'} | ['CoCrFeMnNi HEA (HAZ)']
table | 10.1016/j.jmst.2021.02.003 | The hardness of the welded joint and parent metal before and after PWHT. | 320 | Average micro-hardness value (HV) | 170 | HV |  | {'': 'As-welded', 'Average micro-hardness value (HV)': '250'} | ['FZ']
table | 10.1016/j.jmst.2021.02.003 | The hardness of the welded joint and parent metal before and after PWHT. | 150 | Average micro-hardness value (HV) | 160 | HV |  | {'': 'PWHT at 800 degC', 'Average micro-hardness value (HV)': '240'} | ['FZ']
table | 10.1016/j.jmst.2021.02.003 | The hardness of the welded joint and parent metal before and after PWHT. | 120 | Average micro-hardness value (HV) | 150 | HV |  | {'': 'PWHT at 1000 degC', 'Average micro-hardness value (HV)': '230'} | ['FZ']
table | 10.1016/j.jmst.2021.02.003 | The hardness of the welded joint and parent metal before and after PWHT. | 320 | Average micro-hardness value (HV) | 240 | HV |  | {'': 'As-welded', 'Average micro-hardness value (HV)': '250'} | ['DSS (HAZ)']
table | 10.1016/j.jmst.2021.02.003 | The hardness of the welded joint and parent metal before and after PWHT. | 150 | Average micro-hardness value (HV) | 235 | HV |  | {'': 'PWHT at 800 degC', 'Average micro-hardness value (HV)': '240'} | ['DSS (HAZ)']
table | 10.1016/j.jmst.2021.02.003 | The hardness of the welded joint and parent metal before and after PWHT. | 120 | Average micro-hardness value (HV) | 225 | HV |  | {'': 'PWHT at 1000 degC', 'Average micro-hardness value (HV)': '230'} | ['DSS (HAZ)']
table | 10.1016/j.jmst.2021.02.003 | The hardness of the welded joint and parent metal before and after PWHT. | 320 | Average micro-hardness value (HV) | 250 | HV |  | {'': 'As-welded', 'Average micro-hardness value (HV)': '250'} | ['DSS']
table | 10.1016/j.jmst.2021.02.003 | The hardness of the welded joint and parent metal before and after PWHT. | 150 | Average micro-hardness value (HV) | 240 | HV |  | {'': 'PWHT at 800 degC', 'Average micro-hardness value (HV)': '240'} | ['DSS']
table | 10.1016/j.jmst.2021.02.003 | The hardness of the welded joint and parent metal before and after PWHT. | 120 | Average micro-hardness value (HV) | 230 | HV |  | {'': 'PWHT at 1000 degC', 'Average micro-hardness value (HV)': '230'} | ['DSS']
text | 10.1016/j.jmst.2021.02.003 |  | CoCrFeMnNi-HEA | hardness | 320 | HV
text | 10.1016/j.jmst.2021.02.003 |  | BM | hardness | 230 | HV
text | 10.1016/j.jmst.2021.02.003 |  | BM | hardness | ∼150 | HV
table | 10.1016/j.matchar.2019.05.022 | Phase fraction, average grain size G - , Vickers hardness, yield strength s y , fracture strength s b and plastic strain e p of samples S1-S3 prepared at different heating rates. | 100 degC/min | Vickers hardness(HV0.03) | 550 +- 12 | HV |  | {'Heating rate': '100 degC/min', 'Phase fraction (vol%)': '9.3', 'G - (mm)': '10.21', 'Vickers hardness(HV0.03)': '550 +- 12', 's y (MPa)': '1221.1 +- 15', 's b (MPa)': '2672.7 +- 50', 'e p (%)': '23.2 +- 1.2'} | ['Vickers hardness(HV0.03)']
table | 10.1016/j.matchar.2019.05.022 | Phase fraction, average grain size G - , Vickers hardness, yield strength s y , fracture strength s b and plastic strain e p of samples S1-S3 prepared at different heating rates. | 150 degC/min | Vickers hardness(HV0.03) | 510 +- 11 | HV |  | {'Heating rate': '150 degC/min', 'Phase fraction (vol%)': '5.6', 'G - (mm)': '15.68', 'Vickers hardness(HV0.03)': '510 +- 11', 's y (MPa)': '1186.7 +- 16', 's b (MPa)': '2752.0 +- 48', 'e p (%)': '26.5 +- 1.3'} | ['Vickers hardness(HV0.03)']
table | 10.1016/j.matchar.2019.05.022 | Phase fraction, average grain size G - , Vickers hardness, yield strength s y , fracture strength s b and plastic strain e p of samples S1-S3 prepared at different heating rates. | 200 degC/min | Vickers hardness(HV0.03) | 503 +- 14 | HV |  | {'Heating rate': '200 degC/min', 'Phase fraction (vol%)': '6.4', 'G - (mm)': '16.70', 'Vickers hardness(HV0.03)': '503 +- 14', 's y (MPa)': '1112.9 +- 20', 's b (MPa)': '2508.1 +- 42', 'e p (%)': '21.4 +- 1.2'} | ['Vickers hardness(HV0.03)']
table | 10.1016/j.matchar.2019.05.022 | Phase fraction, average grain size G - , Vickers hardness, yield strength s y , fracture strength s b and plastic strain e p of samples S1-S3 prepared at different heating rates. | 100 degC/min | Vickers hardness(HV0.03) | 550 +- 12 | HV |  | {'Heating rate': '100 degC/min', 'BCC': '90.7', 'FCC': '9.3', 'G - (mm)': '10.21', 'Vickers hardness(HV0.03)': '550 +- 12', 's y (MPa)': '1221.1 +- 15', 's b (MPa)': '2672.7 +- 50', 'e p (%)': '23.2 +- 1.2'}
table | 10.1016/j.matchar.2019.05.022 | Phase fraction, average grain size G - , Vickers hardness, yield strength s y , fracture strength s b and plastic strain e p of samples S1-S3 prepared at different heating rates. | 150 degC/min | Vickers hardness(HV0.03) | 510 +- 11 | HV |  | {'Heating rate': '150 degC/min', 'BCC': '94.4', 'FCC': '5.6', 'G - (mm)': '15.68', 'Vickers hardness(HV0.03)': '510 +- 11', 's y (MPa)': '1186.7 +- 16', 's b (MPa)': '2752.0 +- 48', 'e p (%)': '26.5 +- 1.3'}
table | 10.1016/j.matchar.2019.05.022 | Phase fraction, average grain size G - , Vickers hardness, yield strength s y , fracture strength s b and plastic strain e p of samples S1-S3 prepared at different heating rates. | 200 degC/min | Vickers hardness(HV0.03) | 503 +- 14 | HV |  | {'Heating rate': '200 degC/min', 'BCC': '93.6', 'FCC': '6.4', 'G - (mm)': '16.70', 'Vickers hardness(HV0.03)': '503 +- 14', 's y (MPa)': '1112.9 +- 20', 's b (MPa)': '2508.1 +- 42', 'e p (%)': '21.4 +- 1.2'}
table | 10.1016/j.matchar.2019.110098 | Phase fraction, average grain size G - , Vickers hardness, ultimate tensile strength s uts , and elongation to failure e f of samples S1-S3 respectively. | 1060 degC | Vickers hardness(HV) | 372.5 +- 4 | HV |  | {'Sintering temperature': '1060 degC', 'Phase fraction (vol%)': '33.6', 'G - (mm)': '5.66', 'Vickers hardness(HV)': '372.5 +- 4', 's uts (MPa)': '680.4 +- 10', 'e f (%)': '2.5 +- 0.4'} | ['Vickers hardness(HV)']
table | 10.1016/j.matchar.2019.110098 | Phase fraction, average grain size G - , Vickers hardness, ultimate tensile strength s uts , and elongation to failure e f of samples S1-S3 respectively. | 1080 degC | Vickers hardness(HV) | 343.2 +- 5 | HV |  | {'Sintering temperature': '1080 degC', 'Phase fraction (vol%)': '52.4', 'G - (mm)': '3.74', 'Vickers hardness(HV)': '343.2 +- 5', 's uts (MPa)': '856.1 +- 13', 'e f (%)': '8.4 +- 0.3'} | ['Vickers hardness(HV)']
table | 10.1016/j.matchar.2019.110098 | Phase fraction, average grain size G - , Vickers hardness, ultimate tensile strength s uts , and elongation to failure e f of samples S1-S3 respectively. | 1100 degC | Vickers hardness(HV) | 328.4 +- 3 | HV |  | {'Sintering temperature': '1100 degC', 'Phase fraction (vol%)': '56.0', 'G - (mm)': '3.10', 'Vickers hardness(HV)': '328.4 +- 3', 's uts (MPa)': '1053.7 +- 8', 'e f (%)': '7.3 +- 0.3'} | ['Vickers hardness(HV)']
table | 10.1016/j.matchar.2019.110098 | Phase fraction, average grain size G - , Vickers hardness, ultimate tensile strength s uts , and elongation to failure e f of samples S1-S3 respectively. | 1060 degC | Vickers hardness(HV) | 372.5 +- 4 | HV |  | {'Sintering temperature': '1060 degC', 'BCC': '66.4', 'FCC': '33.6', 'G - (mm)': '5.66', 'Vickers hardness(HV)': '372.5 +- 4', 's uts (MPa)': '680.4 +- 10', 'e f (%)': '2.5 +- 0.4'}
table | 10.1016/j.matchar.2019.110098 | Phase fraction, average grain size G - , Vickers hardness, ultimate tensile strength s uts , and elongation to failure e f of samples S1-S3 respectively. | 1080 degC | Vickers hardness(HV) | 343.2 +- 5 | HV |  | {'Sintering temperature': '1080 degC', 'BCC': '47.6', 'FCC': '52.4', 'G - (mm)': '3.74', 'Vickers hardness(HV)': '343.2 +- 5', 's uts (MPa)': '856.1 +- 13', 'e f (%)': '8.4 +- 0.3'}
table | 10.1016/j.matchar.2019.110098 | Phase fraction, average grain size G - , Vickers hardness, ultimate tensile strength s uts , and elongation to failure e f of samples S1-S3 respectively. | 1100 degC | Vickers hardness(HV) | 328.4 +- 3 | HV |  | {'Sintering temperature': '1100 degC', 'BCC': '44.0', 'FCC': '56.0', 'G - (mm)': '3.10', 'Vickers hardness(HV)': '328.4 +- 3', 's uts (MPa)': '1053.7 +- 8', 'e f (%)': '7.3 +- 0.3'}
table | 10.1016/j.matdes.2016.07.113 | The mechanical properties of Co2MoxNi2VWx alloys. | A0.5 | Vickers hardness (HV) | 376 | HV |  | {'Alloys': 'A0.5', 'Yield strength sy (MPa)': '925', 'Compressive strength smax (MPa)': '-', 'Plastic strain ep (%)': '>50', 'Vickers hardness (HV)': '376'}
table | 10.1016/j.matdes.2016.07.113 | The mechanical properties of Co2MoxNi2VWx alloys. | A0.6 | Vickers hardness (HV) | 560 | HV |  | {'Alloys': 'A0.6', 'Yield strength sy (MPa)': '1411', 'Compressive strength smax (MPa)': '2108', 'Plastic strain ep (%)': '11.8', 'Vickers hardness (HV)': '560'}
table | 10.1016/j.matdes.2016.07.113 | The mechanical properties of Co2MoxNi2VWx alloys. | A0.8 | Vickers hardness (HV) | 577 | HV |  | {'Alloys': 'A0.8', 'Yield strength sy (MPa)': '1431', 'Compressive strength smax (MPa)': '2364', 'Plastic strain ep (%)': '14.4', 'Vickers hardness (HV)': '577'}
table | 10.1016/j.matdes.2016.07.113 | The mechanical properties of Co2MoxNi2VWx alloys. | A1.0 | Vickers hardness (HV) | 510 | HV |  | {'Alloys': 'A1.0', 'Yield strength sy (MPa)': '1371', 'Compressive strength smax (MPa)': '2208.6', 'Plastic strain ep (%)': '16', 'Vickers hardness (HV)': '510'}
table | 10.1016/j.matdes.2016.07.113 | The mechanical properties of Co2MoxNi2VWx alloys. | A1.5 | Vickers hardness (HV) | 583 | HV |  | {'Alloys': 'A1.5', 'Yield strength sy (MPa)': '1320', 'Compressive strength smax (MPa)': '2133', 'Plastic strain ep (%)': '13.9', 'Vickers hardness (HV)': '583'}
table | 10.1016/j.matdes.2016.07.113 | The mechanical properties of Co2MoxNi2VWx alloys. | A1.75 | Vickers hardness (HV) | 667 | HV |  | {'Alloys': 'A1.75', 'Yield strength sy (MPa)': '1607', 'Compressive strength smax (MPa)': '2313', 'Plastic strain ep (%)': '9.4', 'Vickers hardness (HV)': '667'}
text | 10.1016/j.matdes.2016.07.113 |  | alloy | hardness | 667 | HV
table | 10.1016/j.msea.2017.01.085 | Hardness and Young's modulus of the phases observed in the Mg80Ni10Gd10 alloys for different cooling rates. | Furnace cooled (FC) | Nano-hardness (Hv) | 160+-14 | Hv |  | {'Sample': 'Furnace cooled (FC)', 'Nb of phases': '1', 'Phase contrast': '', 'Phase composition': 'Mg81Ni8Gd11', 'Nano-hardness (Hv)': '160+-14', 'Young modulus (GPa)': '44+-2'}
table | 10.1016/j.msea.2017.01.085 | Hardness and Young's modulus of the phases observed in the Mg80Ni10Gd10 alloys for different cooling rates. | Air cooled (AC) | Nano-hardness (Hv) | 212+-12 | Hv |  | {'Sample': 'Air cooled (AC)', 'Nb of phases': '2', 'Phase contrast': 'Bright', 'Phase composition': 'Mg77Ni8Gd15', 'Nano-hardness (Hv)': '212+-12', 'Young modulus (GPa)': '53+-3'}
table | 10.1016/j.msea.2017.01.085 | Hardness and Young's modulus of the phases observed in the Mg80Ni10Gd10 alloys for different cooling rates. | Air cooled (AC) | Nano-hardness (Hv) | 97+-40 | Hv
table | 10.1016/j.msea.2017.01.085 | Hardness and Young's modulus of the phases observed in the Mg80Ni10Gd10 alloys for different cooling rates. | Copper casted (CC) | Nano-hardness (Hv) | 167+-56 | Hv |  | {'Sample': 'Copper casted (CC)', 'Nb of phases': '2', 'Phase contrast': 'Bright', 'Phase composition': 'Mg78Ni10Gd12', 'Nano-hardness (Hv)': '167+-56', 'Young modulus (GPa)': '51+-4'}
table | 10.1016/j.msea.2017.01.085 | Hardness and Young's modulus of the phases observed in the Mg80Ni10Gd10 alloys for different cooling rates. | Copper casted (CC) | Nano-hardness (Hv) | 107+-30 | Hv |  | {'Sample': 'Copper casted (CC)', 'Nb of phases': '2', 'Phase contrast': 'Dark', 'Phase composition': 'Mg83Ni7Gd10', 'Nano-hardness (Hv)': '107+-30', 'Young modulus (GPa)': '33+-7'}
table | 10.1016/j.msea.2017.01.085 | Hardness and Young's modulus of the phases observed in the Mg80Ni10Gd10 alloys for different cooling rates. | Melt-spun (MS) | Nano-hardness (Hv) | 197+-20 | Hv |  | {'Sample': 'Melt-spun (MS)', 'Nb of phases': '1', 'Phase contrast': '', 'Phase composition': 'Mg79Ni9Gd10', 'Nano-hardness (Hv)': '197+-20', 'Young modulus (GPa)': '36+-9'}
text | 10.1016/j.msea.2017.01.085 |  | alloy | hardness | 197 | HV
text | 10.1016/j.msea.2017.01.085 |  | alloy | hardness | 160 | HV
table | 10.1016/j.msea.2018.01.045 | The mechanical properties of the Fe40Mn40Co10Cr10 HEAs with various carbon content. | C0 as cast | Vicker's hardness(HV) | 143 +- 5.5 | HV |  | {'Alloys': 'C0 as cast', 'Yield strength (MPa)': '213 +- 7', 'UTS (MPa)': '471 +- 11', 'Elongation (EG) (%)': '57.7 +- 2.5', 'Reduction in area (RA) (%)': '74.2 +- 2.8', "Vicker's hardness(HV)": '143 +- 5.5', 'UTS x EG(GPa %)': '27.2'}
table | 10.1016/j.msea.2018.01.045 | The mechanical properties of the Fe40Mn40Co10Cr10 HEAs with various carbon content. | C2.2 as cast | Vicker's hardness(HV) | 213 +- 6.4 | HV |  | {'Alloys': 'C2.2 as cast', 'Yield strength (MPa)': '310 +- 6', 'UTS (MPa)': '650 +- 17', 'Elongation (EG) (%)': '62.9 +- 1.4', 'Reduction in area (RA) (%)': '60.5 +- 1.6', "Vicker's hardness(HV)": '213 +- 6.4', 'UTS x EG(GPa %)': '40.9'}
table | 10.1016/j.msea.2018.01.045 | The mechanical properties of the Fe40Mn40Co10Cr10 HEAs with various carbon content. | C3.3 as cast | Vicker's hardness(HV) | 246 +- 8.7 | HV |  | {'Alloys': 'C3.3 as cast', 'Yield strength (MPa)': '422 +- 7', 'UTS (MPa)': '787 +- 21', 'Elongation (EG) (%)': '77.8 +- 1.5', 'Reduction in area (RA) (%)': '51.7 +- 1.4', "Vicker's hardness(HV)": '246 +- 8.7', 'UTS x EG(GPa %)': '61.2'}
table | 10.1016/j.msea.2018.01.045 | The mechanical properties of the Fe40Mn40Co10Cr10 HEAs with various carbon content. | C4.4 as cast | Vicker's hardness(HV) | 270 +- 11.2 | HV |  | {'Alloys': 'C4.4 as cast', 'Yield strength (MPa)': '467 +- 9', 'UTS (MPa)': '836 +- 28', 'Elongation (EG) (%)': '54.7 +- 2.5', 'Reduction in area (RA) (%)': '44.9 +- 1.2', "Vicker's hardness(HV)": '270 +- 11.2', 'UTS x EG(GPa %)': '45.7'}
table | 10.1016/j.msea.2018.01.045 | The mechanical properties of the Fe40Mn40Co10Cr10 HEAs with various carbon content. | C6.6 as cast | Vicker's hardness(HV) | 343 +- 9.5 | HV |  | {'Alloys': 'C6.6 as cast', 'Yield strength (MPa)': '620 +- 11', 'UTS (MPa)': '946 +- 24', 'Elongation (EG) (%)': '26.5 +- 2.1', 'Reduction in area (RA) (%)': '16.5 +- 1.8', "Vicker's hardness(HV)": '343 +- 9.5', 'UTS x EG(GPa %)': '25.1'}
table | 10.1016/j.msea.2018.01.045 | The mechanical properties of the Fe40Mn40Co10Cr10 HEAs with various carbon content. | C8.9 as cast | Vicker's hardness(HV) | 395 +- 12.4 | HV |  | {'Alloys': 'C8.9 as cast', 'Yield strength (MPa)': '750 +- 16', 'UTS (MPa)': '955 +- 22', 'Elongation (EG) (%)': '5.8 +- 1.9', 'Reduction in area (RA) (%)': '4.3 +- 0.8', "Vicker's hardness(HV)": '395 +- 12.4', 'UTS x EG(GPa %)': '5.5'}
table | 10.1016/j.actamat.2020.08.065 | Activation volumes obtained from pop-in and hardness tests for NbTiZrHf and interstitially alloyed solid-solution HEAs. | Base HEA | u*hardness (A3/ O/ b3) | 1200/59.1/45.5 | no mentioned |  | {'Alloys': 'Base HEA', 'u*pop-in (A3/ O/ b3)': '67/3.3/2.5', 'u*hardness (A3/ O/ b3)': '1200/59.1/45.5'}
table | 10.1016/j.actamat.2020.08.065 | Activation volumes obtained from pop-in and hardness tests for NbTiZrHf and interstitially alloyed solid-solution HEAs. | O-2 HEA | u*hardness (A3/ O/ b3) | 830/40.9/31.5 | no mentioned |  | {'Alloys': 'O-2 HEA', 'u*pop-in (A3/ O/ b3)': '54/2.7/2.0', 'u*hardness (A3/ O/ b3)': '830/40.9/31.5'}
table | 10.1016/j.actamat.2020.08.065 | Activation volumes obtained from pop-in and hardness tests for NbTiZrHf and interstitially alloyed solid-solution HEAs. | N-2 HEA | u*hardness (A3/ O/ b3) | 900/44.4/34.2 | no mentioned |  | {'Alloys': 'N-2 HEA', 'u*pop-in (A3/ O/ b3)': '48/2.4/1.8', 'u*hardness (A3/ O/ b3)': '900/44.4/34.2'}
table | 10.1016/j.mtcomm.2021.102356 | Hardness and yield strength of the AlCrFeMnNiWx (X = 0, 0.05, 0.1, and 0.5) HEA. | AlCrFeMnNi | Microhardness (HV) | 753 +- 36 | HV |  | {'S. No': '1', 'Sample': 'AlCrFeMnNi', 'Microhardness (HV)': '753 +- 36', 'yield strength (MPa)': '2259'}
table | 10.1016/j.mtcomm.2021.102356 | Hardness and yield strength of the AlCrFeMnNiWx (X = 0, 0.05, 0.1, and 0.5) HEA. | AlCrFeMnNiW 0.05 | Microhardness (HV) | 644 +- 23 | HV |  | {'S. No': '2', 'Sample': 'AlCrFeMnNiW 0.05', 'Microhardness (HV)': '644 +- 23', 'yield strength (MPa)': '1932'}
table | 10.1016/j.mtcomm.2021.102356 | Hardness and yield strength of the AlCrFeMnNiWx (X = 0, 0.05, 0.1, and 0.5) HEA. | AlCrFeMnNiW 0.1 | Microhardness (HV) | 923 +- 27 | HV |  | {'S. No': '3', 'Sample': 'AlCrFeMnNiW 0.1', 'Microhardness (HV)': '923 +- 27', 'yield strength (MPa)': '2769'}
table | 10.1016/j.mtcomm.2021.102356 | Hardness and yield strength of the AlCrFeMnNiWx (X = 0, 0.05, 0.1, and 0.5) HEA. | AlCrFeMnNiW 0.5 | Microhardness (HV) | 839 +- 19 | HV |  | {'S. No': '4', 'Sample': 'AlCrFeMnNiW 0.5', 'Microhardness (HV)': '839 +- 19', 'yield strength (MPa)': '2517'}
table | 10.1016/j.surfcoat.2020.125751 | Different mechanical and physical properties of the SiC reinforced (micro, nano and bimodal) AlCoCrFeNi complex concentrated alloy composite claddings. | CCA | Average hardness, H(HV) | 530 +- 31 | HV |  | {'Coatings': 'CCA', 'Average hardness, H(HV)': '530 +- 31', 'Elastic modulus, E (GPa)': '213 +- 6.2', 'Fracture toughness, Kc (MPa[?]m)': '10.6 +- 0.4', 'Strain hardening exponent (n)': '0.62', 'Experimental density (g/cm3)': '6.71'}
table | 10.1016/j.surfcoat.2020.125751 | Different mechanical and physical properties of the SiC reinforced (micro, nano and bimodal) AlCoCrFeNi complex concentrated alloy composite claddings. | M-CCA | Average hardness, H(HV) | 578 +- 15 | HV |  | {'Coatings': 'M-CCA', 'Average hardness, H(HV)': '578 +- 15', 'Elastic modulus, E (GPa)': '238 +- 2.33', 'Fracture toughness, Kc (MPa[?]m)': '11.8 +- 0.2', 'Strain hardening exponent (n)': '0.59', 'Experimental density (g/cm3)': '6.42'}
table | 10.1016/j.surfcoat.2020.125751 | Different mechanical and physical properties of the SiC reinforced (micro, nano and bimodal) AlCoCrFeNi complex concentrated alloy composite claddings. | N-CCA | Average hardness, H(HV) | 662 +- 36 | HV |  | {'Coatings': 'N-CCA', 'Average hardness, H(HV)': '662 +- 36', 'Elastic modulus, E (GPa)': '229 +- 10.6', 'Fracture toughness, Kc (MPa[?]m)': '10 +- 0.5', 'Strain hardening exponent (n)': '0.52', 'Experimental density (g/cm3)': '6.36'}
table | 10.1016/j.surfcoat.2020.125751 | Different mechanical and physical properties of the SiC reinforced (micro, nano and bimodal) AlCoCrFeNi complex concentrated alloy composite claddings. | B-CCA | Average hardness, H(HV) | 810 +- 36 | HV |  | {'Coatings': 'B-CCA', 'Average hardness, H(HV)': '810 +- 36', 'Elastic modulus, E (GPa)': '212 +- 5.5', 'Fracture toughness, Kc (MPa[?]m)': '12.2 +- 0.7', 'Strain hardening exponent (n)': '0.50', 'Experimental density (g/cm3)': '6.32'}
text | 10.1016/j.surfcoat.2020.125751 |  | Co1.5CrFeNi1.5Ti0.5CCA | hardness | ~1876 | HV
text | 10.1016/j.surfcoat.2020.125751 |  | AlCoCrFeNi | hardness | ~530 | HV
table | 10.1016/j.surfcoat.2021.127364 | A summary of the Vickers microhardness Cu-containing HEA. SLM--selective laser melting; HT--homogenization heat treatment; SC--arc melting and suction casting; IC--induction melting and casting. | AlCoCuFeNi | Microhardness | 428 HV0.2 | HV |  | {'Alloys': 'AlCoCuFeNi', 'Preparation': 'Laser cladding', 'Phase': 'BCC + FCC', 'Microhardness': '428 HV0.2', 'Year [Ref.]': '2020 [16]'}
table | 10.1016/j.surfcoat.2021.127364 | A summary of the Vickers microhardness Cu-containing HEA. SLM--selective laser melting; HT--homogenization heat treatment; SC--arc melting and suction casting; IC--induction melting and casting. | AlCoCuFeNi | Microhardness | 541 HV0.2 | HV |  | {'Alloys': 'AlCoCuFeNi', 'Preparation': 'SLM', 'Phase': 'BCC', 'Microhardness': '541 HV0.2', 'Year [Ref.]': '2019 [14]'}
table | 10.1016/j.surfcoat.2021.127364 | A summary of the Vickers microhardness Cu-containing HEA. SLM--selective laser melting; HT--homogenization heat treatment; SC--arc melting and suction casting; IC--induction melting and casting. | AlCoCuFeNi | Microhardness | 399 HV0.2 | HV |  | {'Alloys': 'AlCoCuFeNi', 'Preparation': 'SLM + HT', 'Phase': 'B2 + FCC', 'Microhardness': '399 HV0.2', 'Year [Ref.]': '2019 [14]'}
table | 10.1016/j.surfcoat.2021.127364 | A summary of the Vickers microhardness Cu-containing HEA. SLM--selective laser melting; HT--homogenization heat treatment; SC--arc melting and suction casting; IC--induction melting and casting. | AlCoCuFeNi | Microhardness | 387 HV5 | HV |  | {'Alloys': 'AlCoCuFeNi', 'Preparation': 'AC', 'Phase': 'BCC + FCC', 'Microhardness': '387 HV5', 'Year [Ref.]': '2017 [52]'}
table | 10.1016/j.surfcoat.2021.127364 | A summary of the Vickers microhardness Cu-containing HEA. SLM--selective laser melting; HT--homogenization heat treatment; SC--arc melting and suction casting; IC--induction melting and casting. | AlCoCuFeNi | Microhardness | 536 HV | HV |  | {'Alloys': 'AlCoCuFeNi', 'Preparation': 'SC', 'Phase': 'BCC + FCC', 'Microhardness': '536 HV', 'Year [Ref.]': '2012 [49]'}
table | 10.1016/j.surfcoat.2021.127364 | A summary of the Vickers microhardness Cu-containing HEA. SLM--selective laser melting; HT--homogenization heat treatment; SC--arc melting and suction casting; IC--induction melting and casting. | AlCoCuFeNi | Microhardness | 395 HV | HV |  | {'Alloys': 'AlCoCuFeNi', 'Preparation': 'IC', 'Phase': 'BCC + FCC', 'Microhardness': '395 HV', 'Year [Ref.]': '2020 [56]'}
table | 10.1016/j.surfcoat.2021.127364 | A summary of the Vickers microhardness Cu-containing HEA. SLM--selective laser melting; HT--homogenization heat treatment; SC--arc melting and suction casting; IC--induction melting and casting. | AlCrCuFeNi | Microhardness | 762 HV | HV |  | {'Alloys': 'AlCrCuFeNi', 'Preparation': 'LC', 'Phase': 'BCC + FCC', 'Microhardness': '762 HV', 'Year [Ref.]': '2020 [54]'}
table | 10.1016/j.surfcoat.2021.127364 | A summary of the Vickers microhardness Cu-containing HEA. SLM--selective laser melting; HT--homogenization heat treatment; SC--arc melting and suction casting; IC--induction melting and casting. | AlCrCuFeNi | Microhardness | 534 HV | HV |  | {'Alloys': 'AlCrCuFeNi', 'Preparation': 'LC + HT', 'Phase': 'BCC + FCC', 'Microhardness': '534 HV', 'Year [Ref.]': '2020 [54]'}
table | 10.1016/j.surfcoat.2021.127364 | A summary of the Vickers microhardness Cu-containing HEA. SLM--selective laser melting; HT--homogenization heat treatment; SC--arc melting and suction casting; IC--induction melting and casting. | AlCoCrCuFeNi | Microhardness | 459 HV5 | HV |  | {'Alloys': 'AlCoCrCuFeNi', 'Preparation': 'AC', 'Phase': 'BCC + FCC', 'Microhardness': '459 HV5', 'Year [Ref.]': '2017 [52]'}
table | 10.1016/j.surfcoat.2021.127364 | A summary of the Vickers microhardness Cu-containing HEA. SLM--selective laser melting; HT--homogenization heat treatment; SC--arc melting and suction casting; IC--induction melting and casting. | AlCoCrCuFeNi | Microhardness | 534 HV | HV |  | {'Alloys': 'AlCoCrCuFeNi', 'Preparation': 'LC', 'Phase': 'BCC + FCC', 'Microhardness': '534 HV', 'Year [Ref.]': '2011 [11]'}
table | 10.1016/j.surfcoat.2021.127364 | A summary of the Vickers microhardness Cu-containing HEA. SLM--selective laser melting; HT--homogenization heat treatment; SC--arc melting and suction casting; IC--induction melting and casting. | AlCoCrCuFeNi | Microhardness | 539 HV | HV |  | {'Alloys': 'AlCoCrCuFeNi', 'Preparation': 'Splat quenching', 'Phase': 'BCC', 'Microhardness': '539 HV', 'Year [Ref.]': '2011 [11]'}
table | 10.1016/j.surfcoat.2021.127364 | A summary of the Vickers microhardness Cu-containing HEA. SLM--selective laser melting; HT--homogenization heat treatment; SC--arc melting and suction casting; IC--induction melting and casting. | AlCoCrCuFeNi | Microhardness | 528 HV0.5 | HV |  | {'Alloys': 'AlCoCrCuFeNi', 'Preparation': 'AC+ GTAW', 'Phase': 'BCC + FCC', 'Microhardness': '528 HV0.5', 'Year [Ref.]': '2020 [23]'}
table | 10.1016/j.surfcoat.2021.127364 | A summary of the Vickers microhardness Cu-containing HEA. SLM--selective laser melting; HT--homogenization heat treatment; SC--arc melting and suction casting; IC--induction melting and casting. | Al0.6CrCuFeMnNi | Microhardness | 220 HV1 | HV |  | {'Alloys': 'Al0.6CrCuFeMnNi', 'Preparation': 'IC', 'Phase': 'BCC + FCC', 'Microhardness': '220 HV1', 'Year [Ref.]': '2020 [57]'}
table | 10.1016/j.surfcoat.2021.127364 | A summary of the Vickers microhardness Cu-containing HEA. SLM--selective laser melting; HT--homogenization heat treatment; SC--arc melting and suction casting; IC--induction melting and casting. | Al10(FeCoNiCu)90 | Microhardness | 160 HV0.5 | HV |  | {'Alloys': 'Al10(FeCoNiCu)90', 'Preparation': 'MA + sintering', 'Phase': 'FCC', 'Microhardness': '160 HV0.5', 'Year [Ref.]': '2021 [58]'}
table | 10.1016/j.surfcoat.2021.127364 | A summary of the Vickers microhardness Cu-containing HEA. SLM--selective laser melting; HT--homogenization heat treatment; SC--arc melting and suction casting; IC--induction melting and casting. | AlCr1.5CuFeNi2 | Microhardness | 471 HV0.2 | HV |  | {'Alloys': 'AlCr1.5CuFeNi2', 'Preparation': 'IC', 'Phase': 'BCC + FCC', 'Microhardness': '471 HV0.2', 'Year [Ref.]': '2018 [59]'}
table | 10.1016/j.surfcoat.2021.127364 | A summary of the Vickers microhardness Cu-containing HEA. SLM--selective laser melting; HT--homogenization heat treatment; SC--arc melting and suction casting; IC--induction melting and casting. | AlCoCr1.5CuFeNi2 | Microhardness | 364 HV0.2 | HV |  | {'Alloys': 'AlCoCr1.5CuFeNi2', 'Preparation': 'IC', 'Phase': 'BCC + FCC', 'Microhardness': '364 HV0.2', 'Year [Ref.]': '2018 [59]'}
table | 10.1016/j.surfcoat.2021.127364 | A summary of the Vickers microhardness Cu-containing HEA. SLM--selective laser melting; HT--homogenization heat treatment; SC--arc melting and suction casting; IC--induction melting and casting. | CoCrCuFeNi | Microhardness | 203 HV | HV |  | {'Alloys': 'CoCrCuFeNi', 'Preparation': 'Glass fluxing', 'Phase': 'FCC', 'Microhardness': '203 HV', 'Year [Ref.]': '2021 [33]'}
table | 10.1016/j.surfcoat.2021.127364 | A summary of the Vickers microhardness Cu-containing HEA. SLM--selective laser melting; HT--homogenization heat treatment; SC--arc melting and suction casting; IC--induction melting and casting. | CoCrCu2FeNi | Microhardness | 132 HV | HV |  | {'Alloys': 'CoCrCu2FeNi', 'Preparation': 'Glass fluxing', 'Phase': 'FCC + BCC', 'Microhardness': '132 HV', 'Year [Ref.]': '2021 [33]'}
table | 10.1016/j.surfcoat.2021.127364 | A summary of the Vickers microhardness Cu-containing HEA. SLM--selective laser melting; HT--homogenization heat treatment; SC--arc melting and suction casting; IC--induction melting and casting. | AlCoCuFe2.1Ni | Microhardness | 406.6 HV1 | HV |  | {'Alloys': 'AlCoCuFe2.1Ni', 'Preparation': 'GTA cladding', 'Phase': 'FCC + BCC', 'Microhardness': '406.6 HV1', 'Year [Ref.]': 'This work'}
table | 10.1016/j.surfcoat.2021.127364 | A summary of the Vickers microhardness Cu-containing HEA. SLM--selective laser melting; HT--homogenization heat treatment; SC--arc melting and suction casting; IC--induction melting and casting. | AlCoCuFe2.1Ni | Microhardness | 467.8 HV1 | HV |  | {'Alloys': 'AlCoCuFe2.1Ni', 'Preparation': 'U-GTA cladding', 'Phase': 'FCC + BCC', 'Microhardness': '467.8 HV1', 'Year [Ref.]': 'This work'}
table | 10.1016/j.apsusc.2017.04.009 | Static properties of the pure elements and AlCrCuFeNi HEA. | Al | Brinell hardness (MPa) | 245 | no mentioned |  | {'Materials': 'Al', 'Yield stress (MPa)': '60', 'Brinell hardness (MPa)': '245', "Young's modulus (GPa)": '70', 'Cohesive energy (eV/atom)': '3.39', 'Stacking-fault energy (J/m2)': '0.166'}
table | 10.1016/j.apsusc.2017.04.009 | Static properties of the pure elements and AlCrCuFeNi HEA. | Cr | Brinell hardness (MPa) | 1120 | no mentioned |  | {'Materials': 'Cr', 'Yield stress (MPa)': '200', 'Brinell hardness (MPa)': '1120', "Young's modulus (GPa)": '279', 'Cohesive energy (eV/atom)': '4.10', 'Stacking-fault energy (J/m2)': '0.221'}
table | 10.1016/j.apsusc.2017.04.009 | Static properties of the pure elements and AlCrCuFeNi HEA. | Fe | Brinell hardness (MPa) | 490 | no mentioned |  | {'Materials': 'Fe', 'Yield stress (MPa)': '280', 'Brinell hardness (MPa)': '490', "Young's modulus (GPa)": '211', 'Cohesive energy (eV/atom)': '4.28', 'Stacking-fault energy (J/m2)': '0.040'}
table | 10.1016/j.apsusc.2017.04.009 | Static properties of the pure elements and AlCrCuFeNi HEA. | Cu | Brinell hardness (MPa) | 874 | no mentioned |  | {'Materials': 'Cu', 'Yield stress (MPa)': '85', 'Brinell hardness (MPa)': '874', "Young's modulus (GPa)": '130', 'Cohesive energy (eV/atom)': '3.49', 'Stacking-fault energy (J/m2)': '0.045'}
table | 10.1016/j.apsusc.2017.04.009 | Static properties of the pure elements and AlCrCuFeNi HEA. | Ni | Brinell hardness (MPa) | 700 | no mentioned |  | {'Materials': 'Ni', 'Yield stress (MPa)': '720', 'Brinell hardness (MPa)': '700', "Young's modulus (GPa)": '200', 'Cohesive energy (eV/atom)': '4.44', 'Stacking-fault energy (J/m2)': '0.128'}
table | 10.1016/j.apsusc.2017.04.009 | Static properties of the pure elements and AlCrCuFeNi HEA. | HEA | Brinell hardness (MPa) | 1540 | no mentioned |  | {'Materials': 'HEA', 'Yield stress (MPa)': '1760', 'Brinell hardness (MPa)': '1540', "Young's modulus (GPa)": '161', 'Cohesive energy (eV/atom)': '4.92', 'Stacking-fault energy (J/m2)': '0.020 for FeCrNi'}
table | 10.1016/j.apsusc.2018.01.110 | Experimental results and S/N ratios for the deposition rate, Vickers hardness and tool life for the (AlCrNbSiTiV)N film coatings (experiments were run twice). | 1 | Vickers hardness (HV) | 1458 | HV |  | {'No.': '1', 'Factors': '1', 'Tool life (pieces)': '7.38', 'Deposition rate (nm/min)': '7.23', 'S/N (dB)': '1517', 'Vickers hardness (HV)': '1458', '': '21.92'} | ['H1']
table | 10.1016/j.apsusc.2018.01.110 | Experimental results and S/N ratios for the deposition rate, Vickers hardness and tool life for the (AlCrNbSiTiV)N film coatings (experiments were run twice). | 2 | Vickers hardness (HV) | 2382 | HV |  | {'No.': '2', 'Factors': '2', 'Tool life (pieces)': '8.86', 'Deposition rate (nm/min)': '8.82', 'S/N (dB)': '2415', 'Vickers hardness (HV)': '2382', '': '24.85'} | ['H1']
table | 10.1016/j.apsusc.2018.01.110 | Experimental results and S/N ratios for the deposition rate, Vickers hardness and tool life for the (AlCrNbSiTiV)N film coatings (experiments were run twice). | 3 | Vickers hardness (HV) | 2616 | HV |  | {'No.': '3', 'Factors': '3', 'Tool life (pieces)': '16.13', 'Deposition rate (nm/min)': '15.92', 'S/N (dB)': '2644', 'Vickers hardness (HV)': '2616', '': '26.64'} | ['H1']
table | 10.1016/j.apsusc.2018.01.110 | Experimental results and S/N ratios for the deposition rate, Vickers hardness and tool life for the (AlCrNbSiTiV)N film coatings (experiments were run twice). | 4 | Vickers hardness (HV) | 2496 | HV |  | {'No.': '4', 'Factors': '1', 'Tool life (pieces)': '11.25', 'Deposition rate (nm/min)': '11.25', 'S/N (dB)': '2509', 'Vickers hardness (HV)': '2496', '': '25.06'} | ['H1']
table | 10.1016/j.apsusc.2018.01.110 | Experimental results and S/N ratios for the deposition rate, Vickers hardness and tool life for the (AlCrNbSiTiV)N film coatings (experiments were run twice). | 5 | Vickers hardness (HV) | 2083 | HV |  | {'No.': '5', 'Factors': '2', 'Tool life (pieces)': '13.65', 'Deposition rate (nm/min)': '13.51', 'S/N (dB)': '2105', 'Vickers hardness (HV)': '2083', '': '24.85'} | ['H1']
table | 10.1016/j.apsusc.2018.01.110 | Experimental results and S/N ratios for the deposition rate, Vickers hardness and tool life for the (AlCrNbSiTiV)N film coatings (experiments were run twice). | 6 | Vickers hardness (HV) | 1786 | HV |  | {'No.': '6', 'Factors': '3', 'Tool life (pieces)': '8.13', 'Deposition rate (nm/min)': '8.09', 'S/N (dB)': '1799', 'Vickers hardness (HV)': '1786', '': '23.21'} | ['H1']
table | 10.1016/j.apsusc.2018.01.110 | Experimental results and S/N ratios for the deposition rate, Vickers hardness and tool life for the (AlCrNbSiTiV)N film coatings (experiments were run twice). | 7 | Vickers hardness (HV) | 1819 | HV |  | {'No.': '7', 'Factors': '1', 'Tool life (pieces)': '15.40', 'Deposition rate (nm/min)': '15.50', 'S/N (dB)': '1872', 'Vickers hardness (HV)': '1819', '': '22.85'} | ['H1']
table | 10.1016/j.apsusc.2018.01.110 | Experimental results and S/N ratios for the deposition rate, Vickers hardness and tool life for the (AlCrNbSiTiV)N film coatings (experiments were run twice). | 8 | Vickers hardness (HV) | 2262 | HV |  | {'No.': '8', 'Factors': '2', 'Tool life (pieces)': '9.14', 'Deposition rate (nm/min)': '9.00', 'S/N (dB)': '2302', 'Vickers hardness (HV)': '2262', '': '24.85'} | ['H1']
table | 10.1016/j.apsusc.2018.01.110 | Experimental results and S/N ratios for the deposition rate, Vickers hardness and tool life for the (AlCrNbSiTiV)N film coatings (experiments were run twice). | 9 | Vickers hardness (HV) | 2087 | HV |  | {'No.': '9', 'Factors': '3', 'Tool life (pieces)': '10.04', 'Deposition rate (nm/min)': '9.97', 'S/N (dB)': '2105', 'Vickers hardness (HV)': '2087', '': '21.91'} | ['H1']
table | 10.1016/j.apsusc.2018.01.110 | Experimental results and S/N ratios for the deposition rate, Vickers hardness and tool life for the (AlCrNbSiTiV)N film coatings (experiments were run twice). |  | Vickers hardness (HV) |  | HV |  |  | ['H1']
table | 10.1016/j.apsusc.2018.01.110 | Experimental results and S/N ratios for the deposition rate, Vickers hardness and tool life for the (AlCrNbSiTiV)N film coatings (experiments were run twice). | Uncoated cutter | Vickers hardness (HV) |  | HV |  |  | ['H1']
table | 10.1016/j.cap.2018.02.015 | ANOVA results for the coefficient of friction and the values for Icorr and the Vickers hardness, corresponding to Table 1. | Total | Vickers hardness | 100 | no mentioned |  | {'Vickers hardness': '100'} | ['76.99', '3.76', '18.78', '0.47']
table | 10.1016/j.ijrmhm.2013.11.005 | Variation of hardness and wear resistance of WC/multi-element alloy with the multi-element alloy to WC ratio. | 10 | Microhardness (Hv) | 1512 | Hv |  | {'Al0.5CrCoCuFeNi powder (wt.%)': '10', 'WC powder (wt.%)': '90', 'Microhardness (Hv)': '1512', 'Wear Resistance (m/mm3)': '38'}
table | 10.1016/j.ijrmhm.2013.11.005 | Variation of hardness and wear resistance of WC/multi-element alloy with the multi-element alloy to WC ratio. | 15 | Microhardness (Hv) | 1455 | Hv |  | {'Al0.5CrCoCuFeNi powder (wt.%)': '15', 'WC powder (wt.%)': '85', 'Microhardness (Hv)': '1455', 'Wear Resistance (m/mm3)': '24'}
table | 10.1016/j.ijrmhm.2013.11.005 | Variation of hardness and wear resistance of WC/multi-element alloy with the multi-element alloy to WC ratio. | 20 | Microhardness (Hv) | 1413 | Hv |  | {'Al0.5CrCoCuFeNi powder (wt.%)': '20', 'WC powder (wt.%)': '80', 'Microhardness (Hv)': '1413', 'Wear Resistance (m/mm3)': '10'}
table | 10.1016/j.ijrmhm.2013.11.005 | Variation of hardness and wear resistance of WC/multi-element alloy with the multi-element alloy to WC ratio. | 25 | Microhardness (Hv) | 1389 | Hv |  | {'Al0.5CrCoCuFeNi powder (wt.%)': '25', 'WC powder (wt.%)': '75', 'Microhardness (Hv)': '1389', 'Wear Resistance (m/mm3)': '7'}
table | 10.1016/j.ijrmhm.2013.11.005 | Variation of hardness and wear resistance of WC/multi-element alloy with the multi-element alloy to WC ratio. | 30 | Microhardness (Hv) | 1225 | Hv |  | {'Al0.5CrCoCuFeNi powder (wt.%)': '30', 'WC powder (wt.%)': '70', 'Microhardness (Hv)': '1225', 'Wear Resistance (m/mm3)': '5'}
table | 10.1016/j.ijrmhm.2013.11.005 | Variation of hardness and wear resistance of WC/multi-element alloy with the multi-element alloy to WC ratio. | 35 | Microhardness (Hv) | 1023 | Hv |  | {'Al0.5CrCoCuFeNi powder (wt.%)': '35', 'WC powder (wt.%)': '65', 'Microhardness (Hv)': '1023', 'Wear Resistance (m/mm3)': '4'}
table | 10.1016/j.intermet.2012.03.059 | Mechanical properties of as-cast CoCrFeNiTiAl x multi-component alloys. | Al0 | Viskers hardness (HV) | 597.6 | HV |  | {'Alloy': 'Al0', 'Elastic modulus E (GPa)': '104.6', 'Room temperature': '8.3', '800 degC': '24.8', 'Viskers hardness (HV)': '597.6'} | ['Viskers hardness (HV)']
table | 10.1016/j.intermet.2012.03.059 | Mechanical properties of as-cast CoCrFeNiTiAl x multi-component alloys. | Al0.5 | Viskers hardness (HV) | 673.3 | HV |  | {'Alloy': 'Al0.5', 'Elastic modulus E (GPa)': '106.8', 'Room temperature': '3.5', '800 degC': '24.9', 'Viskers hardness (HV)': '673.3'} | ['Viskers hardness (HV)']
table | 10.1016/j.intermet.2012.03.059 | Mechanical properties of as-cast CoCrFeNiTiAl x multi-component alloys. | Al1.0 | Viskers hardness (HV) | 721.9 | HV |  | {'Alloy': 'Al1.0', 'Elastic modulus E (GPa)': '147.6', 'Room temperature': '4.4', '800 degC': '39.8', 'Viskers hardness (HV)': '721.9'} | ['Viskers hardness (HV)']
table | 10.1016/j.intermet.2012.03.059 | Mechanical properties of as-cast CoCrFeNiTiAl x multi-component alloys. | Al1.5 | Viskers hardness (HV) | 654.4 | HV |  | {'Alloy': 'Al1.5', 'Elastic modulus E (GPa)': '133.4', 'Room temperature': '6.8', '800 degC': '32.3', 'Viskers hardness (HV)': '654.4'} | ['Viskers hardness (HV)']
table | 10.1016/j.intermet.2012.03.059 | Mechanical properties of as-cast CoCrFeNiTiAl x multi-component alloys. | Al2.0 | Viskers hardness (HV) | 629.9 | HV |  | {'Alloy': 'Al2.0', 'Elastic modulus E (GPa)': '93.5', 'Room temperature': '2.8', '800 degC': '-', 'Viskers hardness (HV)': '629.9'} | ['Viskers hardness (HV)']
table | 10.1016/j.intermet.2012.03.059 | Mechanical properties of as-cast CoCrFeNiTiAl x multi-component alloys. | Al0 | Viskers hardness (HV) | 597.6 | HV |  | {'Alloy': 'Al0', 'Elastic modulus E (GPa)': '104.6', 's b (GPa)': '0.91', 'e p (%)': '24.8', 'Viskers hardness (HV)': '597.6'}
table | 10.1016/j.intermet.2012.03.059 | Mechanical properties of as-cast CoCrFeNiTiAl x multi-component alloys. | Al0.5 | Viskers hardness (HV) | 673.3 | HV |  | {'Alloy': 'Al0.5', 'Elastic modulus E (GPa)': '106.8', 's b (GPa)': '0.86', 'e p (%)': '24.9', 'Viskers hardness (HV)': '673.3'}
table | 10.1016/j.intermet.2012.03.059 | Mechanical properties of as-cast CoCrFeNiTiAl x multi-component alloys. | Al1.0 | Viskers hardness (HV) | 721.9 | HV |  | {'Alloy': 'Al1.0', 'Elastic modulus E (GPa)': '147.6', 's b (GPa)': '0.80', 'e p (%)': '39.8', 'Viskers hardness (HV)': '721.9'}
table | 10.1016/j.intermet.2012.03.059 | Mechanical properties of as-cast CoCrFeNiTiAl x multi-component alloys. | Al1.5 | Viskers hardness (HV) | 654.4 | HV |  | {'Alloy': 'Al1.5', 'Elastic modulus E (GPa)': '133.4', 's b (GPa)': '0.75', 'e p (%)': '32.3', 'Viskers hardness (HV)': '654.4'}
table | 10.1016/j.intermet.2012.03.059 | Mechanical properties of as-cast CoCrFeNiTiAl x multi-component alloys. | Al2.0 | Viskers hardness (HV) | 629.9 | HV |  | {'Alloy': 'Al2.0', 'Elastic modulus E (GPa)': '93.5', 's b (GPa)': '-', 'e p (%)': '-', 'Viskers hardness (HV)': '629.9'}
table | 10.1016/j.intermet.2012.03.059 | Mechanical properties of as-annealed CoCrFeNiTiAl x multi-component alloys. | Al0 | Viskers hardness (HV) | 607.9 | HV |  | {'Alloy': 'Al0', 's b (GPa)': '2.46', 'e p (%)': '12.7', 'Viskers hardness (HV)': '607.9', 'Density (g/cm3)': '7.55'} | ['Viskers hardness (HV)']
table | 10.1016/j.intermet.2012.03.059 | Mechanical properties of as-annealed CoCrFeNiTiAl x multi-component alloys. | Al0.5 | Viskers hardness (HV) | 713 | HV |  | {'Alloy': 'Al0.5', 's b (GPa)': '2.59', 'e p (%)': '7.2', 'Viskers hardness (HV)': '713', 'Density (g/cm3)': '6.67'} | ['Viskers hardness (HV)']
table | 10.1016/j.intermet.2012.03.059 | Mechanical properties of as-annealed CoCrFeNiTiAl x multi-component alloys. | Al1.0 | Viskers hardness (HV) | 735.7 | HV |  | {'Alloy': 'Al1.0', 's b (GPa)': '1.54', 'e p (%)': '4.1', 'Viskers hardness (HV)': '735.7', 'Density (g/cm3)': '6.71'} | ['Viskers hardness (HV)']
table | 10.1016/j.intermet.2012.03.059 | Mechanical properties of as-annealed CoCrFeNiTiAl x multi-component alloys. | Al1.5 | Viskers hardness (HV) | 606.3 | HV |  | {'Alloy': 'Al1.5', 's b (GPa)': '1.19', 'e p (%)': '6.1', 'Viskers hardness (HV)': '606.3', 'Density (g/cm3)': '6.41'} | ['Viskers hardness (HV)']
table | 10.1016/j.intermet.2012.03.059 | Mechanical properties of as-annealed CoCrFeNiTiAl x multi-component alloys. | Al2.0 | Viskers hardness (HV) | 653.7 | HV |  | {'Alloy': 'Al2.0', 's b (GPa)': '1.36', 'e p (%)': '6.3', 'Viskers hardness (HV)': '653.7', 'Density (g/cm3)': '6.18'} | ['Viskers hardness (HV)']
table | 10.1016/j.intermet.2012.03.059 | Mechanical properties of as-annealed CoCrFeNiTiAl x multi-component alloys. | Al0 | Viskers hardness (HV) | 607.9 | HV |  | {'Alloy': 'Al0', 's b (GPa)': '2.46', 'e p (%)': '12.7', 'Viskers hardness (HV)': '607.9', 'As-cast': '7.52', 'As-annealed': '7.55'}
table | 10.1016/j.intermet.2012.03.059 | Mechanical properties of as-annealed CoCrFeNiTiAl x multi-component alloys. | Al0.5 | Viskers hardness (HV) | 713 | HV |  | {'Alloy': 'Al0.5', 's b (GPa)': '2.59', 'e p (%)': '7.2', 'Viskers hardness (HV)': '713', 'As-cast': '6.67', 'As-annealed': '6.67'}
table | 10.1016/j.intermet.2012.03.059 | Mechanical properties of as-annealed CoCrFeNiTiAl x multi-component alloys. | Al1.0 | Viskers hardness (HV) | 735.7 | HV |  | {'Alloy': 'Al1.0', 's b (GPa)': '1.54', 'e p (%)': '4.1', 'Viskers hardness (HV)': '735.7', 'As-cast': '6.69', 'As-annealed': '6.71'}
table | 10.1016/j.intermet.2012.03.059 | Mechanical properties of as-annealed CoCrFeNiTiAl x multi-component alloys. | Al1.5 | Viskers hardness (HV) | 606.3 | HV |  | {'Alloy': 'Al1.5', 's b (GPa)': '1.19', 'e p (%)': '6.1', 'Viskers hardness (HV)': '606.3', 'As-cast': '6.37', 'As-annealed': '6.41'}
table | 10.1016/j.intermet.2012.03.059 | Mechanical properties of as-annealed CoCrFeNiTiAl x multi-component alloys. | Al2.0 | Viskers hardness (HV) | 653.7 | HV |  | {'Alloy': 'Al2.0', 's b (GPa)': '1.36', 'e p (%)': '6.3', 'Viskers hardness (HV)': '653.7', 'As-cast': '6.12', 'As-annealed': '6.18'}
text | 10.1016/j.intermet.2012.03.059 |  | Al0 | hardness | 597.6 | HV
text | 10.1016/j.intermet.2012.03.059 |  | Al1.0 | hardness | 721.9 | HV
text | 10.1016/j.intermet.2012.03.059 |  | Al1.0 | hardness | 735.7 | HV
table | 10.1016/j.intermet.2019.106673 | The hardness readings of the Tix(AlNbCr)100-x alloys. | x = 45 | As-cast hardness (Hv) | 507 +- 3 | Hv |  | {'Tix(AlCrNb)100-x': 'x = 45', 'As-cast hardness (Hv)': '507 +- 3', 'Homogenized hardness (Hv)': '516 +- 3'}
table | 10.1016/j.intermet.2019.106673 | The hardness readings of the Tix(AlNbCr)100-x alloys. | x = 50 | As-cast hardness (Hv) | 467 +- 4 | Hv |  | {'Tix(AlCrNb)100-x': 'x = 50', 'As-cast hardness (Hv)': '467 +- 4', 'Homogenized hardness (Hv)': '454 +- 3'}
table | 10.1016/j.intermet.2019.106673 | The hardness readings of the Tix(AlNbCr)100-x alloys. | x = 55 | As-cast hardness (Hv) | 433 +- 3 | Hv |  | {'Tix(AlCrNb)100-x': 'x = 55', 'As-cast hardness (Hv)': '433 +- 3', 'Homogenized hardness (Hv)': '431 +- 2'}
table | 10.1016/j.intermet.2019.106673 | The hardness readings of the Tix(AlNbCr)100-x alloys. | x = 60 | As-cast hardness (Hv) | 412 +- 2 | Hv |  | {'Tix(AlCrNb)100-x': 'x = 60', 'As-cast hardness (Hv)': '412 +- 2', 'Homogenized hardness (Hv)': '391 +- 4'}
table | 10.1016/j.intermet.2019.106673 | The hardness readings of the Tix(AlNbCr)100-x alloys. | x = 65 | As-cast hardness (Hv) | 352 +- 6 | Hv |  | {'Tix(AlCrNb)100-x': 'x = 65', 'As-cast hardness (Hv)': '352 +- 6', 'Homogenized hardness (Hv)': '320 +- 4'}
table | 10.1016/j.intermet.2019.106673 | The hardness readings of the Tix(AlNbCr)100-x alloys. | x = 70 | As-cast hardness (Hv) | 294 +- 5 | Hv |  | {'Tix(AlCrNb)100-x': 'x = 70', 'As-cast hardness (Hv)': '294 +- 5', 'Homogenized hardness (Hv)': '315 +- 2'}
table | 10.1016/j.intermet.2019.106673 | The hardness readings of the Tix(AlNbCr)100-x alloys. | x = 75 | As-cast hardness (Hv) | 291 +- 2 | Hv |  | {'Tix(AlCrNb)100-x': 'x = 75', 'As-cast hardness (Hv)': '291 +- 2', 'Homogenized hardness (Hv)': '310 +- 3'}
table | 10.1016/j.intermet.2019.106673 | The hardness readings of the Tix(AlNbCr)100-x alloys. | x = 80 | As-cast hardness (Hv) | 273 +- 6 | Hv |  | {'Tix(AlCrNb)100-x': 'x = 80', 'As-cast hardness (Hv)': '273 +- 6', 'Homogenized hardness (Hv)': '290 +- 6'}
table | 10.1016/j.intermet.2019.106673 | The hardness readings of the Tix(AlNbCr)100-x alloys. | Ti6Al4V | As-cast hardness (Hv) | 330 +- 1 | Hv |  | {'Tix(AlCrNb)100-x': 'Ti6Al4V', 'As-cast hardness (Hv)': '330 +- 1', 'Homogenized hardness (Hv)': '330 +- 1'}
table | 10.1016/j.intermet.2019.106673 | The hardness readings of the Tix(AlNbCr)100-x alloys. | x = 45 | Homogenized hardness (Hv) | 516 +- 3 | Hv |  | {'Tix(AlCrNb)100-x': 'x = 45', 'As-cast hardness (Hv)': '507 +- 3', 'Homogenized hardness (Hv)': '516 +- 3'}
table | 10.1016/j.intermet.2019.106673 | The hardness readings of the Tix(AlNbCr)100-x alloys. | x = 50 | Homogenized hardness (Hv) | 454 +- 3 | Hv |  | {'Tix(AlCrNb)100-x': 'x = 50', 'As-cast hardness (Hv)': '467 +- 4', 'Homogenized hardness (Hv)': '454 +- 3'}
table | 10.1016/j.intermet.2019.106673 | The hardness readings of the Tix(AlNbCr)100-x alloys. | x = 55 | Homogenized hardness (Hv) | 431 +- 2 | Hv |  | {'Tix(AlCrNb)100-x': 'x = 55', 'As-cast hardness (Hv)': '433 +- 3', 'Homogenized hardness (Hv)': '431 +- 2'}
table | 10.1016/j.intermet.2019.106673 | The hardness readings of the Tix(AlNbCr)100-x alloys. | x = 60 | Homogenized hardness (Hv) | 391 +- 4 | Hv |  | {'Tix(AlCrNb)100-x': 'x = 60', 'As-cast hardness (Hv)': '412 +- 2', 'Homogenized hardness (Hv)': '391 +- 4'}
table | 10.1016/j.intermet.2019.106673 | The hardness readings of the Tix(AlNbCr)100-x alloys. | x = 65 | Homogenized hardness (Hv) | 320 +- 4 | Hv |  | {'Tix(AlCrNb)100-x': 'x = 65', 'As-cast hardness (Hv)': '352 +- 6', 'Homogenized hardness (Hv)': '320 +- 4'}
table | 10.1016/j.intermet.2019.106673 | The hardness readings of the Tix(AlNbCr)100-x alloys. | x = 70 | Homogenized hardness (Hv) | 315 +- 2 | Hv |  | {'Tix(AlCrNb)100-x': 'x = 70', 'As-cast hardness (Hv)': '294 +- 5', 'Homogenized hardness (Hv)': '315 +- 2'}
table | 10.1016/j.intermet.2019.106673 | The hardness readings of the Tix(AlNbCr)100-x alloys. | x = 75 | Homogenized hardness (Hv) | 310 +- 3 | Hv |  | {'Tix(AlCrNb)100-x': 'x = 75', 'As-cast hardness (Hv)': '291 +- 2', 'Homogenized hardness (Hv)': '310 +- 3'}
table | 10.1016/j.intermet.2019.106673 | The hardness readings of the Tix(AlNbCr)100-x alloys. | x = 80 | Homogenized hardness (Hv) | 290 +- 6 | Hv |  | {'Tix(AlCrNb)100-x': 'x = 80', 'As-cast hardness (Hv)': '273 +- 6', 'Homogenized hardness (Hv)': '290 +- 6'}
table | 10.1016/j.intermet.2019.106673 | The hardness readings of the Tix(AlNbCr)100-x alloys. | Ti6Al4V | Homogenized hardness (Hv) | 330 +- 1 | Hv |  | {'Tix(AlCrNb)100-x': 'Ti6Al4V', 'As-cast hardness (Hv)': '330 +- 1', 'Homogenized hardness (Hv)': '330 +- 1'}
table | 10.1016/j.intermet.2021.107233 | Structure, alloy form and Vickers hardness for various Zr-based metallic glasses. | Zr58.5Cu15.6Ni12.8Al10.3Nb2.8 | Vickers hardness | 470 | no mentioned |  | {'Compositions': 'Zr58.5Cu15.6Ni12.8Al10.3Nb2.8', 'Form': 'Bulk glass', 'Vickers hardness': '470', 'Reference': '[24]'}
table | 10.1016/j.intermet.2021.107233 | Structure, alloy form and Vickers hardness for various Zr-based metallic glasses. | Zr64.13Cu15.75Ni10.12Al10 | Vickers hardness | 480 | no mentioned |  | {'Compositions': 'Zr64.13Cu15.75Ni10.12Al10', 'Form': 'Bulk glass', 'Vickers hardness': '480', 'Reference': '[25]'}
table | 10.1016/j.intermet.2021.107233 | Structure, alloy form and Vickers hardness for various Zr-based metallic glasses. | Zr46.5Cu45Al7Ti1.5 | Vickers hardness | 570 | no mentioned |  | {'Compositions': 'Zr46.5Cu45Al7Ti1.5', 'Form': 'Bulk glass', 'Vickers hardness': '570', 'Reference': '[25]'}
table | 10.1016/j.intermet.2021.107233 | Structure, alloy form and Vickers hardness for various Zr-based metallic glasses. | Zr55Pd10Cu20Ni5Al10 | Vickers hardness | 540 | no mentioned |  | {'Compositions': 'Zr55Pd10Cu20Ni5Al10', 'Form': 'Bulk glass', 'Vickers hardness': '540', 'Reference': '[26]'}
table | 10.1016/j.intermet.2021.107233 | Structure, alloy form and Vickers hardness for various Zr-based metallic glasses. | Zr55Pd10Cu20Ni5Al10 | Vickers hardness | 560 | no mentioned |  | {'Compositions': 'Zr55Pd10Cu20Ni5Al10', 'Form': 'Amorphous ribbon', 'Vickers hardness': '560', 'Reference': '[26]'}
table | 10.1016/j.intermet.2021.107233 | Structure, alloy form and Vickers hardness for various Zr-based metallic glasses. | Zr41Ti14Cu12.5Ni10Be22.5 | Vickers hardness | 610 | no mentioned |  | {'Compositions': 'Zr41Ti14Cu12.5Ni10Be22.5', 'Form': 'Bulk glass', 'Vickers hardness': '610', 'Reference': '[27]'}
table | 10.1016/j.intermet.2021.107233 | Structure, alloy form and Vickers hardness for various Zr-based metallic glasses. | Zr34Ti15Cu10Ni11Be28Y2 | Vickers hardness | 620 | no mentioned |  | {'Compositions': 'Zr34Ti15Cu10Ni11Be28Y2', 'Form': 'Bulk glass', 'Vickers hardness': '620', 'Reference': '[27]'}
table | 10.1016/j.intermet.2021.107233 | Structure, alloy form and Vickers hardness for various Zr-based metallic glasses. | Zr57Cu27Al11Ni5 | Vickers hardness | 600 | no mentioned |  | {'Compositions': 'Zr57Cu27Al11Ni5', 'Form': 'Bulk glass', 'Vickers hardness': '600', 'Reference': '[28]'}
table | 10.1016/j.intermet.2021.107233 | Structure, alloy form and Vickers hardness for various Zr-based metallic glasses. | Zr41.2Ti13.8Cu12.5Ni10Be22.5 | Vickers hardness | 534 | no mentioned |  | {'Compositions': 'Zr41.2Ti13.8Cu12.5Ni10Be22.5', 'Form': 'Bulk glass', 'Vickers hardness': '534', 'Reference': '[29]'}
table | 10.1016/j.intermet.2021.107233 | Structure, alloy form and Vickers hardness for various Zr-based metallic glasses. | Zr65Cu15Al10Ni10 | Vickers hardness | 620 | no mentioned |  | {'Compositions': 'Zr65Cu15Al10Ni10', 'Form': 'Glass + crystal', 'Vickers hardness': '620', 'Reference': '[30]'}
table | 10.1016/j.intermet.2021.107233 | Structure, alloy form and Vickers hardness for various Zr-based metallic glasses. | Zr52.5Ti5Al10Ni14.6Cu17.9 | Vickers hardness | 579 | no mentioned |  | {'Compositions': 'Zr52.5Ti5Al10Ni14.6Cu17.9', 'Form': 'Glass + crystal', 'Vickers hardness': '579', 'Reference': '[31]'}
table | 10.1016/j.intermet.2021.107233 | Structure, alloy form and Vickers hardness for various Zr-based metallic glasses. | Zr65Al7.5Ni10Cu10Ag7.5 | Vickers hardness | 595 | no mentioned |  | {'Compositions': 'Zr65Al7.5Ni10Cu10Ag7.5', 'Form': 'Glass + crystal', 'Vickers hardness': '595', 'Reference': '[10]'}
table | 10.1016/j.intermet.2021.107233 | Structure, alloy form and Vickers hardness for various Zr-based metallic glasses. | Zr60Al10Co25Ag5 | Vickers hardness | 701 | no mentioned |  | {'Compositions': 'Zr60Al10Co25Ag5', 'Form': 'Clustered glass', 'Vickers hardness': '701', 'Reference': 'This work'}
table | 10.1016/j.intermet.2021.107233 | Structure, alloy form and Vickers hardness for various Zr-based metallic glasses. | Zr60Al10Co25Ag5 | Vickers hardness | 820 | no mentioned |  | {'Compositions': 'Zr60Al10Co25Ag5', 'Form': 'Clustered glass + crystal', 'Vickers hardness': '820', 'Reference': 'This work'}
table | 10.1016/j.intermet.2021.107233 | Structure, alloy form and Vickers hardness for various Zr-based metallic glasses. | Zr60Al10Co20Ag10 | Vickers hardness | 719 | no mentioned |  | {'Compositions': 'Zr60Al10Co20Ag10', 'Form': 'Clustered glass', 'Vickers hardness': '719', 'Reference': 'This work'}
table | 10.1016/j.intermet.2021.107233 | Structure, alloy form and Vickers hardness for various Zr-based metallic glasses. | Zr60Al10Co20Ag10 | Vickers hardness | 844 | no mentioned |  | {'Compositions': 'Zr60Al10Co20Ag10', 'Form': 'Clustered glass + crystal', 'Vickers hardness': '844', 'Reference': 'This work'}
table | 10.1016/j.intermet.2021.107233 | Structure, alloy form and Vickers hardness for various Zr-based metallic glasses. | Zr60Al10Co15Ni5Cu5Ag5 | Vickers hardness | 662 | no mentioned |  | {'Compositions': 'Zr60Al10Co15Ni5Cu5Ag5', 'Form': 'Glass + crystal', 'Vickers hardness': '662', 'Reference': 'This work'}
table | 10.1016/j.jallcom.2017.09.274 | Overview of the mechanical properties of the Al2CoCrFeNi HEA after spark-plasma sintering and of its composite material containing 2 wt% nano-diamonds. | HEA | Vicker's hardness (HV) | 353 +- 43 | HV |  | {'Sample': 'HEA', 'Maximum displacement (mm)': '0.0113', "Poisson's ratio (n)": '0.2232', "Young's modulus ( E )": '131.58 GPa', 'Shear modulus (G)': '53.82 GPa', "Vicker's hardness (HV)": '353 +- 43'}
table | 10.1016/j.jallcom.2017.09.274 | Overview of the mechanical properties of the Al2CoCrFeNi HEA after spark-plasma sintering and of its composite material containing 2 wt% nano-diamonds. | HEA + nano-diamonds | Vicker's hardness (HV) | 337 +- 30 | HV |  | {'Sample': 'HEA + nano-diamonds', 'Maximum displacement (mm)': '0.0107', "Poisson's ratio (n)": '0.2366', "Young's modulus ( E )": '117.22 GPa', 'Shear modulus (G)': '47.40 GPa', "Vicker's hardness (HV)": '337 +- 30'}
text | 10.1016/j.actamat.2016.11.046 |  | alloy | hardness | 432 | HV
text | 10.1016/j.actamat.2016.11.046 |  | alloy | hardness | 407 | HV
text | 10.1016/j.actamat.2018.12.015 |  | After 70 | hardness | 468 | HV
text | 10.1016/j.actamat.2018.12.015 |  | CrCoNi | hardness | 468 | HV
text | 10.1016/j.actamat.2018.12.015 |  | alloy | hardness | 222 | HV
text | 10.1016/j.actamat.2020.02.028 |  | Al4Nb4 | hardness | ~440 | HV
text | 10.1016/j.actamat.2020.08.047 |  | CoCuCrFeNi | hardness | 135 | HV
text | 10.1016/j.addma.2020.101598 |  | CoCrFeMnNi | hardness | ∼186 | HV
text | 10.1016/j.addma.2020.101598 |  | NbCoCrFeMnNi | hardness | ∼415 | HV
text | 10.1016/j.addma.2020.101598 |  | FeCrMnNiCoNb | hardness | 1031 | HV
text | 10.1016/j.addma.2020.101598 |  | CoCrFeMnNi | hardness | ∼450 | HV
text | 10.1016/j.addma.2020.101598 |  | Cantor | hardness | 1100 | HV
text | 10.1016/j.addma.2020.101598 |  | TiAl6V4 | hardness | 590 | HV
text | 10.1016/j.addma.2020.101598 |  | TiAl6V4 | hardness | 710 | HV
text | 10.1016/j.addma.2020.101598 |  | TiAl6V4 | hardness | ∼349 | HV
text | 10.1016/j.addma.2020.101598 |  | CoCrFeMnNi | hardness | 220 | HV
text | 10.1016/j.commatsci.2021.110389 |  | AlCoCrFeMnNi-based | hardness | 593 | HV
text | 10.1016/j.commatsci.2021.110755 |  | AlCoCrCu0.5FeNi | hardness | 458 | HV
text | 10.1016/j.commatsci.2021.110755 |  | Al3FeNiCoCrCu | hardness | 665 | HV
text | 10.1016/j.corsci.2008.04.011 |  | AlxCrFe1.5MnNi0.5 | hardness | 450 | HV
text | 10.1016/j.corsci.2008.04.011 |  | Al0.3CrFe1.5MnNi0.5 | hardness | 800 | HV
text | 10.1016/j.corsci.2018.01.035 |  | AlTiVCr | hardness | 498 | HV
text | 10.1016/j.ijrmhm.2019.105063 |  | alloy | hardness | 2000 | HV
text | 10.1016/j.intermet.2010.03.030 |  | alloy | hardness | 174 | HV
text | 10.1016/j.intermet.2012.07.001 |  | alloy | hardness | 302 | HV
text | 10.1016/j.intermet.2012.07.001 |  | alloy | hardness | 341 | HV
text | 10.1016/j.intermet.2015.11.005 |  | CoCrFeCuNi | hardness | 133 | HV
text | 10.1016/j.intermet.2015.11.005 |  | CoCrFeMnNi | hardness | 300 | HV
text | 10.1016/j.intermet.2015.11.005 |  | CoCrFeMnNi | hardness | 336 | HV
text | 10.1016/j.intermet.2015.11.005 |  | CoCrFeCuNi | hardness | 494 | HV
text | 10.1016/j.intermet.2015.11.005 |  | CoCrFeMnNi | hardness | 587 | HV
text | 10.1016/j.intermet.2016.05.008 |  | alloy | hardness | 168 | HV
text | 10.1016/j.intermet.2016.05.008 |  | alloy | hardness | 377 | HV
text | 10.1016/j.intermet.2016.09.003 |  | CoFeNiAl | hardness | 616 | HV
text | 10.1016/j.intermet.2016.09.003 |  | CrFeNiCu | hardness | 175 | HV
text | 10.1016/j.intermet.2017.09.013 |  | CoCrFeNiMn | hardness | 415 | HV
text | 10.1016/j.intermet.2017.09.013 |  | CoCrFeNiMnN0.1HEA | hardness | 468 | HV
text | 10.1016/j.intermet.2017.09.013 |  | CoCrFeNiMn | hardness | 468 | HV
text | 10.1016/j.intermet.2019.106550 |  | CoCrFeNiTa0.4HEA | hardness | 492 | HV
text | 10.1016/j.intermet.2019.106550 |  | CoCrFeNi | hardness | 168.9 | HV
text | 10.1016/j.intermet.2019.106550 |  | W0.5HEA | hardness | 357.9 | HV
text | 10.1016/j.intermet.2019.106550 |  | W0.5HEA | hardness | 357.9 | HV
text | 10.1016/j.intermet.2020.106722 |  | Al2.0CoCrFeNi | hardness | 490 | HV
text | 10.1016/j.intermet.2020.106722 |  | AlCoCrFeNi | hardness | 495 | HV
text | 10.1016/j.intermet.2020.106722 |  | Al0.7CoCr2.0FeNi | hardness | 626 | HV
text | 10.1016/j.intermet.2020.106722 |  | Fe1.5 | hardness | 582 | HV
text | 10.1016/j.intermet.2020.106722 |  | AlCoCrFe1.5Ni | hardness | 582 | HV
text | 10.1016/j.intermet.2020.106722 |  | Fe2.5 | hardness | 614 | HV
text | 10.1016/j.intermet.2020.106722 |  | AlCoCrFe2.5Ni | hardness | 614 | HV
text | 10.1016/j.jallcom.2008.08.118 |  | alloy | hardness | 400 | HV
text | 10.1016/j.jallcom.2008.08.118 |  | alloy | hardness | 400 | HV
text | 10.1016/j.jallcom.2008.08.118 |  | B | hardness | 900 | HV
text | 10.1016/j.jallcom.2012.11.100 |  | Al2CrFeCoCuTiNix | hardness | 1102 | HV
text | 10.1016/j.jallcom.2012.11.100 |  | Al2CrFeCoCuTiNix | hardness | 1102 | HV
text | 10.1016/j.jallcom.2013.01.007 |  | Al0.2CrCuFeNi2 | hardness | 161 | HV
text | 10.1016/j.jallcom.2013.01.007 |  | Al1.0CrCuFeNi2 | hardness | 393 | HV
text | 10.1016/j.jallcom.2013.01.007 |  | Al1.2CrCuFeNi2 | hardness | 520 | HV
text | 10.1016/j.jallcom.2013.01.007 |  | Al2.5CrCuFeNi2 | hardness | 596 | HV
text | 10.1016/j.jallcom.2013.09.105 |  | alloy | hardness | 218 | HV
text | 10.1016/j.jallcom.2013.09.105 |  | alloy | hardness | 382 | HV
text | 10.1016/j.jallcom.2014.04.127 |  | AlxCoCrFeNi | hardness | 120 | HV
text | 10.1016/j.jallcom.2015.04.238 |  | Al0.6NiFeCrCo | hardness | 594 | HV
text | 10.1016/j.jallcom.2015.06.260 |  | MoTiVFeNiZrCoCr | hardness | 412 | HV
text | 10.1016/j.jallcom.2015.06.260 |  | AlxFeNiCrCo | hardness | 520 | HV
text | 10.1016/j.jallcom.2016.09.208 |  | C | hardness | 173 | HV
text | 10.1016/j.jallcom.2016.09.213 |  | Ix | hardness | 217 | HV
text | 10.1016/j.jallcom.2017.11.075 |  | CoCrFeNiTax | hardness | 583 | HV
text | 10.1016/j.jallcom.2018.03.242 |  | Si0.9 | hardness | 5 | HV
text | 10.1016/j.jallcom.2018.03.242 |  | Si0 | hardness | 5 | HV
text | 10.1016/j.jallcom.2018.03.242 |  | Si0.9 | hardness | 7 | HV
text | 10.1016/j.jallcom.2018.07.331 |  | CG | hardness | 454 | HV
text | 10.1016/j.jallcom.2018.10.168 |  | Al1 | hardness | 684 | HV
text | 10.1016/j.jallcom.2018.10.168 |  | Al0 | hardness | 415 | HV
text | 10.1016/j.jallcom.2018.10.168 |  | Al0 | hardness | 415 | HV
text | 10.1016/j.jallcom.2018.10.168 |  | Al1 | hardness | 684 | HV
text | 10.1016/j.jallcom.2018.10.171 |  | CoCrFeNi | hardness | 85.3 | HV
text | 10.1016/j.jallcom.2018.10.230 |  | NbTaTiV | hardness | 510.9 | HV
text | 10.1016/j.jallcom.2018.10.230 |  | NbTaTiV | hardness | 510 | HV
text | 10.1016/j.jallcom.2018.12.361 |  | NiCoCrAlSi | hardness | 1284 | HV
text | 10.1016/j.jallcom.2018.12.361 |  | NiCoCrAlSi | hardness | ±10 | HV
text | 10.1016/j.jallcom.2019.07.073 |  | Cu50Ni37.5Al12.5 | hardness | 310.1 | HV
text | 10.1016/j.jallcom.2019.07.073 |  | Cu50Ni37.5Cr12.5 | hardness | 240.5 | HV
text | 10.1016/j.jallcom.2019.07.073 |  | Cu50Ni37.5Al12.5 | hardness | 310.1 | HV
text | 10.1016/j.jallcom.2019.152626 |  | CoCrFeMnNi | hardness | 160 | HV
text | 10.1016/j.jallcom.2019.152626 |  | Al0.5CoCrFeMnNi | hardness | 160 | HV
text | 10.1016/j.jallcom.2019.152626 |  | Al1.0CoCrFeMnNi | hardness | 450.8 | HV
text | 10.1016/j.jallcom.2019.152626 |  | Al1.0CoCrFeMnNi | hardness | 450.8 | HV
text | 10.1016/j.jallcom.2019.153273 |  | Mo0HEA | hardness | 197 | HV
text | 10.1016/j.jallcom.2019.153273 |  | Mo1HEA | hardness | 896 | HV
text | 10.1016/j.jallcom.2019.153273 |  | Mo1HEA | hardness | 896 | HV
text | 10.1016/j.jallcom.2019.153305 |  | Al0 | hardness | 415 | HV
text | 10.1016/j.jallcom.2019.153305 |  | Al0 | hardness | 100 | HV
text | 10.1016/j.jallcom.2019.153367 |  | Al20Be20Fe10Si15Ti35LWHEA | hardness | 911 | HV
text | 10.1016/j.jallcom.2019.153367 |  | AlCrMoTi | hardness | 600 | HV
text | 10.1016/j.jallcom.2019.153367 |  | alloy | hardness | 460 | HV
text | 10.1016/j.jallcom.2020.153963 |  | CoCrFeNi-based | hardness | 160 | HV
text | 10.1016/j.jallcom.2020.154100 |  | alloy | hardness | 150 | HV
text | 10.1016/j.jallcom.2020.154226 |  | Al1.5CoCrFeNiMo | hardness | 829 | HV
text | 10.1016/j.jallcom.2020.154226 |  | CoCrFeNiNbx | hardness | 587 | HV
text | 10.1016/j.jallcom.2020.155147 |  | Fe1.5Nb1HEA | hardness | 822.3 | HV
text | 10.1016/j.jallcom.2020.155147 |  | Fe1.5Nb1HEA | hardness | ∼913 | HV
text | 10.1016/j.jallcom.2020.155924 |  | CrMnFeCoNi | hardness | 160 | HV
text | 10.1016/j.jallcom.2020.155924 |  | CrMnFeCoNi | hardness | 300 | HV
text | 10.1016/j.jallcom.2020.155995 |  | CuCoNiCrAl0.5FeHEA | hardness | 736 | HV
text | 10.1016/j.jallcom.2020.155995 |  | AlCoCrFeNi | hardness | 502 | HV
text | 10.1016/j.jallcom.2020.156189 |  | AlxCoCrFeMo0.5Ni | hardness | 625 | HV
text | 10.1016/j.jallcom.2020.156189 |  | AlCrFeNiTi | hardness | 803 | HV
text | 10.1016/j.jallcom.2020.156533 |  | CoCrFeNiMn | hardness | 160 | HV
text | 10.1016/j.jallcom.2020.156533 |  | CoCrFeNiMnC0.25 | hardness | 275 | HV
text | 10.1016/j.jallcom.2020.156533 |  | CoCrFeNiMnCx | hardness | ∼850 | HV
text | 10.1016/j.jallcom.2020.156533 |  | CoCrFeMnNiC0.6HEA | hardness | 566.4 | HV
text | 10.1016/j.jallcom.2020.156533 |  | CoCrFeMnNi | hardness | 327.8 | HV
text | 10.1016/j.jallcom.2020.156533 |  | CoCrFeMnNiC0.9 | hardness | 558.1 | HV
text | 10.1016/j.jallcom.2020.156533 |  | CoCrFeMnNiC1.2 | hardness | 525.6 | HV
text | 10.1016/j.jallcom.2020.156533 |  | CoCrFeMnNiCx | hardness | ∼1600 | HV
text | 10.1016/j.jallcom.2020.156533 |  | CoCrFeMnNiCx | hardness | 566.4 | HV
text | 10.1016/j.jallcom.2020.157126 |  | alloy | hardness | ∼250 | HV
text | 10.1016/j.jallcom.2020.157542 |  | Ti0 | hardness | 636 | HV
text | 10.1016/j.jallcom.2020.157625 |  | InCoCrFeNi | hardness | 100 | HV
text | 10.1016/j.jallcom.2020.157848 |  | FeCoNi1.5CuY0.2 | hardness | 331.3 | HV
text | 10.1016/j.jallcom.2020.157848 |  | alloy | hardness | 337.6 | HV
text | 10.1016/j.jallcom.2020.157848 |  | alloy | hardness | 367.1 | HV
text | 10.1016/j.jallcom.2020.157851 |  | FeMnNiCrAlSi–C | hardness | 596 | HV
text | 10.1016/j.jallcom.2020.157997 |  | Ti0.5ZrNbTaMo | hardness | 500 | HV
text | 10.1016/j.jallcom.2020.157997 |  | Ti6Al4V | hardness | 320 | HV
text | 10.1016/j.jallcom.2020.157997 |  | Ti6Al4V | hardness | 500 | HV
text | 10.1016/j.jallcom.2020.158193 |  | AlCoCrCuFeNiSi0.3HEA | hardness | 502 | HV
text | 10.1016/j.jallcom.2020.158436 |  | Al0.3CrxFeCoNi | hardness | 153 | HV
text | 10.1016/j.jallcom.2020.158592 |  | Ti0.5 | hardness | 542 | HV
text | 10.1016/j.jallcom.2020.158592 |  | Ti1 | hardness | 542 | HV
text | 10.1016/j.jallcom.2021.159505 |  | CoCrFeMnNi | hardness | 155 | HV
text | 10.1016/j.jallcom.2021.159505 |  | CoCrFeMnNi | hardness | 155 | HV
text | 10.1016/j.jallcom.2021.160180 |  | CoCrFeNiAl | hardness | 625 | HV
text | 10.1016/j.jallcom.2021.160180 |  | Inconel 718 | hardness | 425 | HV
text | 10.1016/j.jallcom.2021.160295 |  | Co25Cr25Cu12.5Ni25Al12.5CCA | hardness | 455 | HV
text | 10.1016/j.jallcom.2021.160295 |  | NbTaTiV | hardness | 510 | HV
text | 10.1016/j.jmapro.2021.05.042 |  | CrMnFeCoNi | hardness | 150 | HV
text | 10.1016/j.jmapro.2021.06.041 |  | AlFeCoCrNiBx | hardness | 726.02 | HV
text | 10.1016/j.jmapro.2021.06.041 |  | Nb3 | hardness | 910 | HV
text | 10.1016/j.jmapro.2021.06.041 |  | AlCoCrFeNiNbx | hardness | 913 | HV
text | 10.1016/j.jmapro.2021.06.041 |  | CrAlSiTiV-based | hardness | 1108 | HV
text | 10.1016/j.jmapro.2021.06.041 |  | CoCrFe2.7MoNiAlx | hardness | 1142 | HV
text | 10.1016/j.jmapro.2021.06.041 |  | FeCoNiBCrx | hardness | 860 | HV
text | 10.1016/j.jmapro.2021.06.041 |  | Ti1 | hardness | 1027.5 | HV
text | 10.1016/j.jmapro.2021.06.041 |  | TiZrNbWMo | hardness | 1300 | HV
text | 10.1016/j.jmapro.2021.06.041 |  | AlCoCrFeNiTi-based | hardness | 728.66 | HV
text | 10.1016/j.jmapro.2021.06.041 |  | MoNiAl2Fe2.7 | hardness | 1142 | HV
text | 10.1016/j.jmmm.2017.06.124 |  | Ti0.5FeNiCrCo0.5HEA | hardness | 846 | HV
text | 10.1016/j.jmmm.2020.166492 |  | AlxCoCrFeNi | hardness | 655 | HV
text | 10.1016/j.jmrt.2016.03.004 |  | AlCoCrFeNi | hardness | 500 | HV
text | 10.1016/j.jmrt.2016.03.004 |  | AlCoCrFeNiMo0.5 | hardness | 730 | HV
text | 10.1016/j.jmst.2018.09.002 |  | Al4SiC4 | hardness | 90 | HV
text | 10.1016/j.jmst.2018.09.002 |  | Ti6Al4V | hardness | 339.1 | HV
text | 10.1016/j.jmst.2018.09.002 |  | alloy | hardness | 148 | HV
text | 10.1016/j.jmst.2020.01.057 |  | AlxCoCrFeNi | hardness | 120 | HV
text | 10.1016/j.jmst.2020.01.057 |  | Al0.1CoCrFeNi | hardness | 188 | HV
text | 10.1016/j.jmst.2020.01.057 |  | Al0.8CoCrFeNi | hardness | 722 | HV
text | 10.1016/j.jmst.2020.11.029 |  | Al2CrFeNiMo2HEA | hardness | 678 | HV
text | 10.1016/j.jmst.2020.12.050 |  | AlCrFeNiW0.2Ti0.5 | hardness | 692.5 | HV
text | 10.1016/j.jnoncrysol.2021.121023 |  | Zr20Ti20Nb20Mo20Cr20HEA | hardness | 564 | HV
text | 10.1016/j.matchar.2020.110693 |  | FeNiMnAlCr | hardness | 140 | HV
text | 10.1016/j.matchar.2020.110693 |  | CoCrFeMnNi | hardness | 270 | HV
text | 10.1016/j.matchar.2021.110877 |  | CoCrFeNi | hardness | 160 | HV
text | 10.1016/j.matchar.2021.110877 |  | CoCrFeNiV | hardness | 524 | HV
text | 10.1016/j.matchar.2021.110877 |  | CoCrFeNiMnV | hardness | 650 | HV
text | 10.1016/j.matchar.2021.111091 |  | CoCrFeNi | hardness | 740 | HV
text | 10.1016/j.matchemphys.2010.12.022 |  | Co0.6Fe0.2Cry | hardness | 1145 | HV
text | 10.1016/j.matchemphys.2017.07.031 |  | CoCrFeMnNi | hardness | 134.4 | HV
text | 10.1016/j.matchemphys.2017.07.031 |  | Al0.1CoCrFeNi | hardness | 154.7 | HV
text | 10.1016/j.matchemphys.2019.122188 |  | Co22Cr18Cu20Mn16Ti24 | hardness | 1000 | HV
text | 10.1016/j.matchemphys.2020.123449 |  | Co | hardness | 1430 | HV
text | 10.1016/j.matdes.2012.08.048 |  | Co0.5FeNiCrTi0.5 | hardness | 846 | HV
text | 10.1016/j.matdes.2012.08.048 |  | alloy | hardness | 846 | HV
text | 10.1016/j.matdes.2015.11.104 |  | alloy | hardness | 237 | HV
text | 10.1016/j.matdes.2015.11.104 |  | HfScZr | hardness | 166 | HV
text | 10.1016/j.matdes.2015.11.104 |  | HfTiZr | hardness | 299 | HV
text | 10.1016/j.matdes.2015.11.104 |  | Hf25Sc25Ti25Zr25 | hardness | 261 | HV
text | 10.1016/j.matdes.2015.11.104 |  | alloy | hardness | 261 | HV
text | 10.1016/j.matdes.2016.01.149 |  | GdHoLaTbY | hardness | 96 | HV
text | 10.1016/j.matdes.2016.01.149 |  | CoCrFeNi | hardness | 135 | HV
text | 10.1016/j.matdes.2016.01.149 |  | MoNbTaVW | hardness | 525 | HV
text | 10.1016/j.matdes.2016.01.149 |  | alloy | hardness | 96 | HV
text | 10.1016/j.matdes.2017.01.082 |  | Co21Cr22Cu22Fe21Ni14 | hardness | 470 | HV
text | 10.1016/j.matdes.2017.01.082 |  | CoCrCuFeNi | hardness | 201 | HV
text | 10.1016/j.matdes.2020.108505 |  | alloy | hardness | ≈350 | HV
text | 10.1016/j.matdes.2020.109248 |  | alloy | hardness | 183.63 | HV
text | 10.1016/j.matlet.2017.09.094 |  | alloy | hardness | 370 | HV
text | 10.1016/j.matlet.2017.09.094 |  | alloy | hardness | 370 | HV
text | 10.1016/j.matlet.2017.09.094 |  | alloy | hardness | 366 | HV
text | 10.1016/j.matlet.2017.09.094 |  | alloy | hardness | 370 | HV
text | 10.1016/j.matlet.2019.127004 |  | AlCrFeCoNi | hardness | 578 | HV
text | 10.1016/j.matlet.2020.128809 |  | FeCoCrNi | hardness | 653.71 | HV
text | 10.1016/j.matlet.2020.129004 |  | NbMoTaTi | hardness | 397 | HV
text | 10.1016/j.matlet.2021.129718 |  | Cr0 | hardness | 441 | HV
text | 10.1016/j.matlet.2021.129718 |  | Cr20 | hardness | 564 | HV
text | 10.1016/j.matlet.2021.130368 |  | AlTiFeCoNi | hardness | ~600 | HV
text | 10.1016/j.matlet.2021.130487 |  | CrFeCoNi | hardness | ~182 | HV
text | 10.1016/j.micron.2021.103031 |  | Al2NbTi3V2Zrx | hardness | 781 | HV
text | 10.1016/j.msea.2013.01.081 |  | FeCoNiCuAl | hardness | 549.8 | HV
text | 10.1016/j.msea.2014.09.077 |  | Al0.6CoNiFe | hardness | 667 | HV
text | 10.1016/j.msea.2015.10.071 |  | alloy | hardness | 235 | HV
text | 10.1016/j.msea.2015.10.071 |  | Nb25Sc25Ti25Zr25 | hardness | 418 | HV
text | 10.1016/j.msea.2015.10.071 |  | Nb25Sc25Ti25Zr25 | hardness | 202 | HV
text | 10.1016/j.msea.2015.10.071 |  | alloy | hardness | 418 | HV
text | 10.1016/j.msea.2018.08.079 |  | FeNiCoCu | hardness | ~525 | HV
text | 10.1016/j.msea.2018.08.079 |  | Cantor | hardness | ~455 | HV
text | 10.1016/j.msea.2019.02.067 |  | alloy | hardness | 431 | HV
text | 10.1016/j.msea.2019.138212 |  | CrFeNi | hardness | 154 | HV
text | 10.1016/j.msea.2019.138212 |  | Ti4 | hardness | ~866.92 | HV
text | 10.1016/j.msea.2019.138241 |  | AlNi2Co2Fe1.5Cr1.5HEA | hardness | 427 | HV
text | 10.1016/j.msea.2019.138403 |  | Ni5-TA | hardness | 245 | HV
text | 10.1016/j.msea.2019.138403 |  | Ni14-TA | hardness | 266 | HV
text | 10.1016/j.msea.2019.138427 |  | FeCoCrNiAl | hardness | 625 | HV
text | 10.1016/j.msea.2019.138526 |  | Al0.3CoCrFeNi | hardness | 410 | HV
text | 10.1016/j.msea.2019.138681 |  | alloy | hardness | 826 | HV
text | 10.1016/j.msea.2020.139877 |  | Al0.3CoCrFeNi | hardness | 170 | HV
text | 10.1016/j.msea.2020.139877 |  | Al0.5CoCrFeNi | hardness | 206 | HV
text | 10.1016/j.msea.2020.139877 |  | Al0.7CoCrFeNi | hardness | 361 | HV
text | 10.1016/j.msea.2020.139877 |  | Al0.3CoCrFeNi | hardness | 156 | HV
text | 10.1016/j.msea.2020.140449 |  | alloy | hardness | 520 | HV
text | 10.1016/j.msea.2020.140449 |  | alloy | hardness | 390 | HV
text | 10.1016/j.msea.2021.140842 |  | alloy | hardness | 321 | HV
text | 10.1016/j.msea.2021.141869 |  | TiNbZr | hardness | 495 | HV
text | 10.1016/j.msea.2021.141869 |  | TiNbZrTa | hardness | 547 | HV
text | 10.1016/j.msea.2021.141869 |  | TiNbZrTaHf | hardness | 564 | HV
text | 10.1016/j.msea.2021.141869 |  | TiNbZrTaHf | hardness | 309 | HV
text | 10.1016/j.msea.2021.141869 |  | TiNbZrTaHf | hardness | 564 | HV
text | 10.1016/j.msec.2020.110908 |  | alloy | hardness | 880 | HV
text | 10.1016/j.mser.2018.04.003 |  | alloy | hardness | 25 | HV
text | 10.1016/j.mtcomm.2020.101366 |  | CuZrAlTiNi | hardness | 1000 | HV
text | 10.1016/j.mtcomm.2020.101366 |  | Al30 | hardness | 331 | HV
text | 10.1016/j.mtcomm.2020.101366 |  | Al30 | hardness | 331 | HV
text | 10.1016/j.optlastec.2017.03.023 |  | Al0.3CrFe1.5MnNi0.5HEA | hardness | 740 | HV
text | 10.1016/j.pmatsci.2013.10.001 |  | MoTiVFeNiZrCoCr | hardness | 800 | HV
text | 10.1016/j.pmatsci.2013.10.001 |  | CoCrFeNiCu | hardness | 200 | HV
text | 10.1016/j.pmatsci.2018.12.003 |  | Li20Mg10Al20Sc20Ti30HEA | hardness | 606 | HV
text | 10.1016/j.pmatsci.2018.12.003 |  | alloy | hardness | 1122 | HV
text | 10.1016/j.pmatsci.2020.100740 |  | CoCrFeMnNi | hardness | ~520 | HV
text | 10.1016/j.pnsc.2020.07.002 |  | TiNbHfTaZr | hardness | 331 | HV
text | 10.1016/j.scriptamat.2018.02.042 |  | Fe32.3Al29.3Cu11.7Ni10.8Ti15.9 | hardness | 685 | HV
text | 10.1016/j.scriptamat.2018.12.021 |  | CoCrFeMnNi | hardness | 330 | HV
text | 10.1016/j.scriptamat.2019.02.035 |  | CoCrFeNiNb0.45EHEA | hardness | 479 | HV
text | 10.1016/j.scriptamat.2020.113674 |  | alloy | hardness | 600 | HV
text | 10.1016/j.scriptamat.2020.113674 |  | Fe2ZrLaves | hardness | 763.9 | HV
text | 10.1016/j.scriptamat.2021.113724 |  | alloy | hardness | 418 | HV
text | 10.1016/j.scriptamat.2021.114132 |  | AlCr1.3TiNi2EHEA | hardness | 490.7 | HV
text | 10.1016/j.scriptamat.2021.114137 |  | alloy | hardness | ~405 | HV
text | 10.1016/j.surfcoat.2019.125028 |  | Al0.3CoCrFeNi | hardness | 170 | HV
text | 10.1016/j.surfcoat.2019.125028 |  | Al0.3CoCrFeNi | hardness | 170 | HV
text | 10.1016/j.surfcoat.2019.125028 |  | Al0.7CoCrFeNi | hardness | 380 | HV
text | 10.1016/j.surfcoat.2019.125028 |  | Al0.3CoCrFeNi | hardness | 170 | HV
text | 10.1016/j.surfcoat.2019.125028 |  | Al0.7CoCrFeNi | hardness | 380 | HV
text | 10.1016/j.surfcoat.2020.126179 |  | CoCrFeNi | hardness | 601 | HV
text | 10.1016/j.tsf.2018.10.023 |  | AlCrNbSiTiV | hardness | 2321 | HV
text | 10.1016/j.vacuum.2020.109221 |  | AlxCoCrFeNi | hardness | 116 | HV
text | 10.1016/j.vacuum.2020.109221 |  | AlCoCrFeNi | hardness | 450 | HV
text | 10.1016/j.vacuum.2021.110143 |  | AlCrFeNiCu | hardness | 750 | HV
text | 10.1016/j.vacuum.2021.110143 |  | AlCrFeNiSi | hardness | 750 | HV

## Sheet2
Source | DOIs | table_topic | material | Property_name | Property_value | Unit | other_element_info | other_property_info | child_tag | Co | Al | W | Ni | Ti | Cr | Ge | Ta | B | Mo | Re | Nb | Mn | Si | V | Fe | Zr | Hf | Ru | Ir | La | Y | Mg | C
text | 10.1016/j.jallcom.2020.154159 |  | CoCrFeNiHf0.1 | hardness | 214 | HV | {'percentage': 'at.%', 'Regions': 'Ni7Hf2'} |  |  | 23.25 |  |  | 27.60 |  | 20.61 | [9 empty] | 21.02 |  | 7.51
text | 10.1016/j.jallcom.2020.154159 |  | CoCrFeNiHf0.1 | hardness | 214 | HV | {'percentage': 'at.%', 'Regions': 'FCC'} |  |  | 23.08 |  |  | 21.85 |  | 28.26 | [9 empty] | 26.43 |  | 0.39
text | 10.1016/j.jallcom.2020.154159 |  | CoCrFeNiHf0.4 | hardness | 569 | HV | {'percentage': 'at.%', 'Regions': 'Laves'} |  |  | 22.15 |  |  | 30.50 |  | 12.08 | [9 empty] | 17.42 |  | 17.86
text | 10.1016/j.jallcom.2020.154159 |  | CoCrFeNiHf0.4 | hardness | 569 | HV | {'percentage': 'at.%', 'Regions': 'FCC'} |  |  | 23.08 |  |  | 14.27 |  | 30.18 | [9 empty] | 31.00 |  | 1.47
table | 10.1016/j.jallcom.2020.154301 | Vickers hardness values of the RexNbMoTaW alloys. | Re0 | Vickers hardness (Hv) | 179 | Hv | {'percentage': 'at%', 'Composition': 'Actual'} |  | ['Theoretic'] |  |  | 24.8 +- 1.7 |  |  |  |  | 25.3 +- 0.2 |  | 25.3 +- 0.4 | - | 24.6 +- 1.4
table | 10.1016/j.jallcom.2020.154301 | Vickers hardness values of the RexNbMoTaW alloys. | Re0 | Vickers hardness (Hv) | 179 | Hv | {'percentage': 'at%', 'Composition': 'Matrix'} |  | ['Theoretic'] |  |  | 27.7 +- 1.3 |  |  |  |  | 25.4 +- 0.3 |  | 24.6 +- 1.1 | - | 22.2 +- 0.7
table | 10.1016/j.jallcom.2020.154301 | Vickers hardness values of the RexNbMoTaW alloys. | Re0 | Vickers hardness (Hv) | 179 | Hv | {'percentage': 'at%', 'Composition': 'Particle'} |  | ['Theoretic'] |  |  | 4.6 +- 2.3 |  |  |  |  | 39.8 +- 2.3 |  | 4.3 +- 1.3 | - | 51.4 +- 2.2
table | 10.1016/j.jallcom.2020.154301 | Vickers hardness values of the RexNbMoTaW alloys. | Re0 | Vickers hardness (Hv) | 179 | Hv | {'percentage': 'at%', 'Composition': 'Designed'} |  | ['Theoretic'] |  |  | 22.2 |  |  |  |  | 22.2 |  | 22.2 | 11.1 | 22.2
table | 10.1016/j.jallcom.2020.154301 | Vickers hardness values of the RexNbMoTaW alloys. | Re0.5 | Vickers hardness (Hv) | 213 | Hv | {'percentage': 'at%', 'Composition': 'Actual'} |  | ['Theoretic'] |  |  | 23.0 +- 1.2 |  |  |  |  | 21.9 +- 0.6 |  | 22.6 +- 0.3 | 10.2 +- 0.5 | 22.3 +- 1.3
table | 10.1016/j.jallcom.2020.154301 | Vickers hardness values of the RexNbMoTaW alloys. | Re0.5 | Vickers hardness (Hv) | 213 | Hv | {'percentage': 'at%', 'Composition': 'Matrix'} |  | ['Theoretic'] |  |  | 25.5 +- 0.6 |  |  |  |  | 21.4 +- 0.4 |  | 22.0 +- 0.3 | 11.0 +- 0.3 | 20.1 +- 0.6
table | 10.1016/j.jallcom.2020.154301 | Vickers hardness values of the RexNbMoTaW alloys. | Re0.5 | Vickers hardness (Hv) | 213 | Hv | {'percentage': 'at%', 'Composition': 'Particle'} |  | ['Theoretic'] |  |  | 4.1 +- 2.4 |  |  |  |  | 33.4 +- 1.1 |  | 4.6 +- 2.6 | 0 | 58.0 +- 2.0
table | 10.1016/j.jallcom.2020.154301 | Vickers hardness values of the RexNbMoTaW alloys. | Re0.5 | Vickers hardness (Hv) | 213 | Hv | {'percentage': 'at%', 'Composition': 'Designed'} |  | ['Theoretic'] |  |  | 20.0 |  |  |  |  | 20.0 |  | 20.0 | 20.0 | 20.0
table | 10.1016/j.jallcom.2020.154301 | Vickers hardness values of the RexNbMoTaW alloys. | Re1 | Vickers hardness (Hv) | 241 | Hv | {'percentage': 'at%', 'Composition': 'Actual'} |  | ['Theoretic'] |  |  | 20.0 +- 0.6 |  |  |  |  | 19.4 +- 0.3 |  | 20.6 +- 0.2 | 19.1 +- 1.1 | 21.0 +- 0.9
table | 10.1016/j.jallcom.2020.154301 | Vickers hardness values of the RexNbMoTaW alloys. | Re1 | Vickers hardness (Hv) | 241 | Hv | {'percentage': 'at%', 'Composition': 'Matrix'} |  | ['Theoretic'] |  |  | 20.9 +- 1.6 |  |  |  |  | 19.6 +- 0.4 |  | 20.6 +- 0.6 | 19.1 +- 0.4 | 19.9 +- 1.4
table | 10.1016/j.jallcom.2020.154301 | Vickers hardness values of the RexNbMoTaW alloys. | Re1 | Vickers hardness (Hv) | 241 | Hv | {'percentage': 'at%', 'Composition': 'Particle'} |  | ['Theoretic'] |  |  | 2.4 +- 1.3 |  |  |  |  | 38.2 +- 2.1 |  | 3.5 +- 1.8 | 0 | 55.9 +- 2.4
table | 10.1016/j.jallcom.2020.154301 | Vickers hardness values of the RexNbMoTaW alloys. | Re0 | Vickers hardness (Hv) | 445.5 | Hv | {'percentage': 'at%', 'Composition': 'Actual'} |  | ['Experimental'] |  |  | 24.8 +- 1.7 |  |  |  |  | 25.3 +- 0.2 |  | 25.3 +- 0.4 | - | 24.6 +- 1.4
table | 10.1016/j.jallcom.2020.154301 | Vickers hardness values of the RexNbMoTaW alloys. | Re0 | Vickers hardness (Hv) | 445.5 | Hv | {'percentage': 'at%', 'Composition': 'Matrix'} |  | ['Experimental'] |  |  | 27.7 +- 1.3 |  |  |  |  | 25.4 +- 0.3 |  | 24.6 +- 1.1 | - | 22.2 +- 0.7
table | 10.1016/j.jallcom.2020.154301 | Vickers hardness values of the RexNbMoTaW alloys. | Re0 | Vickers hardness (Hv) | 445.5 | Hv | {'percentage': 'at%', 'Composition': 'Particle'} |  | ['Experimental'] |  |  | 4.6 +- 2.3 |  |  |  |  | 39.8 +- 2.3 |  | 4.3 +- 1.3 | - | 51.4 +- 2.2
table | 10.1016/j.jallcom.2020.154301 | Vickers hardness values of the RexNbMoTaW alloys. | Re0 | Vickers hardness (Hv) | 445.5 | Hv | {'percentage': 'at%', 'Composition': 'Designed'} |  | ['Experimental'] |  |  | 22.2 |  |  |  |  | 22.2 |  | 22.2 | 11.1 | 22.2
table | 10.1016/j.jallcom.2020.154301 | Vickers hardness values of the RexNbMoTaW alloys. | Re0 | Vickers hardness (Hv) | 527 +- 10 | Hv | {'percentage': 'at%', 'Composition': 'Actual'} |  | ['Experimental'] |  |  | 24.8 +- 1.7 |  |  |  |  | 25.3 +- 0.2 |  | 25.3 +- 0.4 | - | 24.6 +- 1.4
table | 10.1016/j.jallcom.2020.154301 | Vickers hardness values of the RexNbMoTaW alloys. | Re0 | Vickers hardness (Hv) | 527 +- 10 | Hv | {'percentage': 'at%', 'Composition': 'Matrix'} |  | ['Experimental'] |  |  | 27.7 +- 1.3 |  |  |  |  | 25.4 +- 0.3 |  | 24.6 +- 1.1 | - | 22.2 +- 0.7
table | 10.1016/j.jallcom.2020.154301 | Vickers hardness values of the RexNbMoTaW alloys. | Re0 | Vickers hardness (Hv) | 527 +- 10 | Hv | {'percentage': 'at%', 'Composition': 'Particle'} |  | ['Experimental'] |  |  | 4.6 +- 2.3 |  |  |  |  | 39.8 +- 2.3 |  | 4.3 +- 1.3 | - | 51.4 +- 2.2
table | 10.1016/j.jallcom.2020.154301 | Vickers hardness values of the RexNbMoTaW alloys. | Re0 | Vickers hardness (Hv) | 527 +- 10 | Hv | {'percentage': 'at%', 'Composition': 'Designed'} |  | ['Experimental'] |  |  | 22.2 |  |  |  |  | 22.2 |  | 22.2 | 11.1 | 22.2
table | 10.1016/j.jallcom.2020.154301 | Vickers hardness values of the RexNbMoTaW alloys. | Re0.5 | Vickers hardness (Hv) | 567 +- 9 | Hv | {'percentage': 'at%', 'Composition': 'Actual'} |  | ['Experimental'] |  |  | 23.0 +- 1.2 |  |  |  |  | 21.9 +- 0.6 |  | 22.6 +- 0.3 | 10.2 +- 0.5 | 22.3 +- 1.3
table | 10.1016/j.jallcom.2020.154301 | Vickers hardness values of the RexNbMoTaW alloys. | Re0.5 | Vickers hardness (Hv) | 567 +- 9 | Hv | {'percentage': 'at%', 'Composition': 'Matrix'} |  | ['Experimental'] |  |  | 25.5 +- 0.6 |  |  |  |  | 21.4 +- 0.4 |  | 22.0 +- 0.3 | 11.0 +- 0.3 | 20.1 +- 0.6
table | 10.1016/j.jallcom.2020.154301 | Vickers hardness values of the RexNbMoTaW alloys. | Re0.5 | Vickers hardness (Hv) | 567 +- 9 | Hv | {'percentage': 'at%', 'Composition': 'Particle'} |  | ['Experimental'] |  |  | 4.1 +- 2.4 |  |  |  |  | 33.4 +- 1.1 |  | 4.6 +- 2.6 | 0 | 58.0 +- 2.0
table | 10.1016/j.jallcom.2020.154301 | Vickers hardness values of the RexNbMoTaW alloys. | Re0.5 | Vickers hardness (Hv) | 567 +- 9 | Hv | {'percentage': 'at%', 'Composition': 'Designed'} |  | ['Experimental'] |  |  | 20.0 |  |  |  |  | 20.0 |  | 20.0 | 20.0 | 20.0
table | 10.1016/j.jallcom.2020.154301 | Vickers hardness values of the RexNbMoTaW alloys. | Re1 | Vickers hardness (Hv) | 536 +- 22 | Hv | {'percentage': 'at%', 'Composition': 'Actual'} |  | ['Experimental'] |  |  | 20.0 +- 0.6 |  |  |  |  | 19.4 +- 0.3 |  | 20.6 +- 0.2 | 19.1 +- 1.1 | 21.0 +- 0.9
table | 10.1016/j.jallcom.2020.154301 | Vickers hardness values of the RexNbMoTaW alloys. | Re1 | Vickers hardness (Hv) | 536 +- 22 | Hv | {'percentage': 'at%', 'Composition': 'Matrix'} |  | ['Experimental'] |  |  | 20.9 +- 1.6 |  |  |  |  | 19.6 +- 0.4 |  | 20.6 +- 0.6 | 19.1 +- 0.4 | 19.9 +- 1.4
table | 10.1016/j.jallcom.2020.154301 | Vickers hardness values of the RexNbMoTaW alloys. | Re1 | Vickers hardness (Hv) | 536 +- 22 | Hv | {'percentage': 'at%', 'Composition': 'Particle'} |  | ['Experimental'] |  |  | 2.4 +- 1.3 |  |  |  |  | 38.2 +- 2.1 |  | 3.5 +- 1.8 | 0 | 55.9 +- 2.4
text | 10.1016/j.jmrt.2018.06.010 |  | Al60Cu10Fe10Cr5Mn5Ni5Mg5 | hardness | 369 | HV | {'percentage': 'at. %', 'Cu': '11'} |  |  |  | 60 |  | 6 | - | 6 | [6 empty] | 5 | - |  | 10 | [6 empty] | 2
text | 10.1016/j.jmrt.2021.04.083 |  | CoCrFeNi | hardness | 120 | HV | {'percentage': 'at%', 'Region': 'Nominal', 'Cu': ''} |  |  | 25 |  |  | 25 |  | 25 | [9 empty] | 25
text | 10.1016/j.jmrt.2021.04.083 |  | CoCrFeNi | hardness | 120 | HV | {'percentage': 'at%', 'Region': 'Actual', 'Cu': ''} |  |  | 24.88 |  |  | 21.85 |  | 28.02 | [9 empty] | 25.25
text | 10.1016/j.jmrt.2021.04.083 |  | CoCrFeNi | hardness | 120 | HV | {'percentage': 'at%', 'Region': 'Light grey (matrix FCC)', 'Cu': ''} |  |  | 29.15 |  |  | 27.39 |  | 28.92 | [9 empty] | 14.54
text | 10.1016/j.jmrt.2021.04.083 |  | CoCrFeNi | hardness | 120 | HV | {'percentage': 'at%', 'Region': 'grey (depleted in Cr)', 'Cu': ''} |  |  | 19.97 |  |  | 14.55 |  | 53.43 | [9 empty] | 12.06
text | 10.1016/j.jmrt.2021.04.083 |  | CoCrFeNi | hardness | 120 | HV | {'percentage': 'at%', 'Region': 'dark grey (Cr in rich)', 'Cu': ''} |  |  | 12.41 |  |  | 6.36 |  | 74.48 | [9 empty] | 6.74
text | 10.1016/j.jmrt.2021.04.083 |  | CoCrFeNi | hardness | 231 | HV | {'percentage': 'at%', 'Region': 'Nominal', 'Cu': ''} |  |  | 25 |  |  | 25 |  | 25 | [9 empty] | 25
text | 10.1016/j.jmrt.2021.04.083 |  | CoCrFeNi | hardness | 231 | HV | {'percentage': 'at%', 'Region': 'Actual', 'Cu': ''} |  |  | 24.88 |  |  | 21.85 |  | 28.02 | [9 empty] | 25.25
text | 10.1016/j.jmrt.2021.04.083 |  | CoCrFeNi | hardness | 231 | HV | {'percentage': 'at%', 'Region': 'Light grey (matrix FCC)', 'Cu': ''} |  |  | 29.15 |  |  | 27.39 |  | 28.92 | [9 empty] | 14.54
text | 10.1016/j.jmrt.2021.04.083 |  | CoCrFeNi | hardness | 231 | HV | {'percentage': 'at%', 'Region': 'grey (depleted in Cr)', 'Cu': ''} |  |  | 19.97 |  |  | 14.55 |  | 53.43 | [9 empty] | 12.06
text | 10.1016/j.jmrt.2021.04.083 |  | CoCrFeNi | hardness | 231 | HV | {'percentage': 'at%', 'Region': 'dark grey (Cr in rich)', 'Cu': ''} |  |  | 12.41 |  |  | 6.36 |  | 74.48 | [9 empty] | 6.74
text | 10.1016/j.jmst.2018.12.014 |  | Ni3.0 | hardness | 279.6 | HV | {'percentage': 'at.%', 'Regions in Fig. 2': 'Nominal', 'Cu': '14.29'} |  |  | 14.29 | 14.29 |  | 42.84 | [11 empty] | 14.29
text | 10.1016/j.jmst.2018.12.014 |  | Ni3.0 | hardness | 279.6 | HV | {'percentage': 'at.%', 'Regions in Fig. 2': 'FCC', 'Cu': '13.65'} |  |  | 14.95 | 14.73 |  | 42.25 | [11 empty] | 14.42
text | 10.1016/j.jmst.2018.12.014 |  | Ni3.0 | hardness | 279.6 | HV | {'percentage': 'at.%', 'Regions in Fig. 2': 'BCC', 'Cu': '-'} |  |  | - | - |  | - | [11 empty] | -
text | 10.1016/j.matchar.2019.109980 |  | Actual alloy composition | hardness | 396 | HV | {'percentage': 'at.%'} | [6 empty] | 42.7 | 22.1 | [5 empty] | 23.0 |  |  | 12.2
text | 10.1016/j.matchar.2019.109980 |  | Nominal alloy composition | hardness | 396 | HV | {'percentage': 'at.%'} | [6 empty] | 42.5 | 22.5 | [5 empty] | 22.5 |  |  | 12.5
text | 10.1016/j.matchar.2019.109980 |  | Actual alloy composition | hardness | 396 | HV | {'percentage': 'at.%'} | [6 empty] | 42.7 | 22.1 | [5 empty] | 23.0 |  |  | 12.2
text | 10.1016/j.matchar.2019.109980 |  | Nominal alloy composition | hardness | 396 | HV | {'percentage': 'at.%'} | [6 empty] | 42.5 | 22.5 | [5 empty] | 22.5 |  |  | 12.5
text | 10.1016/j.matchar.2019.110046 |  | PM | hardness | 712 | HV |  |  |  | 28.1 | 9.2 |  | 28.6 | 3.6 | 10.1 | [9 empty] | 20.3
text | 10.1016/j.matchar.2019.110046 |  | PM | hardness | 712 | HV |  |  |  | 31.2 | 4.1 |  | 32.0 | 19.3 | 3.7 | [9 empty] | 9.8
text | 10.1016/j.matchar.2019.110046 |  | PM | hardness | 712 | HV |  |  |  | 1.8 | 0.5 |  | 1.5 | 92.6 | 1.4 | [9 empty] | 2.2
text | 10.1016/j.matchar.2019.110046 |  | PM | hardness | 712 | HV |  |  |  | 24.4 | 3.8 |  | 26.1 | 15.4 | 14.5 | [9 empty] | 15.8
table | 10.1016/j.matchemphys.2017.05.056 | Mechanical properties and volume fraction of Laves phase of CoCrFeNiTax (x = 0, 0.1, 0.2, 0.3, 0.4, 0.5, 0.75) alloys. | Ta00 | Vickers hardness (HV) | 141 | HV | {'Regions': ''} | {'Alloys': 'Ta00', 'Yield strength sy (MPa)': '145', 'Compressive strength smax (MPa)': '-', 'Plastic strain ep (%)': '>50', 'Vickers hardness (HV)': '141', 'Volume fraction of Laves phase (%)': '0'} |  | 24.58 |  |  | 25.18 |  | 25.08 |  | 0 | [7 empty] | 25.16
table | 10.1016/j.matchemphys.2017.05.056 | Mechanical properties and volume fraction of Laves phase of CoCrFeNiTax (x = 0, 0.1, 0.2, 0.3, 0.4, 0.5, 0.75) alloys. | Ta01 | Vickers hardness (HV) | 180 | HV | {'Regions': 'a'} | {'Alloys': 'Ta01', 'Yield strength sy (MPa)': '267', 'Compressive strength smax (MPa)': '-', 'Plastic strain ep (%)': '>50', 'Vickers hardness (HV)': '180', 'Volume fraction of Laves phase (%)': '3.1'} |  | 24.8 |  |  | 23.57 |  | 24.67 |  | 1.68 | [7 empty] | 25.27
table | 10.1016/j.matchemphys.2017.05.056 | Mechanical properties and volume fraction of Laves phase of CoCrFeNiTax (x = 0, 0.1, 0.2, 0.3, 0.4, 0.5, 0.75) alloys. | Ta01 | Vickers hardness (HV) | 180 | HV | {'Regions': 'E'} | {'Alloys': 'Ta01', 'Yield strength sy (MPa)': '267', 'Compressive strength smax (MPa)': '-', 'Plastic strain ep (%)': '>50', 'Vickers hardness (HV)': '180', 'Volume fraction of Laves phase (%)': '3.1'} |  | 23.13 |  |  | 22.9 |  | 20.93 |  | 14.19 | [7 empty] | 18.85
table | 10.1016/j.matchemphys.2017.05.056 | Mechanical properties and volume fraction of Laves phase of CoCrFeNiTax (x = 0, 0.1, 0.2, 0.3, 0.4, 0.5, 0.75) alloys. | Ta02 | Vickers hardness (HV) | 277 | HV | {'Regions': 'a'} | {'Alloys': 'Ta02', 'Yield strength sy (MPa)': '405', 'Compressive strength smax (MPa)': '-', 'Plastic strain ep (%)': '>50', 'Vickers hardness (HV)': '277', 'Volume fraction of Laves phase (%)': '16.5'} |  | 24.24 |  |  | 23.32 |  | 24.22 |  | 2.47 | [7 empty] | 25.75
table | 10.1016/j.matchemphys.2017.05.056 | Mechanical properties and volume fraction of Laves phase of CoCrFeNiTax (x = 0, 0.1, 0.2, 0.3, 0.4, 0.5, 0.75) alloys. | Ta02 | Vickers hardness (HV) | 277 | HV | {'Regions': 'E'} | {'Alloys': 'Ta02', 'Yield strength sy (MPa)': '405', 'Compressive strength smax (MPa)': '-', 'Plastic strain ep (%)': '>50', 'Vickers hardness (HV)': '277', 'Volume fraction of Laves phase (%)': '16.5'} |  | 24.1 |  |  | 18.5 |  | 17.24 |  | 22.59 | [7 empty] | 17.57
table | 10.1016/j.matchemphys.2017.05.056 | Mechanical properties and volume fraction of Laves phase of CoCrFeNiTax (x = 0, 0.1, 0.2, 0.3, 0.4, 0.5, 0.75) alloys. | Ta03 | Vickers hardness (HV) | 365 | HV | {'Regions': 'a'} | {'Alloys': 'Ta03', 'Yield strength sy (MPa)': '946', 'Compressive strength smax (MPa)': '1935', 'Plastic strain ep (%)': '30', 'Vickers hardness (HV)': '365', 'Volume fraction of Laves phase (%)': '34.7'} |  | 22.95 |  |  | 23.61 |  | 24.73 |  | 4.08 | [7 empty] | 24.64
table | 10.1016/j.matchemphys.2017.05.056 | Mechanical properties and volume fraction of Laves phase of CoCrFeNiTax (x = 0, 0.1, 0.2, 0.3, 0.4, 0.5, 0.75) alloys. | Ta03 | Vickers hardness (HV) | 365 | HV | {'Regions': 'E'} | {'Alloys': 'Ta03', 'Yield strength sy (MPa)': '946', 'Compressive strength smax (MPa)': '1935', 'Plastic strain ep (%)': '30', 'Vickers hardness (HV)': '365', 'Volume fraction of Laves phase (%)': '34.7'} |  | 22.36 |  |  | 21.37 |  | 18.74 |  | 19.7 | [7 empty] | 17.84
table | 10.1016/j.matchemphys.2017.05.056 | Mechanical properties and volume fraction of Laves phase of CoCrFeNiTax (x = 0, 0.1, 0.2, 0.3, 0.4, 0.5, 0.75) alloys. | Ta04 | Vickers hardness (HV) | 492 | HV | {'Regions': 'E'} | {'Alloys': 'Ta04', 'Yield strength sy (MPa)': '1316', 'Compressive strength smax (MPa)': '2293', 'Plastic strain ep (%)': '22.6', 'Vickers hardness (HV)': '492', 'Volume fraction of Laves phase (%)': '37.5'} |  | 22.81 |  |  | 21.44 |  | 21.66 |  | 12.64 | [7 empty] | 21.45
table | 10.1016/j.matchemphys.2017.05.056 | Mechanical properties and volume fraction of Laves phase of CoCrFeNiTax (x = 0, 0.1, 0.2, 0.3, 0.4, 0.5, 0.75) alloys. | Ta05 | Vickers hardness (HV) | 498 | HV | {'Regions': 'b'} | {'Alloys': 'Ta05', 'Yield strength sy (MPa)': '1346', 'Compressive strength smax (MPa)': '2118', 'Plastic strain ep (%)': '19.7', 'Vickers hardness (HV)': '498', 'Volume fraction of Laves phase (%)': '55'} |  | 22.69 |  |  | 15.32 |  | 16.2 |  | 27.53 | [7 empty] | 18.25
table | 10.1016/j.matchemphys.2017.05.056 | Mechanical properties and volume fraction of Laves phase of CoCrFeNiTax (x = 0, 0.1, 0.2, 0.3, 0.4, 0.5, 0.75) alloys. | Ta05 | Vickers hardness (HV) | 498 | HV | {'Regions': 'E'} | {'Alloys': 'Ta05', 'Yield strength sy (MPa)': '1346', 'Compressive strength smax (MPa)': '2118', 'Plastic strain ep (%)': '19.7', 'Vickers hardness (HV)': '498', 'Volume fraction of Laves phase (%)': '55'} |  | 22.05 |  |  | 16.3 |  | 16.22 |  | 27.39 | [7 empty] | 18.04
table | 10.1016/j.matchemphys.2017.05.056 | Mechanical properties and volume fraction of Laves phase of CoCrFeNiTax (x = 0, 0.1, 0.2, 0.3, 0.4, 0.5, 0.75) alloys. | Ta075 | Vickers hardness (HV) | 550 | HV | {'Regions': 'b'} | {'Alloys': 'Ta075', 'Yield strength sy (MPa)': '-', 'Compressive strength smax (MPa)': '1816', 'Plastic strain ep (%)': '0', 'Vickers hardness (HV)': '550', 'Volume fraction of Laves phase (%)': '59'} |  | 20.25 |  |  | 12.94 |  | 17.17 |  | 30.43 | [7 empty] | 19.22
table | 10.1016/j.matchemphys.2017.05.056 | Mechanical properties and volume fraction of Laves phase of CoCrFeNiTax (x = 0, 0.1, 0.2, 0.3, 0.4, 0.5, 0.75) alloys. | Ta075 | Vickers hardness (HV) | 550 | HV | {'Regions': 'E'} | {'Alloys': 'Ta075', 'Yield strength sy (MPa)': '-', 'Compressive strength smax (MPa)': '1816', 'Plastic strain ep (%)': '0', 'Vickers hardness (HV)': '550', 'Volume fraction of Laves phase (%)': '59'} |  | 19.65 |  |  | 23.94 |  | 22.54 |  | 11.51 | [7 empty] | 22.37
text | 10.1016/j.matchemphys.2017.05.056 |  | Ta00 | hardness | 141 | HV | {'Regions': ''} |  |  | 24.58 |  |  | 25.18 |  | 25.08 |  | 0 | [7 empty] | 25.16
text | 10.1016/j.matchemphys.2017.05.056 |  | Ta02 | hardness | 277 | HV | {'Regions': 'a'} |  |  | 24.24 |  |  | 23.32 |  | 24.22 |  | 2.47 | [7 empty] | 25.75
text | 10.1016/j.matchemphys.2017.05.056 |  | Ta02 | hardness | 277 | HV | {'Regions': 'E'} |  |  | 24.1 |  |  | 18.5 |  | 17.24 |  | 22.59 | [7 empty] | 17.57
text | 10.1016/j.matchemphys.2017.05.056 |  | Ta04 | hardness | 492 | HV | {'Regions': 'E'} |  |  | 22.81 |  |  | 21.44 |  | 21.66 |  | 12.64 | [7 empty] | 21.45
table | 10.1016/j.matchemphys.2020.124175 | Mechanical properties of the Fe2Ni2CrMox HEAs. | Mo0.25 | Vickers hardnessHV | 146.8 | HV | {'percentage': 'at.%', 'Regions': 'DR'} | {'Alloys': 'Mo0.25', 'Yield strength (MPa)': '119', 'Compressive strength (MPa)': '-', 'Plastic strain (%)': '>50', 'Vickers hardnessHV': '146.8'} |  |  |  |  | 38.18 |  | 18.41 |  |  |  | 4.63 | [5 empty] | 38.78
table | 10.1016/j.matchemphys.2020.124175 | Mechanical properties of the Fe2Ni2CrMox HEAs. | Mo0.25 | Vickers hardnessHV | 146.8 | HV | {'percentage': 'at.%', 'Regions': 'IR'} | {'Alloys': 'Mo0.25', 'Yield strength (MPa)': '119', 'Compressive strength (MPa)': '-', 'Plastic strain (%)': '>50', 'Vickers hardnessHV': '146.8'} |  |  |  |  | 35.60 |  | 19.67 |  |  |  | 7.74 | [5 empty] | 36.99
table | 10.1016/j.matchemphys.2020.124175 | Mechanical properties of the Fe2Ni2CrMox HEAs. | Mo0.75 | Vickers hardnessHV | 300.2 | HV | {'percentage': 'at.%', 'Regions': 'A'} | {'Alloys': 'Mo0.75', 'Yield strength (MPa)': '598', 'Compressive strength (MPa)': '2118', 'Plastic strain (%)': '47.8', 'Vickers hardnessHV': '300.2'} |  |  |  |  | 36.28 |  | 16.81 |  |  |  | 11.00 | [5 empty] | 35.93
table | 10.1016/j.matchemphys.2020.124175 | Mechanical properties of the Fe2Ni2CrMox HEAs. | Mo0.75 | Vickers hardnessHV | 300.2 | HV | {'percentage': 'at.%', 'Regions': 'E'} | {'Alloys': 'Mo0.75', 'Yield strength (MPa)': '598', 'Compressive strength (MPa)': '2118', 'Plastic strain (%)': '47.8', 'Vickers hardnessHV': '300.2'} |  |  |  |  | 20.59 |  | 20.61 |  |  |  | 31.48 | [5 empty] | 27.32
table | 10.1016/j.matchemphys.2020.124175 | Mechanical properties of the Fe2Ni2CrMox HEAs. | Mo1.25 | Vickers hardnessHV | 510.0 | HV | {'percentage': 'at.%', 'Regions': 'E'} | {'Alloys': 'Mo1.25', 'Yield strength (MPa)': '-', 'Compressive strength (MPa)': '1745', 'Plastic strain (%)': '9.2', 'Vickers hardnessHV': '510.0'} |  |  |  |  | 24.33 |  | 16.24 |  |  |  | 29.08 | [5 empty] | 30.35
table | 10.1016/j.matchemphys.2020.124175 | Mechanical properties of the Fe2Ni2CrMox HEAs. | Mo1.50 | Vickers hardnessHV | 531.2 | HV | {'percentage': 'at.%', 'Regions': 'E'} | {'Alloys': 'Mo1.50', 'Yield strength (MPa)': '1503', 'Compressive strength (MPa)': '2199', 'Plastic strain (%)': '17.6', 'Vickers hardnessHV': '531.2'} |  |  |  |  | 24.70 |  | 16.37 |  |  |  | 30.65 | [5 empty] | 28.28
table | 10.1016/j.matchemphys.2020.124175 | Mechanical properties of the Fe2Ni2CrMox HEAs. | Mo1.50 | Vickers hardnessHV | 531.2 | HV | {'percentage': 'at.%', 'Regions': 'B'} | {'Alloys': 'Mo1.50', 'Yield strength (MPa)': '1503', 'Compressive strength (MPa)': '2199', 'Plastic strain (%)': '17.6', 'Vickers hardnessHV': '531.2'} |  |  |  |  | 20.24 |  | 16.51 |  |  |  | 36.67 | [5 empty] | 26.58
text | 10.1016/j.matchemphys.2020.124175 |  | Mo1.50 | hardness | 531.2 | HV | {'percentage': 'at.%', 'Regions': 'E'} | [5 empty] | 24.70 |  | 16.37 |  |  |  | 30.65 | [5 empty] | 28.28
text | 10.1016/j.matchemphys.2020.124175 |  | Mo1.50 | hardness | 531.2 | HV | {'percentage': 'at.%', 'Regions': 'B'} | [5 empty] | 20.24 |  | 16.51 |  |  |  | 36.67 | [5 empty] | 26.58
text | 10.1016/j.matchemphys.2021.124937 |  | Al 0*25 CoCrFeNi | hardness | 139 | HV | {'percentage': 'at %'} |  |  | 23.53 | 5.88 |  | 23.53 |  | 23.53 | [9 empty] | 23.53
table | 10.1016/j.matdes.2016.12.036 | Mechanical properties of as-cast alloys. | AlCoCuFeNi (I) | Vickers hardness, HV | 387+-5 | HV | {'percentage': 'at.%', 'Composition': 'Nominal composition', 'Crystal structure': '-', 'Cu': '20'} | {'Sample': 'AlCoCuFeNi (I)', 'Fracture strength, s f (MPa)': '1452+-5', 'Yield strength, s 0.2 (MPa)': '1060+-4', 'Elastic modulus, E (GPa)': '202+-6', 'Fracture strain, e f (%)': '19.1+-0.5', 'Vickers hardness, HV': '387+-5', 'Hardening coefficient, n': '0.458'} |  | 20 | 20 |  | 20 | - | - | [9 empty] | 20
table | 10.1016/j.matdes.2016.12.036 | Mechanical properties of as-cast alloys. | AlCoCuFeNi (I) | Vickers hardness, HV | 387+-5 | HV | {'percentage': 'at.%', 'Composition': 'Cu-Co-Fe-rich', 'Crystal structure': 'FCC', 'Cu': '25.86'} | {'Sample': 'AlCoCuFeNi (I)', 'Fracture strength, s f (MPa)': '1452+-5', 'Yield strength, s 0.2 (MPa)': '1060+-4', 'Elastic modulus, E (GPa)': '202+-6', 'Fracture strain, e f (%)': '19.1+-0.5', 'Vickers hardness, HV': '387+-5', 'Hardening coefficient, n': '0.458'} |  | 20.38 | 12.65 |  | 18.73 | - | - | [9 empty] | 22.38
table | 10.1016/j.matdes.2016.12.036 | Mechanical properties of as-cast alloys. | AlCoCuFeNi (I) | Vickers hardness, HV | 387+-5 | HV | {'percentage': 'at.%', 'Composition': 'Al-Ni-rich', 'Crystal structure': 'BCC(A2/B2)', 'Cu': '11.37'} | {'Sample': 'AlCoCuFeNi (I)', 'Fracture strength, s f (MPa)': '1452+-5', 'Yield strength, s 0.2 (MPa)': '1060+-4', 'Elastic modulus, E (GPa)': '202+-6', 'Fracture strain, e f (%)': '19.1+-0.5', 'Vickers hardness, HV': '387+-5', 'Hardening coefficient, n': '0.458'} |  | 21.56 | 24.56 |  | 22.87 | - | - | [9 empty] | 19.65
table | 10.1016/j.matdes.2016.12.036 | Mechanical properties of as-cast alloys. | AlCoCuFeNiCr (II) | Vickers hardness, HV | 459+-6 | HV | {'percentage': 'at.%', 'Composition': 'Nominal composition', 'Crystal structure': '-', 'Cu': '16.67'} | {'Sample': 'AlCoCuFeNiCr (II)', 'Fracture strength, s f (MPa)': '1857+-8', 'Yield strength, s 0.2 (MPa)': '1285+-6', 'Elastic modulus, E (GPa)': '219+-5', 'Fracture strain, e f (%)': '24.6+-0.7', 'Vickers hardness, HV': '459+-6', 'Hardening coefficient, n': '0.536'} |  | 16.67 | 16.67 |  | 16.66 | - | 16.66 | [9 empty] | 16.67
table | 10.1016/j.matdes.2016.12.036 | Mechanical properties of as-cast alloys. | AlCoCuFeNiCr (II) | Vickers hardness, HV | 459+-6 | HV | {'percentage': 'at.%', 'Composition': 'Cu-rich', 'Crystal structure': 'FCC', 'Cu': '29.31'} | {'Sample': 'AlCoCuFeNiCr (II)', 'Fracture strength, s f (MPa)': '1857+-8', 'Yield strength, s 0.2 (MPa)': '1285+-6', 'Elastic modulus, E (GPa)': '219+-5', 'Fracture strain, e f (%)': '24.6+-0.7', 'Vickers hardness, HV': '459+-6', 'Hardening coefficient, n': '0.536'} |  | 15.60 | 11.31 |  | 17.52 | - | 11.67 | [9 empty] | 14.58
table | 10.1016/j.matdes.2016.12.036 | Mechanical properties of as-cast alloys. | AlCoCuFeNiCr (II) | Vickers hardness, HV | 459+-6 | HV | {'percentage': 'at.%', 'Composition': 'Al-Ni-rich', 'Crystal structure': 'BCC(A2/B2)', 'Cu': '10.91'} | {'Sample': 'AlCoCuFeNiCr (II)', 'Fracture strength, s f (MPa)': '1857+-8', 'Yield strength, s 0.2 (MPa)': '1285+-6', 'Elastic modulus, E (GPa)': '219+-5', 'Fracture strain, e f (%)': '24.6+-0.7', 'Vickers hardness, HV': '459+-6', 'Hardening coefficient, n': '0.536'} |  | 16.82 | 25.58 |  | 20.09 | - | 12.22 | [9 empty] | 14.27
table | 10.1016/j.matdes.2016.12.036 | Mechanical properties of as-cast alloys. | AlCoCuFeNiCr (II) | Vickers hardness, HV | 459+-6 | HV | {'percentage': 'at.%', 'Composition': 'Co-Fe-rich', 'Crystal structure': 'BCC(A2/B2)', 'Cu': '16.18'} | {'Sample': 'AlCoCuFeNiCr (II)', 'Fracture strength, s f (MPa)': '1857+-8', 'Yield strength, s 0.2 (MPa)': '1285+-6', 'Elastic modulus, E (GPa)': '219+-5', 'Fracture strain, e f (%)': '24.6+-0.7', 'Vickers hardness, HV': '459+-6', 'Hardening coefficient, n': '0.536'} |  | 19.77 | 11.94 |  | 15.99 | - | 16.72 | [9 empty] | 19.41
table | 10.1016/j.matdes.2016.12.036 | Mechanical properties of as-cast alloys. | AlCoCuFeNiTi (III) | Vickers hardness, HV | 623+-8 | HV | {'percentage': 'at.%', 'Composition': 'Nominal composition', 'Crystal structure': '-', 'Cu': '16.67'} | {'Sample': 'AlCoCuFeNiTi (III)', 'Fracture strength, s f (MPa)': '1816+-6', 'Yield strength, s 0.2 (MPa)': '1612+-7', 'Elastic modulus, E (GPa)': '231+-7', 'Fracture strain, e f (%)': '12.8+-0.3', 'Vickers hardness, HV': '623+-8', 'Hardening coefficient, n': '0.414'} |  | 16.67 | 16.67 |  | 16.66 | 16.66 | - | [9 empty] | 16.67
table | 10.1016/j.matdes.2016.12.036 | Mechanical properties of as-cast alloys. | AlCoCuFeNiTi (III) | Vickers hardness, HV | 623+-8 | HV | {'percentage': 'at.%', 'Composition': 'Cu-rich', 'Crystal structure': 'FCC', 'Cu': '48.86'} | {'Sample': 'AlCoCuFeNiTi (III)', 'Fracture strength, s f (MPa)': '1816+-6', 'Yield strength, s 0.2 (MPa)': '1612+-7', 'Elastic modulus, E (GPa)': '231+-7', 'Fracture strain, e f (%)': '12.8+-0.3', 'Vickers hardness, HV': '623+-8', 'Hardening coefficient, n': '0.414'} |  | 6.71 | 8.33 |  | 14.93 | 5.35 | - | [9 empty] | 15.83
table | 10.1016/j.matdes.2016.12.036 | Mechanical properties of as-cast alloys. | AlCoCuFeNiTi (III) | Vickers hardness, HV | 623+-8 | HV | {'percentage': 'at.%', 'Composition': 'Al-Ni-rich', 'Crystal structure': 'BCC(A2/B2)', 'Cu': '9.6'} | {'Sample': 'AlCoCuFeNiTi (III)', 'Fracture strength, s f (MPa)': '1816+-6', 'Yield strength, s 0.2 (MPa)': '1612+-7', 'Elastic modulus, E (GPa)': '231+-7', 'Fracture strain, e f (%)': '12.8+-0.3', 'Vickers hardness, HV': '623+-8', 'Hardening coefficient, n': '0.414'} |  | 16.01 | 20.38 |  | 19.97 | 17.75 | - | [9 empty] | 16.29
table | 10.1016/j.matdes.2016.12.036 | Mechanical properties of as-cast alloys. | AlCoCuFeNiTi (III) | Vickers hardness, HV | 623+-8 | HV | {'percentage': 'at.%', 'Composition': 'Al-Co-Ni-Ti-rich', 'Crystal structure': 'BCC(A2/B2)', 'Cu': '6.55'} | {'Sample': 'AlCoCuFeNiTi (III)', 'Fracture strength, s f (MPa)': '1816+-6', 'Yield strength, s 0.2 (MPa)': '1612+-7', 'Elastic modulus, E (GPa)': '231+-7', 'Fracture strain, e f (%)': '12.8+-0.3', 'Vickers hardness, HV': '623+-8', 'Hardening coefficient, n': '0.414'} |  | 19.87 | 21.93 |  | 18.50 | 18.40 | - | [9 empty] | 14.75
table | 10.1016/j.matdes.2016.12.036 | Mechanical properties of as-cast alloys. | AlCoCuFeNiCrTi (IV) | Vickers hardness, HV | 510+-5 | HV | {'percentage': 'at.%', 'Composition': 'Nominal composition', 'Crystal structure': '-', 'Cu': '14.28'} | {'Sample': 'AlCoCuFeNiCrTi (IV)', 'Fracture strength, s f (MPa)': '1588+-7', 'Yield strength, s 0.2 (MPa)': '1523+-5', 'Elastic modulus, E (GPa)': '239+-5', 'Fracture strain, e f (%)': '8.1+-0.2', 'Vickers hardness, HV': '510+-5', 'Hardening coefficient, n': '0.455'} |  | 14.29 | 14.29 |  | 14.28 | 14.29 | 14.29 | [9 empty] | 14.28
table | 10.1016/j.matdes.2016.12.036 | Mechanical properties of as-cast alloys. | AlCoCuFeNiCrTi (IV) | Vickers hardness, HV | 510+-5 | HV | {'percentage': 'at.%', 'Composition': 'Cu-rich', 'Crystal structure': 'FCC', 'Cu': '77.91'} | {'Sample': 'AlCoCuFeNiCrTi (IV)', 'Fracture strength, s f (MPa)': '1588+-7', 'Yield strength, s 0.2 (MPa)': '1523+-5', 'Elastic modulus, E (GPa)': '239+-5', 'Fracture strain, e f (%)': '8.1+-0.2', 'Vickers hardness, HV': '510+-5', 'Hardening coefficient, n': '0.455'} |  | 2.15 | 6.52 |  | 6.34 | 1.86 | 1.65 | [9 empty] | 3.57
table | 10.1016/j.matdes.2016.12.036 | Mechanical properties of as-cast alloys. | AlCoCuFeNiCrTi (IV) | Vickers hardness, HV | 510+-5 | HV | {'percentage': 'at.%', 'Composition': 'Fe-Cr-rich', 'Crystal structure': 'FCC', 'Cu': '7.13'} | {'Sample': 'AlCoCuFeNiCrTi (IV)', 'Fracture strength, s f (MPa)': '1588+-7', 'Yield strength, s 0.2 (MPa)': '1523+-5', 'Elastic modulus, E (GPa)': '239+-5', 'Fracture strain, e f (%)': '8.1+-0.2', 'Vickers hardness, HV': '510+-5', 'Hardening coefficient, n': '0.455'} |  | 9.47 | 2.55 |  | 7.11 | 9.14 | 30.76 | [9 empty] | 33.83
table | 10.1016/j.matdes.2016.12.036 | Mechanical properties of as-cast alloys. | AlCoCuFeNiCrTi (IV) | Vickers hardness, HV | 510+-5 | HV | {'percentage': 'at.%', 'Composition': 'Al-Ni-Ti-rich', 'Crystal structure': 'BCC(A2/B2)', 'Cu': '7.55'} | {'Sample': 'AlCoCuFeNiCrTi (IV)', 'Fracture strength, s f (MPa)': '1588+-7', 'Yield strength, s 0.2 (MPa)': '1523+-5', 'Elastic modulus, E (GPa)': '239+-5', 'Fracture strain, e f (%)': '8.1+-0.2', 'Vickers hardness, HV': '510+-5', 'Hardening coefficient, n': '0.455'} |  | 16.35 | 20.08 |  | 22.30 | 21.77 | 3.29 | [9 empty] | 8.64
text | 10.1016/j.matdes.2016.12.036 |  | AlCoCuFeNi (I) | hardness | 387 | HV | {'percentage': 'at.%', 'Composition': 'Nominal composition', 'Crystal structure': '-', 'Cu': '20'} |  |  | 20 | 20 |  | 20 | - | - | [9 empty] | 20
text | 10.1016/j.matdes.2016.12.036 |  | AlCoCuFeNi (I) | hardness | 387 | HV | {'percentage': 'at.%', 'Composition': 'Cu-Co-Fe-rich', 'Crystal structure': 'FCC', 'Cu': '25.86'} |  |  | 20.38 | 12.65 |  | 18.73 | - | - | [9 empty] | 22.38
text | 10.1016/j.matdes.2016.12.036 |  | AlCoCuFeNi (I) | hardness | 387 | HV | {'percentage': 'at.%', 'Composition': 'Al-Ni-rich', 'Crystal structure': 'BCC(A2/B2)', 'Cu': '11.37'} |  |  | 21.56 | 24.56 |  | 22.87 | - | - | [9 empty] | 19.65
text | 10.1016/j.matdes.2016.12.036 |  | AlCoCuFeNiCr (II) | hardness | 459 | HV | {'percentage': 'at.%', 'Composition': 'Nominal composition', 'Crystal structure': '-', 'Cu': '16.67'} |  |  | 16.67 | 16.67 |  | 16.66 | - | 16.66 | [9 empty] | 16.67
text | 10.1016/j.matdes.2016.12.036 |  | AlCoCuFeNiCr (II) | hardness | 459 | HV | {'percentage': 'at.%', 'Composition': 'Cu-rich', 'Crystal structure': 'FCC', 'Cu': '29.31'} |  |  | 15.60 | 11.31 |  | 17.52 | - | 11.67 | [9 empty] | 14.58
text | 10.1016/j.matdes.2016.12.036 |  | AlCoCuFeNiCr (II) | hardness | 459 | HV | {'percentage': 'at.%', 'Composition': 'Al-Ni-rich', 'Crystal structure': 'BCC(A2/B2)', 'Cu': '10.91'} |  |  | 16.82 | 25.58 |  | 20.09 | - | 12.22 | [9 empty] | 14.27
text | 10.1016/j.matdes.2016.12.036 |  | AlCoCuFeNiCr (II) | hardness | 459 | HV | {'percentage': 'at.%', 'Composition': 'Co-Fe-rich', 'Crystal structure': 'BCC(A2/B2)', 'Cu': '16.18'} |  |  | 19.77 | 11.94 |  | 15.99 | - | 16.72 | [9 empty] | 19.41
text | 10.1016/j.matdes.2016.12.036 |  | AlCoCuFeNiTi (III) | hardness | 623 | HV | {'percentage': 'at.%', 'Composition': 'Nominal composition', 'Crystal structure': '-', 'Cu': '16.67'} |  |  | 16.67 | 16.67 |  | 16.66 | 16.66 | - | [9 empty] | 16.67
text | 10.1016/j.matdes.2016.12.036 |  | AlCoCuFeNiTi (III) | hardness | 623 | HV | {'percentage': 'at.%', 'Composition': 'Cu-rich', 'Crystal structure': 'FCC', 'Cu': '48.86'} |  |  | 6.71 | 8.33 |  | 14.93 | 5.35 | - | [9 empty] | 15.83
text | 10.1016/j.matdes.2016.12.036 |  | AlCoCuFeNiTi (III) | hardness | 623 | HV | {'percentage': 'at.%', 'Composition': 'Al-Ni-rich', 'Crystal structure': 'BCC(A2/B2)', 'Cu': '9.6'} |  |  | 16.01 | 20.38 |  | 19.97 | 17.75 | - | [9 empty] | 16.29
text | 10.1016/j.matdes.2016.12.036 |  | AlCoCuFeNiTi (III) | hardness | 623 | HV | {'percentage': 'at.%', 'Composition': 'Al-Co-Ni-Ti-rich', 'Crystal structure': 'BCC(A2/B2)', 'Cu': '6.55'} |  |  | 19.87 | 21.93 |  | 18.50 | 18.40 | - | [9 empty] | 14.75
text | 10.1016/j.matdes.2016.12.036 |  | AlCoCuFeNiCrTi (IV) | hardness | 510 | HV | {'percentage': 'at.%', 'Composition': 'Nominal composition', 'Crystal structure': '-', 'Cu': '14.28'} |  |  | 14.29 | 14.29 |  | 14.28 | 14.29 | 14.29 | [9 empty] | 14.28
text | 10.1016/j.matdes.2016.12.036 |  | AlCoCuFeNiCrTi (IV) | hardness | 510 | HV | {'percentage': 'at.%', 'Composition': 'Cu-rich', 'Crystal structure': 'FCC', 'Cu': '77.91'} |  |  | 2.15 | 6.52 |  | 6.34 | 1.86 | 1.65 | [9 empty] | 3.57
text | 10.1016/j.matdes.2016.12.036 |  | AlCoCuFeNiCrTi (IV) | hardness | 510 | HV | {'percentage': 'at.%', 'Composition': 'Fe-Cr-rich', 'Crystal structure': 'FCC', 'Cu': '7.13'} |  |  | 9.47 | 2.55 |  | 7.11 | 9.14 | 30.76 | [9 empty] | 33.83
text | 10.1016/j.matdes.2016.12.036 |  | AlCoCuFeNiCrTi (IV) | hardness | 510 | HV | {'percentage': 'at.%', 'Composition': 'Al-Ni-Ti-rich', 'Crystal structure': 'BCC(A2/B2)', 'Cu': '7.55'} |  |  | 16.35 | 20.08 |  | 22.30 | 21.77 | 3.29 | [9 empty] | 8.64
text | 10.1016/j.matdes.2019.107698 |  | CoCrFeNi | hardness | 120 | HV | {'percentage': 'at.%'} |  |  | 25 |  |  | 25 |  | 23 | [9 empty] | 25
text | 10.1016/j.matdes.2019.107698 |  | Al0.9CoCrFeNiTi0.5 | hardness | 620 | HV | {'percentage': 'at.%'} |  |  | 18.52 | 16.67 |  | 18.52 | 9.26 | 18.52 | [9 empty] | 18.52
text | 10.1016/j.matdes.2021.109462 |  | NbMoTaTi | hardness | 420 | HV | {'percentage': 'at. %', 'Melting point degC': '2450'} | [5 empty] | 0 | 25 |  |  | 25 |  | 25 |  | 25
text | 10.1016/j.matdes.2021.109462 |  | NbMoTaNi | hardness | 827 | HV | {'percentage': 'at. %', 'Melting point degC': '2215'} | [5 empty] | 25 | 0 |  |  | 25 |  | 25 |  | 25
text | 10.1016/j.matdes.2021.109462 |  | NbMoTaTi0.5Ni0.5 | hardness | 628 | HV | {'percentage': 'at. %', 'Melting point degC': '2347'} | [5 empty] | 12.5 | 12.5 |  |  | 25 |  | 25 |  | 25
text | 10.1016/j.matlet.2018.08.100 |  | Fe50Mn30Co10Cr10 HEA | hardness | 766 | HV | {'percentage': 'wt.%', 'O': '1.83'} |  |  | 8.78 |  |  |  |  | 9.89 | [6 empty] | 31.45 |  |  | 43.69 | [7 empty] | 4.37
text | 10.1016/j.msea.2015.01.002 |  | AlCoCrCuMnTi | hardness | 554.8 | HV | {'percentage': 'atomic percent', '': 'Nominal', 'Phase': '', 'Cu': '16.67', 'Fe/Ti': '16.67', 'Lattice constant (A)': ''} |  |  | 16.67 | 16.67 |  |  |  | 16.67 | [6 empty] | 16.67
text | 10.1016/j.msea.2015.01.002 |  | AlCoCrCuMnTi | hardness | 554.8 | HV | {'percentage': 'atomic percent', '': 'Actual', 'Phase': '', 'Cu': '16.2', 'Fe/Ti': '16.4', 'Lattice constant (A)': ''} |  |  | 16.4 | 18.6 |  |  |  | 16.3 | [6 empty] | 16.1
text | 10.1016/j.msea.2015.01.002 |  | AlCoCrCuMnTi | hardness | 554.8 | HV | {'percentage': 'atomic percent', '': 'DR', 'Phase': '', 'Cu': '5.7', 'Fe/Ti': '19.5', 'Lattice constant (A)': ''} |  |  | 26.6 | 10.8 |  |  |  | 19.9 | [6 empty] | 7.5
text | 10.1016/j.msea.2015.01.002 |  | AlCoCrCuMnTi | hardness | 554.8 | HV | {'percentage': 'atomic percent', '': '', 'Phase': 'BCC1', 'Cu': '6.3', 'Fe/Ti': '21.4', 'Lattice constant (A)': '2.98'} |  |  | 30.5 | 22.8 |  |  |  | 13.1 | [6 empty] | 5.9
text | 10.1016/j.msea.2015.01.002 |  | AlCoCrCuMnTi | hardness | 554.8 | HV | {'percentage': 'atomic percent', '': '', 'Phase': 'BCC2', 'Cu': '1.9', 'Fe/Ti': '9.9', 'Lattice constant (A)': '3.17'} |  |  | 7.4 | 10.5 |  |  |  | 55.3 | [6 empty] | 15.0
text | 10.1016/j.msea.2015.01.002 |  | AlCoCrCuMnTi | hardness | 554.8 | HV | {'percentage': 'atomic percent', '': 'ID-A', 'Phase': 'FCC', 'Cu': '3.3', 'Fe/Ti': '27.7', 'Lattice constant (A)': '3.58'} |  |  | 11.7 | 11.3 |  |  |  | 22.3 | [6 empty] | 23.7
text | 10.1016/j.msea.2015.01.002 |  | AlCoCrCuMnTi | hardness | 554.8 | HV | {'percentage': 'atomic percent', '': 'ID-B', 'Phase': 'AlCu2Mn-like phase', 'Cu': '50.1', 'Fe/Ti': '1.4', 'Lattice constant (A)': '2.97'} |  |  | 1.3 | 19.5 |  |  |  | 1.6 | [6 empty] | 26.1
text | 10.1016/j.msea.2015.01.002 |  | AlCoCrCuMnTi | hardness | 554.8 | HV | {'percentage': 'atomic percent', '': 'Precipitate', 'Phase': '', 'Cu': '18.4', 'Fe/Ti': '18.6', 'Lattice constant (A)': ''} |  |  | 21.2 | 19.4 |  |  |  | 7.8 | [6 empty] | 14.6
text | 10.1016/j.msea.2015.01.002 |  | AlCoCrCuMnTi | hardness | 554.8 | HV | {'percentage': 'atomic percent', '': 'Nominal', 'Phase': '', 'Cu': '16.67', 'Fe/Ti': '16.67', 'Lattice constant (A)': ''} |  |  | 16.67 | 16.67 |  |  |  | 16.67 | [6 empty] | 16.67
text | 10.1016/j.msea.2015.01.002 |  | AlCoCrCuMnTi | hardness | 554.8 | HV | {'percentage': 'atomic percent', '': 'Actual', 'Phase': '', 'Cu': '16.2', 'Fe/Ti': '16.4', 'Lattice constant (A)': ''} |  |  | 16.4 | 18.6 |  |  |  | 16.3 | [6 empty] | 16.1
text | 10.1016/j.msea.2015.01.002 |  | AlCoCrCuMnTi | hardness | 554.8 | HV | {'percentage': 'atomic percent', '': 'DR', 'Phase': '', 'Cu': '5.7', 'Fe/Ti': '19.5', 'Lattice constant (A)': ''} |  |  | 26.6 | 10.8 |  |  |  | 19.9 | [6 empty] | 7.5
text | 10.1016/j.msea.2015.01.002 |  | AlCoCrCuMnTi | hardness | 554.8 | HV | {'percentage': 'atomic percent', '': '', 'Phase': 'BCC1', 'Cu': '6.3', 'Fe/Ti': '21.4', 'Lattice constant (A)': '2.98'} |  |  | 30.5 | 22.8 |  |  |  | 13.1 | [6 empty] | 5.9
text | 10.1016/j.msea.2015.01.002 |  | AlCoCrCuMnTi | hardness | 554.8 | HV | {'percentage': 'atomic percent', '': '', 'Phase': 'BCC2', 'Cu': '1.9', 'Fe/Ti': '9.9', 'Lattice constant (A)': '3.17'} |  |  | 7.4 | 10.5 |  |  |  | 55.3 | [6 empty] | 15.0
text | 10.1016/j.msea.2015.01.002 |  | AlCoCrCuMnTi | hardness | 554.8 | HV | {'percentage': 'atomic percent', '': 'ID-A', 'Phase': 'FCC', 'Cu': '3.3', 'Fe/Ti': '27.7', 'Lattice constant (A)': '3.58'} |  |  | 11.7 | 11.3 |  |  |  | 22.3 | [6 empty] | 23.7
text | 10.1016/j.msea.2015.01.002 |  | AlCoCrCuMnTi | hardness | 554.8 | HV | {'percentage': 'atomic percent', '': 'ID-B', 'Phase': 'AlCu2Mn-like phase', 'Cu': '50.1', 'Fe/Ti': '1.4', 'Lattice constant (A)': '2.97'} |  |  | 1.3 | 19.5 |  |  |  | 1.6 | [6 empty] | 26.1
text | 10.1016/j.msea.2015.01.002 |  | AlCoCrCuMnTi | hardness | 554.8 | HV | {'percentage': 'atomic percent', '': 'Precipitate', 'Phase': '', 'Cu': '18.4', 'Fe/Ti': '18.6', 'Lattice constant (A)': ''} |  |  | 21.2 | 19.4 |  |  |  | 7.8 | [6 empty] | 14.6
text | 10.1016/j.msea.2015.08.056 |  | Al0.75FeNiCrCoTi0.25 | hardness | 609 | HV | {'percentage': 'at%', 'Regions': 'Nominal composition'} |  |  | 20 | 15 |  | 20 | 5 | 20 | [9 empty] | 20
text | 10.1016/j.msea.2017.09.089 |  | Al0.25CoCrFeNi | hardness | 401.3 | HV | {'percentage': 'at%'} |  |  | 23.5 | 5.8 |  | 23.5 |  | 23.5 | [9 empty] | 23.5
text | 10.1016/j.msea.2017.09.089 |  | Al0.25CoCrFeNi | hardness | 401.3 | HV | {'percentage': 'at%'} |  |  | 24 +- 0.7 | 5.6 +- 0.3 |  | 25.9 +- 0.8 |  | 22.3 +- 0.7 | [9 empty] | 22.1 +- 1.3
text | 10.1016/j.msea.2017.09.089 |  | Al0.25CoCrFeNi | hardness | 401.3 | HV | {'percentage': 'at%'} |  |  | 24 +- 1.7 | 4.3 +- 0.3 |  | 25.5 +- 2.4 |  | 23.8 +- 1.8 | [9 empty] | 22.3 +- 1.2
text | 10.1016/j.msea.2017.09.089 |  | Al0.25CoCrFeNi | hardness | 401.3 | HV | {'percentage': 'at%'} |  |  | 22.3 +- 1 | 5.9 +- 0.9 |  | 25.7 +- 2.5 |  | 23.9 +- 0.8 | [9 empty] | 22.3 +- 3.6
text | 10.1016/j.msea.2017.09.102 |  | Gd0.05 | hardness | 176 | HV | {'percentage': 'at%', '': '23.46', 'Cu': '9.71', 'Gd': '0.01'} |  |  | 23.47 |  |  | 20.15 |  | 23.46 | [9 empty] | 23.20
text | 10.1016/j.msea.2017.09.102 |  | Gd0.05 | hardness | 176 | HV | {'percentage': 'at%', '': '11.36', 'Cu': '56.11', 'Gd': '0.21'} |  |  | 10.11 |  |  | 12.01 |  | 11.36 | [9 empty] | 10.20
text | 10.1016/j.msea.2017.09.102 |  | Gd0.3 | hardness | 293 | HV | {'percentage': 'at%', '': '27.83', 'Cu': '3.76', 'Gd': '0.57'} |  |  | 25.46 |  |  | 16.37 |  | 27.83 | [9 empty] | 26.01
text | 10.1016/j.msea.2017.09.102 |  | Gd0.3 | hardness | 293 | HV | {'percentage': 'at%', '': '2.21', 'Cu': '45.32', 'Gd': '16.04'} |  |  | 6.99 |  |  | 25.11 |  | 2.21 | [9 empty] | 3.97
text | 10.1016/j.msea.2017.09.102 |  | Gd0.1 | hardness | 223 | HV | {'percentage': 'at%', '': '24.71', 'Cu': '6.88', 'Gd': '0.13'} |  |  | 24.41 |  |  | 19.59 |  | 24.71 | [9 empty] | 24.28
text | 10.1016/j.msea.2017.09.102 |  | Gd0.1 | hardness | 223 | HV | {'percentage': 'at%', '': '7.46', 'Cu': '59.57', 'Gd': '3.28'} |  |  | 7.49 |  |  | 14.53 |  | 7.46 | [9 empty] | 7.66
text | 10.1016/j.msea.2017.09.102 |  | Gd0.3 | hardness | 293 | HV | {'percentage': 'at%', '': '27.83', 'Cu': '3.76', 'Gd': '0.57'} |  |  | 25.46 |  |  | 16.37 |  | 27.83 | [9 empty] | 26.01
text | 10.1016/j.msea.2017.09.102 |  | Gd0.3 | hardness | 293 | HV | {'percentage': 'at%', '': '2.21', 'Cu': '45.32', 'Gd': '16.04'} |  |  | 6.99 |  |  | 25.11 |  | 2.21 | [9 empty] | 3.97
text | 10.1016/j.msea.2018.01.061 |  | AlNbTiVZr0.5 | hardness | 550 | HV | {'percentage': 'at%'} |  |  |  | 21.1 |  |  | 24.8 | [6 empty] | 22.8 |  |  | 23.0 |  | 8.3
text | 10.1016/j.msea.2018.01.061 |  | AlNbTiVZr0.5 | hardness | 550 | HV | {'percentage': 'at%'} |  |  |  | 27.4 |  |  | 11.2 | [6 empty] | 13.2 |  |  | 21.1 |  | 27.1
text | 10.1016/j.msea.2018.01.061 |  | AlNbTiVZr0.5 | hardness | 550 | HV | {'percentage': 'at%'} |  |  |  | 23.4 |  |  | 22.7 | [6 empty] | 21.0 |  |  | 21.7 |  | 11.2
text | 10.1016/j.msea.2018.07.069 |  | Cr0 | hardness | 150 | HV | {'percentage': 'at%', 'Alloys regions': 'Grains', 'Phase': 'FCC'} |  |  | 23.9 +- 0.4 | 6.5 +- 0.6 |  | 23.3 +- 0.3 |  | 22.6 +- 0.5 | [9 empty] | 23.7 +- 0.5
text | 10.1016/j.msea.2018.07.069 |  | Cr26 | hardness | 510 | HV | {'percentage': 'at%', 'Alloys regions': 'Dark', 'Phase': 'FCC'} |  |  | 18. 4 +- 0.5 | 4.2 +- 0.3 |  | 19.6 +- 0.4 |  | 40.1 +- 0.3 | [9 empty] | 17.7 +- 0.5
text | 10.1016/j.msea.2018.07.069 |  | Cr26 | hardness | 510 | HV | {'percentage': 'at%', 'Alloys regions': 'Light', 'Phase': 'BCC'} |  |  | 15.8 +- 0.6 | 5.6 +- 0.6 |  | 14.3 +- 0.3 |  | 47.7 +- 0.1 | [9 empty] | 16.6 +- 0.2
text | 10.1016/j.msea.2018.08.014 |  | CoCrFeNiMn | hardness | 150 | HV | {'percentage': 'at%', '': ''} |  |  | 20.3 |  |  | 20.7 |  | 20.1 | [6 empty] | 18.1 |  |  | 20.8
text | 10.1016/j.msea.2018.08.014 |  | CoCrFeNiMn | hardness | 150 | HV | {'percentage': 'at%', '': ''} |  |  | 16.9 |  |  | 20.7 |  | 19.9 | [6 empty] | 18.5 |  |  | 24.0
text | 10.1016/j.msea.2020.140218 |  | CoCuFeNi | hardness | 161 | HV | {'percentage': 'at.%', 'Regions': 'overall', 'Cu': '20.81'} |  |  | 25.80 |  | 0 | 26.00 | [11 empty] | 27.40
text | 10.1016/j.msea.2020.140218 |  | CoCuFeNi | hardness | 161 | HV | {'percentage': 'at.%', 'Regions': 'A', 'Cu': '17.18'} |  |  | 26.78 |  | 0 | 27.25 | [11 empty] | 28.79
text | 10.1016/j.msea.2020.140218 |  | CoCuFeNi | hardness | 161 | HV | {'percentage': 'at.%', 'Regions': 'B', 'Cu': '55.98'} |  |  | 13.43 |  | 0 | 16.62 | [11 empty] | 13.97
table | 10.1016/j.msea.2021.141297 | Yield strength, Compressive strength, Fracture strain, and Vickers hardness of the WAlxTiy HEAs. | W | Vickers hardness (HV) | 179 +- 3 | HV | {'percentage': 'at. %', '': ''} | {'Alloys': 'W', 'Yield Strength (MPa)': '131 +- 1', 'Compressive strength (MPa)': '2769 +- 14', 'Fracture Strain (%)': '-', 'Vickers hardness (HV)': '179 +- 3'} |  | 26.1 +- 0.4 | - |  | 34.5 +- 0.8 | - | [10 empty] | 39.4 +- 0.6
table | 10.1016/j.msea.2021.141297 | Yield strength, Compressive strength, Fracture strain, and Vickers hardness of the WAlxTiy HEAs. | WAl5Ti5 | Vickers hardness (HV) | 750 +- 9 | HV | {'percentage': 'at. %', '': 'A'} | {'Alloys': 'WAl5Ti5', 'Yield Strength (MPa)': '2078 +- 10', 'Compressive strength (MPa)': '3246 +- 12', 'Fracture Strain (%)': '13.7 +- 0.5', 'Vickers hardness (HV)': '750 +- 9'} |  | 26.40 +- 0.2 | 13.26 +- 0.8 |  | 24.80 +- 0.3 | 11.97 +- 0.2 | [10 empty] | 23.57 +- 0.8
table | 10.1016/j.msea.2021.141297 | Yield strength, Compressive strength, Fracture strain, and Vickers hardness of the WAlxTiy HEAs. | WAl4Ti6 | Vickers hardness (HV) | 775 +- 11 | HV | {'percentage': 'at. %', '': 'A'} | {'Alloys': 'WAl4Ti6', 'Yield Strength (MPa)': '2244 +- 11', 'Compressive strength (MPa)': '3123 +- 10', 'Fracture Strain (%)': '11.6 +- 0.3', 'Vickers hardness (HV)': '775 +- 11'} |  | 25.49 +- 0.3 | 12.44 +- 0.8 |  | 24.91 +- 0.2 | 15.1 +- 0.4 | [10 empty] | 22.06 +- 0.4
table | 10.1016/j.msea.2021.141297 | Yield strength, Compressive strength, Fracture strain, and Vickers hardness of the WAlxTiy HEAs. | WAl3Ti7 | Vickers hardness (HV) | 774 +- 10 | HV | {'percentage': 'at. %', '': 'A'} | {'Alloys': 'WAl3Ti7', 'Yield Strength (MPa)': '2250 +- 9', 'Compressive strength (MPa)': '2769 +- 12', 'Fracture Strain (%)': '6.4 +- 0.5', 'Vickers hardness (HV)': '774 +- 10'} |  | 25.85 +- 0.7 | 10.30 +- 0.9 |  | 24.93 +- 0.3 | 16.90 +- 0.3 | [10 empty] | 22.02 +- 0.2
text | 10.1016/j.msea.2021.141297 |  | WAl3Ti7 | hardness | 774 | HV | {'percentage': 'at. %', '': 'A'} |  |  | 25.85 +- 0.7 | 10.30 +- 0.9 |  | 24.93 +- 0.3 | 16.90 +- 0.3 | [10 empty] | 22.02 +- 0.2
text | 10.1016/j.msea.2021.141775 |  | FeNiCo | hardness | 132 | HV | {'percentage': 'at%', 'O': '0.03'} |  |  | 33.41 |  |  | 33.21 |  | - | [6 empty] | - |  |  | 33.38
text | 10.1016/j.msea.2021.141775 |  | FeNiCoCrMn | hardness | 20 | HV | {'percentage': 'at%', 'O': '0.08'} |  |  | 20.23 |  |  | 20.11 |  | 19.88 | [6 empty] | 19.54 |  |  | 20.17
text | 10.1016/j.surfcoat.2018.12.072 |  | FeCrxCoNiB | hardness | 860 | HV | {'percentage': 'at.%', '': '30.5'} |  |  | 27.7 |  |  | 28.7 |  | 7.4 |  |  | 9.9 | [6 empty] | 24.5
text | 10.1016/j.surfcoat.2018.12.072 |  | FeCrxCoNiB | hardness | 860 | HV | {'percentage': 'at.%', '': '8.1'} |  |  | 17.3 |  |  | 6.4 |  | 19.1 |  |  | 34.7 | [6 empty] | 20.8
text | 10.1016/j.surfcoat.2018.12.072 |  | FeCrxCoNiB | hardness | 860 | HV | {'percentage': 'at.%', '': '37.0'} |  |  | 25.3 |  |  | 32.0 |  | 9.4 |  |  | / | [6 empty] | 28.4
text | 10.1016/j.surfcoat.2018.12.072 |  | FeCrxCoNiB | hardness | 860 | HV | {'percentage': 'at.%', '': '5.2'} |  |  | 14.5 |  |  | 5.1 |  | 24.8 |  |  | 39.0 | [6 empty] | 16.5
text | 10.1016/j.surfcoat.2018.12.072 |  | FeCrxCoNiB | hardness | 860 | HV | {'percentage': 'at.%', '': '32.0'} |  |  | 25.8 |  |  | 29.7 |  | 13.8 |  |  | / | [6 empty] | 28.5
text | 10.1016/j.surfcoat.2018.12.072 |  | FeCrxCoNiB | hardness | 860 | HV | {'percentage': 'at.%', '': '3.0'} |  |  | 8.4 |  |  | 2.9 |  | 39.7 |  |  | 35.1 | [6 empty] | 13.9
text | 10.1016/j.surfcoat.2018.12.072 |  | FeCrxCoNiB | hardness | 860 | HV | {'percentage': 'at.%', '': '29.7'} |  |  | 25.5 |  |  | 27.9 |  | 16.2 |  |  | / | [6 empty] | 28.6
text | 10.1016/j.surfcoat.2018.12.072 |  | FeCrxCoNiB | hardness | 860 | HV | {'percentage': 'at.%', '': '1.6'} |  |  | 5.0 |  |  | 1.8 |  | 45.3 |  |  | 38.4 | [6 empty] | 9.6
text | 10.1016/j.surfcoat.2018.12.072 |  | FeCrxCoNiB | hardness | 860 | HV | {'percentage': 'at.%', '': '21.6'} |  |  | 21.1 |  |  | 21.3 |  | 26.9 |  |  | / | [6 empty] | 30.4
text | 10.1016/j.surfcoat.2018.12.072 |  | FeCrxCoNiB | hardness | 860 | HV | {'percentage': 'at.%', '': '0.8'} |  |  | 3.1 |  |  | 1.3 |  | 49.5 |  |  | 38.1 | [6 empty] | 8.6
text | 10.1016/j.vacuum.2021.110072 |  | Al10Co24Cr10Fe15Ni34Ti6Cu1 atomic | hardness | 530 | HV | {'percentage': 'atomic percent', 'Region': 'DR', 'Cu': '0.96', 'Ref.': 'In this work'} |  |  | 24.85 | 10.61 |  | 31.69 | 4.13 | 11.04 | [9 empty] | 16.73
text | 10.1016/j.vacuum.2021.110072 |  | Al10Co24Cr10Fe15Ni34Ti6Cu1 atomic | hardness | 530 | HV | {'percentage': 'atomic percent', 'Region': 'ID', 'Cu': '0.00', 'Ref.': 'In this work'} |  |  | 20.91 | 16.52 |  | 34.10 | 11.30 | 6.90 | [9 empty] | 10.27
text | 10.1016/j.wear.2021.203650 |  | AlCoCrFeNiTi0.5 | hardness | ~630 | HV | {'percentage': 'at%', 'Hardness (HRC)': '55.7 +- 0.5'} |  |  | 18.2 | 17.6 |  | 18.4 | 8.8 | 18.8 | [9 empty] | 18.2
text | 10.1016/j.geothermics.2019.04.006 |  | AlCrFeNiMn | hardness | 378 | HV | {'percentage': 'At%'} |  |  |  | 20 |  | 20 |  | 20 | [6 empty] | 20 |  |  | 20
text | 10.1016/j.geothermics.2019.04.006 |  | AlCrFeNiMn | hardness | 378 | HV | {'percentage': 'Wt%'} |  |  |  | 11 |  | 22 |  | 21 | [6 empty] | 22 |  |  | 24
table | 10.1016/j.intermet.2016.06.001 | Mechanical properties (Vickers hardness, yield stress, fracture strength and elongation) for Fe36Ni18Mn33Al13Tix HEAs in both as-cast and annealed states at room temperature. The hardness results are the average of five measurements, and the tensile test results are the average of three tests. The error bars indicate the standard deviation. The elongations were measured directly from the specimens. | Fe36Ni18Mn33Al13 | Vickers hardness | 186.5 +- 2.5 | no mentioned | {'percentage': 'at. %', 'Phase': 'f.c.c.'} | {'Alloy': 'Fe36Ni18Mn33Al13', 'Vickers hardness': '186.5 +- 2.5', 'Yield stress (MPa)': '270 +- 18', 'Fracture stress (MPa)': '578 +- 35', 'Elongation (%)': '22.8 +- 0.9'} |  |  | 14.6 +- 1.4 |  | 14.9 +- 0.5 | - | [7 empty] | 30.9 +- 0.8 |  |  | 39.6 +- 0.5
table | 10.1016/j.intermet.2016.06.001 | Mechanical properties (Vickers hardness, yield stress, fracture strength and elongation) for Fe36Ni18Mn33Al13Tix HEAs in both as-cast and annealed states at room temperature. The hardness results are the average of five measurements, and the tensile test results are the average of three tests. The error bars indicate the standard deviation. The elongations were measured directly from the specimens. | Fe36Ni18Mn33Al13 | Vickers hardness | 186.5 +- 2.5 | no mentioned | {'percentage': 'at. %', 'Phase': 'B2'} | {'Alloy': 'Fe36Ni18Mn33Al13', 'Vickers hardness': '186.5 +- 2.5', 'Yield stress (MPa)': '270 +- 18', 'Fracture stress (MPa)': '578 +- 35', 'Elongation (%)': '22.8 +- 0.9'} |  |  | 34.1 +- 2.6 |  | 38.0 +- 3.1 | - | [7 empty] | 16.5 +- 1.2 |  |  | 11.4 +- 2.5
table | 10.1016/j.intermet.2016.06.001 | Mechanical properties (Vickers hardness, yield stress, fracture strength and elongation) for Fe36Ni18Mn33Al13Tix HEAs in both as-cast and annealed states at room temperature. The hardness results are the average of five measurements, and the tensile test results are the average of three tests. The error bars indicate the standard deviation. The elongations were measured directly from the specimens. | Fe36Ni18Mn33Al13Ti2 | Vickers hardness | 279.7 +- 6.4 | no mentioned | {'percentage': 'at. %', 'Phase': 'f.c.c.'} | {'Alloy': 'Fe36Ni18Mn33Al13Ti2', 'Vickers hardness': '279.7 +- 6.4', 'Yield stress (MPa)': '532 +- 18', 'Fracture stress (MPa)': '876 +- 9', 'Elongation (%)': '13.9 +- 0.5'} |  |  | 11.8 +- 0.7 |  | 13.3 +- 0.8 | 1.0 +- 0.1 | [7 empty] | 32.0 +- 0.8 |  |  | 42.2 +- 1.6
table | 10.1016/j.intermet.2016.06.001 | Mechanical properties (Vickers hardness, yield stress, fracture strength and elongation) for Fe36Ni18Mn33Al13Tix HEAs in both as-cast and annealed states at room temperature. The hardness results are the average of five measurements, and the tensile test results are the average of three tests. The error bars indicate the standard deviation. The elongations were measured directly from the specimens. | Fe36Ni18Mn33Al13Ti2 | Vickers hardness | 279.7 +- 6.4 | no mentioned | {'percentage': 'at. %', 'Phase': 'B2'} | {'Alloy': 'Fe36Ni18Mn33Al13Ti2', 'Vickers hardness': '279.7 +- 6.4', 'Yield stress (MPa)': '532 +- 18', 'Fracture stress (MPa)': '876 +- 9', 'Elongation (%)': '13.9 +- 0.5'} |  |  | 35.1 +- 0.5 |  | 34.2 +- 1.3 | 3.9 +- 0.3 | [7 empty] | 15.1 +- 0.4 |  |  | 11.7 +- 1.1
table | 10.1016/j.intermet.2016.06.001 | Mechanical properties (Vickers hardness, yield stress, fracture strength and elongation) for Fe36Ni18Mn33Al13Tix HEAs in both as-cast and annealed states at room temperature. The hardness results are the average of five measurements, and the tensile test results are the average of three tests. The error bars indicate the standard deviation. The elongations were measured directly from the specimens. | Fe36Ni18Mn33Al13Ti4 | Vickers hardness | 374.7 +- 7.0 | no mentioned | {'percentage': 'at. %', 'Phase': 'f.c.c.'} | {'Alloy': 'Fe36Ni18Mn33Al13Ti4', 'Vickers hardness': '374.7 +- 7.0', 'Yield stress (MPa)': '953 +- 21', 'Fracture stress (MPa)': '1145 +- 7', 'Elongation (%)': '2.3 +- 0.3'} |  |  | 10.8 +- 1.2 |  | 11.6 +- 0.9 | 1.7 +- 0.1 | [7 empty] | 33.1 +- 1.1 |  |  | 42.7 +- 1.1
table | 10.1016/j.intermet.2016.06.001 | Mechanical properties (Vickers hardness, yield stress, fracture strength and elongation) for Fe36Ni18Mn33Al13Tix HEAs in both as-cast and annealed states at room temperature. The hardness results are the average of five measurements, and the tensile test results are the average of three tests. The error bars indicate the standard deviation. The elongations were measured directly from the specimens. | Fe36Ni18Mn33Al13Ti4 | Vickers hardness | 374.7 +- 7.0 | no mentioned | {'percentage': 'at. %', 'Phase': 'B2'} | {'Alloy': 'Fe36Ni18Mn33Al13Ti4', 'Vickers hardness': '374.7 +- 7.0', 'Yield stress (MPa)': '953 +- 21', 'Fracture stress (MPa)': '1145 +- 7', 'Elongation (%)': '2.3 +- 0.3'} |  |  | 32.7 +- 2.3 |  | 33.0 +- 1.6 | 8.2 +- 0.6 | [7 empty] | 12.7 +- 1.4 |  |  | 13.3 +- 0.8
text | 10.1016/j.intermet.2018.11.001 |  | MoNbCrZrTi | hardness | 117.4 | HV | {'percentage': 'at.%', 'r (g/cm3)': '7.33', 'r mix (g/cm3)': '7.29', 'Hv (kgf/mm2)': '552.9 +- 8.6', 'Hv mix (kgf/mm2)': '117.4'} | [6 empty] | 18.7 | 20.7 |  |  |  | 19.4 |  | 19.5 |  |  | / |  | 21.7
text | 10.1016/j.intermet.2018.11.001 |  | MoNbCrVTi | hardness | 64 | HV | {'percentage': 'at.%', 'r (g/cm3)': '7.30', 'r mix (g/cm3)': '7.33', 'Hv (kgf/mm2)': '494.4 +- 7.7', 'Hv mix (kgf/mm2)': '112.6'} | [6 empty] | 20.2 | 18.7 |  |  |  | 20.8 |  | 20.0 |  |  | 20.3 |  | /
text | 10.1016/j.intermet.2018.11.001 |  | MoNbCrZrTi | hardness | 92 | HV | {'percentage': 'at.%', 'r (g/cm3)': '7.33', 'r mix (g/cm3)': '7.29', 'Hv (kgf/mm2)': '552.9 +- 8.6', 'Hv mix (kgf/mm2)': '117.4'} | [6 empty] | 18.7 | 20.7 |  |  |  | 19.4 |  | 19.5 |  |  | / |  | 21.7
table | 10.1016/j.intermet.2020.106965 | Comparison of the microhardness values [in HV] of studied and related HEAs. DR and ID denote - dendrite and interdendrite regions in the alloys, respectively. | AlCrFeNiNb0.3 | Microhardness | 596 +- 17 | HV | {'percentage': 'at.%', 'Region': 'DR'} | {'Alloys': 'AlCrFeNiNb0.3', 'Region': 'DR', 'Microhardness': '596 +- 17', 'References': 'Current study'} |  |  | 34 |  | 31 |  | 17 | [5 empty] | 1 |  |  |  | 17
table | 10.1016/j.intermet.2020.106965 | Comparison of the microhardness values [in HV] of studied and related HEAs. DR and ID denote - dendrite and interdendrite regions in the alloys, respectively. | AlCrFeNiNb0.3 | Microhardness | 596 +- 17 | HV | {'percentage': 'at.%', 'Region': 'ID'} | {'Alloys': 'AlCrFeNiNb0.3', 'Region': 'DR', 'Microhardness': '596 +- 17', 'References': 'Current study'} |  |  | 21 |  | 18 |  | 26 | [5 empty] | 11 |  |  |  | 24
table | 10.1016/j.intermet.2020.106965 | Comparison of the microhardness values [in HV] of studied and related HEAs. DR and ID denote - dendrite and interdendrite regions in the alloys, respectively. | AlCrFeNiNb0.3 | Microhardness | 596 +- 17 | HV | {'percentage': 'at.%', 'Region': '"White phase" - Laves'} | {'Alloys': 'AlCrFeNiNb0.3', 'Region': 'DR', 'Microhardness': '596 +- 17', 'References': 'Current study'} |  |  | 10 |  | 10 |  | 24 | [5 empty] | 26 |  |  |  | 30
table | 10.1016/j.intermet.2020.106965 | Comparison of the microhardness values [in HV] of studied and related HEAs. DR and ID denote - dendrite and interdendrite regions in the alloys, respectively. | AlCrFeNiNb0.3 | Microhardness | 674 +- 22 | HV | {'percentage': 'at.%', 'Region': 'DR'} | {'Alloys': 'AlCrFeNiNb0.3', 'Region': 'ID', 'Microhardness': '674 +- 22', 'References': 'Current study'} |  |  | 34 |  | 31 |  | 17 | [5 empty] | 1 |  |  |  | 17
table | 10.1016/j.intermet.2020.106965 | Comparison of the microhardness values [in HV] of studied and related HEAs. DR and ID denote - dendrite and interdendrite regions in the alloys, respectively. | AlCrFeNiNb0.3 | Microhardness | 674 +- 22 | HV | {'percentage': 'at.%', 'Region': 'ID'} | {'Alloys': 'AlCrFeNiNb0.3', 'Region': 'ID', 'Microhardness': '674 +- 22', 'References': 'Current study'} |  |  | 21 |  | 18 |  | 26 | [5 empty] | 11 |  |  |  | 24
table | 10.1016/j.intermet.2020.106965 | Comparison of the microhardness values [in HV] of studied and related HEAs. DR and ID denote - dendrite and interdendrite regions in the alloys, respectively. | AlCrFeNiNb0.3 | Microhardness | 674 +- 22 | HV | {'percentage': 'at.%', 'Region': '"White phase" - Laves'} | {'Alloys': 'AlCrFeNiNb0.3', 'Region': 'ID', 'Microhardness': '674 +- 22', 'References': 'Current study'} |  |  | 10 |  | 10 |  | 24 | [5 empty] | 26 |  |  |  | 30
text | 10.1016/j.intermet.2021.107187 |  | Ti3V2NbAl0.5Ni0.5 | hardness | 397.6 | HV | {'percentage': 'at.%', '': 'Nominal', 'Structure': '-'} |  |  |  | 7.14 |  | 7.14 | 42.86 | [6 empty] | 14.29 |  |  | 28.57
text | 10.1016/j.intermet.2021.107298 |  | Al1.0 | hardness | 475 | HV | {'percentage': 'at.%', 'State': 'as-cast', 'Region': 'matrix', 'Crystal structure': 'B2+BCC'} |  |  | 19.76 | 22.20 |  | 19.63 | [8 empty] | 18.74 |  |  | 19.67
table | 10.1016/j.jallcom.2013.08.176 | Experimental data from previous studies with respect to characterization and microstructural stability of Al x CoCrCuFeNi HEA alloys. | AlCoCrCuFeNi | Yield strength (MPa)/hardness (HV) | 950MPa | HV | {'percentage': 'at.%', 'Phases': 'FCC mixture', 'Cu': '24.14'} | {'Composition': 'AlCoCrCuFeNi', 'Processing route': 'Arc melting+casting', 'Microstructure/phases': 'FCC+BCC', 'Yield strength (MPa)/hardness (HV)': '320MPa', 'Heat treatment conditions': 'Heating to 700degC', 'Microstructure /phases': '-', 'Ref.': '[1]'} |  | 19.77 | 7.52 |  | 24.63 |  | 4.99 | [9 empty] | 18.94
table | 10.1016/j.jallcom.2013.08.176 | Experimental data from previous studies with respect to characterization and microstructural stability of Al x CoCrCuFeNi HEA alloys. | AlCoCrCuFeNi | Yield strength (MPa)/hardness (HV) | 950MPa | HV | {'percentage': 'at.%', 'Phases': 'BCC', 'Cu': '4.89'} | {'Composition': 'AlCoCrCuFeNi', 'Processing route': 'Arc melting+casting', 'Microstructure/phases': 'FCC+BCC', 'Yield strength (MPa)/hardness (HV)': '320MPa', 'Heat treatment conditions': 'Heating to 700degC', 'Microstructure /phases': '-', 'Ref.': '[1]'} |  | 12.71 | 11.33 |  | 6.08 |  | 45.36 | [9 empty] | 19.63
table | 10.1016/j.jallcom.2013.08.176 | Experimental data from previous studies with respect to characterization and microstructural stability of Al x CoCrCuFeNi HEA alloys. | AlCoCrCuFeNi | Yield strength (MPa)/hardness (HV) | 390HV | HV | {'percentage': 'at.%', 'Phases': 'FCC mixture', 'Cu': '24.14'} | {'Composition': 'AlCoCrCuFeNi', 'Processing route': 'Laser cladding of coatings', 'Microstructure/phases': 'FCC+BCC', 'Yield strength (MPa)/hardness (HV)': 'High temperature hardness - 275, 225, 240, 390, 325, 290, 200HV', 'Heat treatment conditions': 'T =200, 300, 400, 500, 600, 700, 800degC', 'Microstructure /phases': '-', 'Ref.': '[13]'} |  | 19.77 | 7.52 |  | 24.63 |  | 4.99 | [9 empty] | 18.94
table | 10.1016/j.jallcom.2013.08.176 | Experimental data from previous studies with respect to characterization and microstructural stability of Al x CoCrCuFeNi HEA alloys. | AlCoCrCuFeNi | Yield strength (MPa)/hardness (HV) | 390HV | HV | {'percentage': 'at.%', 'Phases': 'BCC', 'Cu': '4.89'} | {'Composition': 'AlCoCrCuFeNi', 'Processing route': 'Laser cladding of coatings', 'Microstructure/phases': 'FCC+BCC', 'Yield strength (MPa)/hardness (HV)': 'High temperature hardness - 275, 225, 240, 390, 325, 290, 200HV', 'Heat treatment conditions': 'T =200, 300, 400, 500, 600, 700, 800degC', 'Microstructure /phases': '-', 'Ref.': '[13]'} |  | 12.71 | 11.33 |  | 6.08 |  | 45.36 | [9 empty] | 19.63
table | 10.1016/j.jallcom.2013.08.176 | Experimental data from previous studies with respect to characterization and microstructural stability of Al x CoCrCuFeNi HEA alloys. | AlCoCrCuFeNi | Yield strength (MPa)/hardness (HV) | 950MPa | HV | {'percentage': 'at.%', 'Phases': 'FCC mixture', 'Cu': '24.14'} | {'Composition': 'AlCoCrCuFeNi', 'Processing route': 'Arc melting+casting', 'Microstructure/phases': 'FCC+BCC', 'Yield strength (MPa)/hardness (HV)': 'Compressive yield stress - 580, 310, 180, 50MPa', 'Heat treatment conditions': 'T =600, 700, 800, 1000degC', 'Microstructure /phases': '-', 'Ref.': '[11]'} |  | 19.77 | 7.52 |  | 24.63 |  | 4.99 | [9 empty] | 18.94
table | 10.1016/j.jallcom.2013.08.176 | Experimental data from previous studies with respect to characterization and microstructural stability of Al x CoCrCuFeNi HEA alloys. | AlCoCrCuFeNi | Yield strength (MPa)/hardness (HV) | 950MPa | HV | {'percentage': 'at.%', 'Phases': 'BCC', 'Cu': '4.89'} | {'Composition': 'AlCoCrCuFeNi', 'Processing route': 'Arc melting+casting', 'Microstructure/phases': 'FCC+BCC', 'Yield strength (MPa)/hardness (HV)': 'Compressive yield stress - 580, 310, 180, 50MPa', 'Heat treatment conditions': 'T =600, 700, 800, 1000degC', 'Microstructure /phases': '-', 'Ref.': '[11]'} |  | 12.71 | 11.33 |  | 6.08 |  | 45.36 | [9 empty] | 19.63
table | 10.1016/j.jallcom.2013.08.176 | Experimental data from previous studies with respect to characterization and microstructural stability of Al x CoCrCuFeNi HEA alloys. | AlCoCrCuFeNi | Yield strength (MPa)/hardness (HV) | 320MPa | HV | {'percentage': 'at.%', 'Phases': 'FCC mixture', 'Cu': '24.14'} | {'Composition': 'AlCoCrCuFeNi', 'Processing route': 'Arc melting+casting', 'Microstructure/phases': 'FCC+BCC', 'Yield strength (MPa)/hardness (HV)': '320MPa', 'Heat treatment conditions': 'Heating to 700degC', 'Microstructure /phases': '-', 'Ref.': '[1]'} | ['High temperature yield strength 400MPa'] | 19.77 | 7.52 |  | 24.63 |  | 4.99 | [9 empty] | 18.94
table | 10.1016/j.jallcom.2013.08.176 | Experimental data from previous studies with respect to characterization and microstructural stability of Al x CoCrCuFeNi HEA alloys. | AlCoCrCuFeNi | Yield strength (MPa)/hardness (HV) | 320MPa | HV | {'percentage': 'at.%', 'Phases': 'BCC', 'Cu': '4.89'} | {'Composition': 'AlCoCrCuFeNi', 'Processing route': 'Arc melting+casting', 'Microstructure/phases': 'FCC+BCC', 'Yield strength (MPa)/hardness (HV)': '320MPa', 'Heat treatment conditions': 'Heating to 700degC', 'Microstructure /phases': '-', 'Ref.': '[1]'} | ['High temperature yield strength 400MPa'] | 12.71 | 11.33 |  | 6.08 |  | 45.36 | [9 empty] | 19.63
table | 10.1016/j.jallcom.2013.08.176 | Experimental data from previous studies with respect to characterization and microstructural stability of Al x CoCrCuFeNi HEA alloys. | AlCoCrCuFeNi | Yield strength (MPa)/hardness (HV) | High temperature hardness - 275, 225, 240, 390, 325, 290, 200HV | HV | {'percentage': 'at.%', 'Phases': 'FCC mixture', 'Cu': '24.14'} |  | ['High temperature yield strength 400MPa'] | 19.77 | 7.52 |  | 24.63 |  | 4.99 | [9 empty] | 18.94
table | 10.1016/j.jallcom.2013.08.176 | Experimental data from previous studies with respect to characterization and microstructural stability of Al x CoCrCuFeNi HEA alloys. | AlCoCrCuFeNi | Yield strength (MPa)/hardness (HV) | High temperature hardness - 275, 225, 240, 390, 325, 290, 200HV | HV | {'percentage': 'at.%', 'Phases': 'BCC', 'Cu': '4.89'} |  | ['High temperature yield strength 400MPa'] | 12.71 | 11.33 |  | 6.08 |  | 45.36 | [9 empty] | 19.63
table | 10.1016/j.jallcom.2013.08.176 | Experimental data from previous studies with respect to characterization and microstructural stability of Al x CoCrCuFeNi HEA alloys. | AlCoCrCuFeNi | Yield strength (MPa)/hardness (HV) | - | HV | {'percentage': 'at.%', 'Phases': 'FCC mixture', 'Cu': '24.14'} |  | ['High temperature yield strength 400MPa'] | 19.77 | 7.52 |  | 24.63 |  | 4.99 | [9 empty] | 18.94
table | 10.1016/j.jallcom.2013.08.176 | Experimental data from previous studies with respect to characterization and microstructural stability of Al x CoCrCuFeNi HEA alloys. | AlCoCrCuFeNi | Yield strength (MPa)/hardness (HV) | - | HV | {'percentage': 'at.%', 'Phases': 'BCC', 'Cu': '4.89'} |  | ['High temperature yield strength 400MPa'] | 12.71 | 11.33 |  | 6.08 |  | 45.36 | [9 empty] | 19.63
table | 10.1016/j.jallcom.2013.08.176 | Experimental data from previous studies with respect to characterization and microstructural stability of Al x CoCrCuFeNi HEA alloys. | AlCoCrCuFeNi | Yield strength (MPa)/hardness (HV) | Compressive yield stress - 580, 310, 180, 50MPa | HV | {'percentage': 'at.%', 'Phases': 'FCC mixture', 'Cu': '24.14'} |  | ['High temperature yield strength 400MPa'] | 19.77 | 7.52 |  | 24.63 |  | 4.99 | [9 empty] | 18.94
table | 10.1016/j.jallcom.2013.08.176 | Experimental data from previous studies with respect to characterization and microstructural stability of Al x CoCrCuFeNi HEA alloys. | AlCoCrCuFeNi | Yield strength (MPa)/hardness (HV) | Compressive yield stress - 580, 310, 180, 50MPa | HV | {'percentage': 'at.%', 'Phases': 'BCC', 'Cu': '4.89'} |  | ['High temperature yield strength 400MPa'] | 12.71 | 11.33 |  | 6.08 |  | 45.36 | [9 empty] | 19.63
text | 10.1016/j.jallcom.2013.08.176 |  | AlCoCrCuFeNi | hardness | 120 | HV | {'percentage': 'at.%', 'Phases': 'FCC mixture', 'Cu': '24.14'} |  |  | 19.77 | 7.52 |  | 24.63 |  | 4.99 | [9 empty] | 18.94
text | 10.1016/j.jallcom.2013.08.176 |  | AlCoCrCuFeNi | hardness | 120 | HV | {'percentage': 'at.%', 'Phases': 'BCC', 'Cu': '4.89'} |  |  | 12.71 | 11.33 |  | 6.08 |  | 45.36 | [9 empty] | 19.63
text | 10.1016/j.jallcom.2013.08.176 |  | Al5CoCrCuFeNi | hardness | 2400 | HV | {'percentage': 'at.%', 'Phases': 'B2', 'Cu': '9.93'} |  |  | 10.35 | 49.06 |  | 10.61 |  | 9.58 | [9 empty] | 10.46
text | 10.1016/j.jallcom.2013.08.176 |  | Al5CoCrCuFeNi | hardness | 2400 | HV | {'percentage': 'at.%', 'Phases': 'B2', 'Cu': '9.93'} |  |  | 10.35 | 49.06 |  | 10.61 |  | 9.58 | [9 empty] | 10.46
table | 10.1016/j.jallcom.2014.11.064 | Lattice constant (a), Vickers hardness (Hv), melting temperature (Tm ), atomic radius (r), density (r), and crystal structure of Al, Hf, Nb, Ta, Ti, and Zr pure metals are listed in the upper part [17,29-31]. Theoretical lattice constant (amix ) and experimental lattice constant (a), theoretical density (rmix ) and experimental density (r), theoretical hardness (Hvmix ) and experimental hardness (Hv) for the Al x HfNbTaTiZr HEAs series are listed in the lower part. | HfNbTaTiZr (Al0) | Theor. hardness (Hvmix ) | 119+-0.5 | Hv | {'percentage': 'at.%', '': 'Designed composition'} | {'Alloy': 'HfNbTaTiZr', 'Theor. lattice constant (amix , A)': '3.41+-0.01', 'Exper. lattice constant (a, A)': '3.414+-0.001', 'Theor. density (rmix , g/cm3)': '9.96+-0.01', 'Exper. density (r, g/cm3)': '9.72+-0.04', 'Theor. hardness (Hvmix )': '119+-0.5', 'Exper. hardness (Hv)': '295+-3'} | ['Designed com.'] |  | - |  |  | 20.0 |  |  | 20.0 |  |  |  | 20.0 |  |  |  |  | 20.0 | 20.0
table | 10.1016/j.jallcom.2014.11.064 | Lattice constant (a), Vickers hardness (Hv), melting temperature (Tm ), atomic radius (r), density (r), and crystal structure of Al, Hf, Nb, Ta, Ti, and Zr pure metals are listed in the upper part [17,29-31]. Theoretical lattice constant (amix ) and experimental lattice constant (a), theoretical density (rmix ) and experimental density (r), theoretical hardness (Hvmix ) and experimental hardness (Hv) for the Al x HfNbTaTiZr HEAs series are listed in the lower part. | HfNbTaTiZr (Al0) | Theor. hardness (Hvmix ) | 119+-0.5 | Hv | {'percentage': 'at.%', '': 'Actual composition'} | {'Alloy': 'HfNbTaTiZr', 'Theor. lattice constant (amix , A)': '3.41+-0.01', 'Exper. lattice constant (a, A)': '3.414+-0.001', 'Theor. density (rmix , g/cm3)': '9.96+-0.01', 'Exper. density (r, g/cm3)': '9.72+-0.04', 'Theor. hardness (Hvmix )': '119+-0.5', 'Exper. hardness (Hv)': '295+-3'} | ['Designed com.'] |  | - |  |  | 20.2 |  |  | 20.2 |  |  |  | 18.9 |  |  |  |  | 19.9 | 20.8
table | 10.1016/j.jallcom.2014.11.064 | Lattice constant (a), Vickers hardness (Hv), melting temperature (Tm ), atomic radius (r), density (r), and crystal structure of Al, Hf, Nb, Ta, Ti, and Zr pure metals are listed in the upper part [17,29-31]. Theoretical lattice constant (amix ) and experimental lattice constant (a), theoretical density (rmix ) and experimental density (r), theoretical hardness (Hvmix ) and experimental hardness (Hv) for the Al x HfNbTaTiZr HEAs series are listed in the lower part. | HfNbTaTiZr (Al0) | Theor. hardness (Hvmix ) | 119+-0.5 | Hv | {'percentage': 'at.%', '': 'Interdendrite'} | {'Alloy': 'HfNbTaTiZr', 'Theor. lattice constant (amix , A)': '3.41+-0.01', 'Exper. lattice constant (a, A)': '3.414+-0.001', 'Theor. density (rmix , g/cm3)': '9.96+-0.01', 'Exper. density (r, g/cm3)': '9.72+-0.04', 'Theor. hardness (Hvmix )': '119+-0.5', 'Exper. hardness (Hv)': '295+-3'} | ['Designed com.'] |  | - |  |  | 20.6 |  |  | 13.9 |  |  |  | 16.5 |  |  |  |  | 25.6 | 23.4
table | 10.1016/j.jallcom.2014.11.064 | Lattice constant (a), Vickers hardness (Hv), melting temperature (Tm ), atomic radius (r), density (r), and crystal structure of Al, Hf, Nb, Ta, Ti, and Zr pure metals are listed in the upper part [17,29-31]. Theoretical lattice constant (amix ) and experimental lattice constant (a), theoretical density (rmix ) and experimental density (r), theoretical hardness (Hvmix ) and experimental hardness (Hv) for the Al x HfNbTaTiZr HEAs series are listed in the lower part. | HfNbTaTiZr (Al0) | Theor. hardness (Hvmix ) | 119+-0.5 | Hv | {'percentage': 'at.%', '': 'Dendrite'} | {'Alloy': 'HfNbTaTiZr', 'Theor. lattice constant (amix , A)': '3.41+-0.01', 'Exper. lattice constant (a, A)': '3.414+-0.001', 'Theor. density (rmix , g/cm3)': '9.96+-0.01', 'Exper. density (r, g/cm3)': '9.72+-0.04', 'Theor. hardness (Hvmix )': '119+-0.5', 'Exper. hardness (Hv)': '295+-3'} | ['Designed com.'] |  | - |  |  | 16.6 |  |  | 26.4 |  |  |  | 21.7 |  |  |  |  | 15.5 | 19.8
table | 10.1016/j.jallcom.2014.11.064 | Lattice constant (a), Vickers hardness (Hv), melting temperature (Tm ), atomic radius (r), density (r), and crystal structure of Al, Hf, Nb, Ta, Ti, and Zr pure metals are listed in the upper part [17,29-31]. Theoretical lattice constant (amix ) and experimental lattice constant (a), theoretical density (rmix ) and experimental density (r), theoretical hardness (Hvmix ) and experimental hardness (Hv) for the Al x HfNbTaTiZr HEAs series are listed in the lower part. | Al0.3HfNbTaTiZr (Al03) | Theor. hardness (Hvmix ) | 113+-0.5 | Hv | {'percentage': 'at.%', '': 'Designed composition'} | {'Alloy': 'Al0.3HfNbTaTiZr', 'Theor. lattice constant (amix , A)': '3.40+-0.01', 'Exper. lattice constant (a, A)': '3.404+-0.001', 'Theor. density (rmix , g/cm3)': '9.48+-0.01', 'Exper. density (r, g/cm3)': '9.53+-0.02', 'Theor. hardness (Hvmix )': '112+-0.8', 'Exper. hardness (Hv)': '353+-3'} | ['Designed com.'] |  | 5.5 |  |  | 18.9 |  |  | 18.9 |  |  |  | 18.9 |  |  |  |  | 18.9 | 18.9
table | 10.1016/j.jallcom.2014.11.064 | Lattice constant (a), Vickers hardness (Hv), melting temperature (Tm ), atomic radius (r), density (r), and crystal structure of Al, Hf, Nb, Ta, Ti, and Zr pure metals are listed in the upper part [17,29-31]. Theoretical lattice constant (amix ) and experimental lattice constant (a), theoretical density (rmix ) and experimental density (r), theoretical hardness (Hvmix ) and experimental hardness (Hv) for the Al x HfNbTaTiZr HEAs series are listed in the lower part. | Al0.3HfNbTaTiZr (Al03) | Theor. hardness (Hvmix ) | 113+-0.5 | Hv | {'percentage': 'at.%', '': 'Actual composition'} | {'Alloy': 'Al0.3HfNbTaTiZr', 'Theor. lattice constant (amix , A)': '3.40+-0.01', 'Exper. lattice constant (a, A)': '3.404+-0.001', 'Theor. density (rmix , g/cm3)': '9.48+-0.01', 'Exper. density (r, g/cm3)': '9.53+-0.02', 'Theor. hardness (Hvmix )': '112+-0.8', 'Exper. hardness (Hv)': '353+-3'} | ['Designed com.'] |  | 6.6 |  |  | 18.4 |  |  | 18.4 |  |  |  | 18.6 |  |  |  |  | 19.3 | 18.7
table | 10.1016/j.jallcom.2014.11.064 | Lattice constant (a), Vickers hardness (Hv), melting temperature (Tm ), atomic radius (r), density (r), and crystal structure of Al, Hf, Nb, Ta, Ti, and Zr pure metals are listed in the upper part [17,29-31]. Theoretical lattice constant (amix ) and experimental lattice constant (a), theoretical density (rmix ) and experimental density (r), theoretical hardness (Hvmix ) and experimental hardness (Hv) for the Al x HfNbTaTiZr HEAs series are listed in the lower part. | Al0.3HfNbTaTiZr (Al03) | Theor. hardness (Hvmix ) | 113+-0.5 | Hv | {'percentage': 'at.%', '': 'Interdendrite'} | {'Alloy': 'Al0.3HfNbTaTiZr', 'Theor. lattice constant (amix , A)': '3.40+-0.01', 'Exper. lattice constant (a, A)': '3.404+-0.001', 'Theor. density (rmix , g/cm3)': '9.48+-0.01', 'Exper. density (r, g/cm3)': '9.53+-0.02', 'Theor. hardness (Hvmix )': '112+-0.8', 'Exper. hardness (Hv)': '353+-3'} | ['Designed com.'] |  | 5.8 |  |  | 20.2 |  |  | 12.8 |  |  |  | 16.1 |  |  |  |  | 24.2 | 20.9
table | 10.1016/j.jallcom.2014.11.064 | Lattice constant (a), Vickers hardness (Hv), melting temperature (Tm ), atomic radius (r), density (r), and crystal structure of Al, Hf, Nb, Ta, Ti, and Zr pure metals are listed in the upper part [17,29-31]. Theoretical lattice constant (amix ) and experimental lattice constant (a), theoretical density (rmix ) and experimental density (r), theoretical hardness (Hvmix ) and experimental hardness (Hv) for the Al x HfNbTaTiZr HEAs series are listed in the lower part. | Al0.3HfNbTaTiZr (Al03) | Theor. hardness (Hvmix ) | 113+-0.5 | Hv | {'percentage': 'at.%', '': 'Dendrite'} | {'Alloy': 'Al0.3HfNbTaTiZr', 'Theor. lattice constant (amix , A)': '3.40+-0.01', 'Exper. lattice constant (a, A)': '3.404+-0.001', 'Theor. density (rmix , g/cm3)': '9.48+-0.01', 'Exper. density (r, g/cm3)': '9.53+-0.02', 'Theor. hardness (Hvmix )': '112+-0.8', 'Exper. hardness (Hv)': '353+-3'} | ['Designed com.'] |  | 2.6 |  |  | 16.8 |  |  | 24.7 |  |  |  | 20.3 |  |  |  |  | 16.8 | 18.8
table | 10.1016/j.jallcom.2014.11.064 | Lattice constant (a), Vickers hardness (Hv), melting temperature (Tm ), atomic radius (r), density (r), and crystal structure of Al, Hf, Nb, Ta, Ti, and Zr pure metals are listed in the upper part [17,29-31]. Theoretical lattice constant (amix ) and experimental lattice constant (a), theoretical density (rmix ) and experimental density (r), theoretical hardness (Hvmix ) and experimental hardness (Hv) for the Al x HfNbTaTiZr HEAs series are listed in the lower part. | Al0.5HfNbTaTiZr (Al05) | Theor. hardness (Hvmix ) | 109+-0.5 | Hv | {'percentage': 'at.%', '': 'Designed composition'} | {'Alloy': 'Al0.5HfNbTaTiZr', 'Theor. lattice constant (amix , A)': '3.40+-0.01', 'Exper. lattice constant (a, A)': '3.391+-0.001', 'Theor. density (rmix , g/cm3)': '9.25+-0.01', 'Exper. density (r, g/cm3)': '9.34+-0.01', 'Theor. hardness (Hvmix )': '109+-0.8', 'Exper. hardness (Hv)': '396+-7'} | ['Designed com.'] |  | 9.0 |  |  | 18.2 |  |  | 18.2 |  |  |  | 18.2 |  |  |  |  | 18.2 | 18.2
table | 10.1016/j.jallcom.2014.11.064 | Lattice constant (a), Vickers hardness (Hv), melting temperature (Tm ), atomic radius (r), density (r), and crystal structure of Al, Hf, Nb, Ta, Ti, and Zr pure metals are listed in the upper part [17,29-31]. Theoretical lattice constant (amix ) and experimental lattice constant (a), theoretical density (rmix ) and experimental density (r), theoretical hardness (Hvmix ) and experimental hardness (Hv) for the Al x HfNbTaTiZr HEAs series are listed in the lower part. | Al0.5HfNbTaTiZr (Al05) | Theor. hardness (Hvmix ) | 109+-0.5 | Hv | {'percentage': 'at.%', '': 'Actual composition'} | {'Alloy': 'Al0.5HfNbTaTiZr', 'Theor. lattice constant (amix , A)': '3.40+-0.01', 'Exper. lattice constant (a, A)': '3.391+-0.001', 'Theor. density (rmix , g/cm3)': '9.25+-0.01', 'Exper. density (r, g/cm3)': '9.34+-0.01', 'Theor. hardness (Hvmix )': '109+-0.8', 'Exper. hardness (Hv)': '396+-7'} | ['Designed com.'] |  | 9.4 |  |  | 18.3 |  |  | 17.6 |  |  |  | 17.6 |  |  |  |  | 19.1 | 18.0
table | 10.1016/j.jallcom.2014.11.064 | Lattice constant (a), Vickers hardness (Hv), melting temperature (Tm ), atomic radius (r), density (r), and crystal structure of Al, Hf, Nb, Ta, Ti, and Zr pure metals are listed in the upper part [17,29-31]. Theoretical lattice constant (amix ) and experimental lattice constant (a), theoretical density (rmix ) and experimental density (r), theoretical hardness (Hvmix ) and experimental hardness (Hv) for the Al x HfNbTaTiZr HEAs series are listed in the lower part. | Al0.5HfNbTaTiZr (Al05) | Theor. hardness (Hvmix ) | 109+-0.5 | Hv | {'percentage': 'at.%', '': 'Interdendrite'} | {'Alloy': 'Al0.5HfNbTaTiZr', 'Theor. lattice constant (amix , A)': '3.40+-0.01', 'Exper. lattice constant (a, A)': '3.391+-0.001', 'Theor. density (rmix , g/cm3)': '9.25+-0.01', 'Exper. density (r, g/cm3)': '9.34+-0.01', 'Theor. hardness (Hvmix )': '109+-0.8', 'Exper. hardness (Hv)': '396+-7'} | ['Designed com.'] |  | 12.7 |  |  | 16.8 |  |  | 11.3 |  |  |  | 13.5 |  |  |  |  | 24.6 | 21.1
table | 10.1016/j.jallcom.2014.11.064 | Lattice constant (a), Vickers hardness (Hv), melting temperature (Tm ), atomic radius (r), density (r), and crystal structure of Al, Hf, Nb, Ta, Ti, and Zr pure metals are listed in the upper part [17,29-31]. Theoretical lattice constant (amix ) and experimental lattice constant (a), theoretical density (rmix ) and experimental density (r), theoretical hardness (Hvmix ) and experimental hardness (Hv) for the Al x HfNbTaTiZr HEAs series are listed in the lower part. | Al0.5HfNbTaTiZr (Al05) | Theor. hardness (Hvmix ) | 109+-0.5 | Hv | {'percentage': 'at.%', '': 'Dendrite'} | {'Alloy': 'Al0.5HfNbTaTiZr', 'Theor. lattice constant (amix , A)': '3.40+-0.01', 'Exper. lattice constant (a, A)': '3.391+-0.001', 'Theor. density (rmix , g/cm3)': '9.25+-0.01', 'Exper. density (r, g/cm3)': '9.34+-0.01', 'Theor. hardness (Hvmix )': '109+-0.8', 'Exper. hardness (Hv)': '396+-7'} | ['Designed com.'] |  | 5.9 |  |  | 15.6 |  |  | 25.1 |  |  |  | 20.0 |  |  |  |  | 16.1 | 17.3
table | 10.1016/j.jallcom.2014.11.064 | Lattice constant (a), Vickers hardness (Hv), melting temperature (Tm ), atomic radius (r), density (r), and crystal structure of Al, Hf, Nb, Ta, Ti, and Zr pure metals are listed in the upper part [17,29-31]. Theoretical lattice constant (amix ) and experimental lattice constant (a), theoretical density (rmix ) and experimental density (r), theoretical hardness (Hvmix ) and experimental hardness (Hv) for the Al x HfNbTaTiZr HEAs series are listed in the lower part. | Al0.75HfNbTaTiZr (Al075) | Theor. hardness (Hvmix ) | 106+-0.5 | Hv | {'percentage': 'at.%', '': 'Designed composition'} | {'Alloy': 'Al0.75HfNbTaTiZr', 'Theor. lattice constant (amix , A)': '3.39+-0.01', 'Exper. lattice constant (a, A)': '3.372+-0.001', 'Theor. density (rmix , g/cm3)': '9.10+-0.01', 'Exper. density (r, g/cm3)': '9.27+-0.01', 'Theor. hardness (Hvmix )': '106+-0.8', 'Exper. hardness (Hv)': '427+-6'} | ['Designed com.'] |  | 13.0 |  |  | 17.4 |  |  | 17.4 |  |  |  | 17.4 |  |  |  |  | 17.4 | 17.4
table | 10.1016/j.jallcom.2014.11.064 | Lattice constant (a), Vickers hardness (Hv), melting temperature (Tm ), atomic radius (r), density (r), and crystal structure of Al, Hf, Nb, Ta, Ti, and Zr pure metals are listed in the upper part [17,29-31]. Theoretical lattice constant (amix ) and experimental lattice constant (a), theoretical density (rmix ) and experimental density (r), theoretical hardness (Hvmix ) and experimental hardness (Hv) for the Al x HfNbTaTiZr HEAs series are listed in the lower part. | Al0.75HfNbTaTiZr (Al075) | Theor. hardness (Hvmix ) | 106+-0.5 | Hv | {'percentage': 'at.%', '': 'Actual composition'} | {'Alloy': 'Al0.75HfNbTaTiZr', 'Theor. lattice constant (amix , A)': '3.39+-0.01', 'Exper. lattice constant (a, A)': '3.372+-0.001', 'Theor. density (rmix , g/cm3)': '9.10+-0.01', 'Exper. density (r, g/cm3)': '9.27+-0.01', 'Theor. hardness (Hvmix )': '106+-0.8', 'Exper. hardness (Hv)': '427+-6'} | ['Designed com.'] |  | 12.5 |  |  | 17.6 |  |  | 17.6 |  |  |  | 17.4 |  |  |  |  | 18.0 | 16.9
table | 10.1016/j.jallcom.2014.11.064 | Lattice constant (a), Vickers hardness (Hv), melting temperature (Tm ), atomic radius (r), density (r), and crystal structure of Al, Hf, Nb, Ta, Ti, and Zr pure metals are listed in the upper part [17,29-31]. Theoretical lattice constant (amix ) and experimental lattice constant (a), theoretical density (rmix ) and experimental density (r), theoretical hardness (Hvmix ) and experimental hardness (Hv) for the Al x HfNbTaTiZr HEAs series are listed in the lower part. | Al0.75HfNbTaTiZr (Al075) | Theor. hardness (Hvmix ) | 106+-0.5 | Hv | {'percentage': 'at.%', '': 'Interdendrite'} | {'Alloy': 'Al0.75HfNbTaTiZr', 'Theor. lattice constant (amix , A)': '3.39+-0.01', 'Exper. lattice constant (a, A)': '3.372+-0.001', 'Theor. density (rmix , g/cm3)': '9.10+-0.01', 'Exper. density (r, g/cm3)': '9.27+-0.01', 'Theor. hardness (Hvmix )': '106+-0.8', 'Exper. hardness (Hv)': '427+-6'} | ['Designed com.'] |  | 15.2 |  |  | 17.1 |  |  | 9.7 |  |  |  | 11.7 |  |  |  |  | 26.7 | 19.6
table | 10.1016/j.jallcom.2014.11.064 | Lattice constant (a), Vickers hardness (Hv), melting temperature (Tm ), atomic radius (r), density (r), and crystal structure of Al, Hf, Nb, Ta, Ti, and Zr pure metals are listed in the upper part [17,29-31]. Theoretical lattice constant (amix ) and experimental lattice constant (a), theoretical density (rmix ) and experimental density (r), theoretical hardness (Hvmix ) and experimental hardness (Hv) for the Al x HfNbTaTiZr HEAs series are listed in the lower part. | Al0.75HfNbTaTiZr (Al075) | Theor. hardness (Hvmix ) | 106+-0.5 | Hv | {'percentage': 'at.%', '': 'Dendrite'} | {'Alloy': 'Al0.75HfNbTaTiZr', 'Theor. lattice constant (amix , A)': '3.39+-0.01', 'Exper. lattice constant (a, A)': '3.372+-0.001', 'Theor. density (rmix , g/cm3)': '9.10+-0.01', 'Exper. density (r, g/cm3)': '9.27+-0.01', 'Theor. hardness (Hvmix )': '106+-0.8', 'Exper. hardness (Hv)': '427+-6'} | ['Designed com.'] |  | 7.8 |  |  | 14.7 |  |  | 26.4 |  |  |  | 21.9 |  |  |  |  | 14.3 | 14.9
table | 10.1016/j.jallcom.2014.11.064 | Lattice constant (a), Vickers hardness (Hv), melting temperature (Tm ), atomic radius (r), density (r), and crystal structure of Al, Hf, Nb, Ta, Ti, and Zr pure metals are listed in the upper part [17,29-31]. Theoretical lattice constant (amix ) and experimental lattice constant (a), theoretical density (rmix ) and experimental density (r), theoretical hardness (Hvmix ) and experimental hardness (Hv) for the Al x HfNbTaTiZr HEAs series are listed in the lower part. | HfNbTaTiZr (Al0) | Theor. hardness (Hvmix ) | 119+-0.5 | Hv | {'percentage': 'at.%', '': 'Designed composition'} | {'Alloy': 'HfNbTaTiZr', 'Theor. lattice constant (amix , A)': '3.41+-0.01', 'Exper. lattice constant (a, A)': '3.414+-0.001', 'Theor. density (rmix , g/cm3)': '9.96+-0.01', 'Exper. density (r, g/cm3)': '9.72+-0.04', 'Theor. hardness (Hvmix )': '119+-0.5', 'Exper. hardness (Hv)': '295+-3'} | ['Analyzed com.'] |  | - |  |  | 20.0 |  |  | 20.0 |  |  |  | 20.0 |  |  |  |  | 20.0 | 20.0
table | 10.1016/j.jallcom.2014.11.064 | Lattice constant (a), Vickers hardness (Hv), melting temperature (Tm ), atomic radius (r), density (r), and crystal structure of Al, Hf, Nb, Ta, Ti, and Zr pure metals are listed in the upper part [17,29-31]. Theoretical lattice constant (amix ) and experimental lattice constant (a), theoretical density (rmix ) and experimental density (r), theoretical hardness (Hvmix ) and experimental hardness (Hv) for the Al x HfNbTaTiZr HEAs series are listed in the lower part. | HfNbTaTiZr (Al0) | Theor. hardness (Hvmix ) | 119+-0.5 | Hv | {'percentage': 'at.%', '': 'Actual composition'} | {'Alloy': 'HfNbTaTiZr', 'Theor. lattice constant (amix , A)': '3.41+-0.01', 'Exper. lattice constant (a, A)': '3.414+-0.001', 'Theor. density (rmix , g/cm3)': '9.96+-0.01', 'Exper. density (r, g/cm3)': '9.72+-0.04', 'Theor. hardness (Hvmix )': '119+-0.5', 'Exper. hardness (Hv)': '295+-3'} | ['Analyzed com.'] |  | - |  |  | 20.2 |  |  | 20.2 |  |  |  | 18.9 |  |  |  |  | 19.9 | 20.8
table | 10.1016/j.jallcom.2014.11.064 | Lattice constant (a), Vickers hardness (Hv), melting temperature (Tm ), atomic radius (r), density (r), and crystal structure of Al, Hf, Nb, Ta, Ti, and Zr pure metals are listed in the upper part [17,29-31]. Theoretical lattice constant (amix ) and experimental lattice constant (a), theoretical density (rmix ) and experimental density (r), theoretical hardness (Hvmix ) and experimental hardness (Hv) for the Al x HfNbTaTiZr HEAs series are listed in the lower part. | HfNbTaTiZr (Al0) | Theor. hardness (Hvmix ) | 119+-0.5 | Hv | {'percentage': 'at.%', '': 'Interdendrite'} | {'Alloy': 'HfNbTaTiZr', 'Theor. lattice constant (amix , A)': '3.41+-0.01', 'Exper. lattice constant (a, A)': '3.414+-0.001', 'Theor. density (rmix , g/cm3)': '9.96+-0.01', 'Exper. density (r, g/cm3)': '9.72+-0.04', 'Theor. hardness (Hvmix )': '119+-0.5', 'Exper. hardness (Hv)': '295+-3'} | ['Analyzed com.'] |  | - |  |  | 20.6 |  |  | 13.9 |  |  |  | 16.5 |  |  |  |  | 25.6 | 23.4
table | 10.1016/j.jallcom.2014.11.064 | Lattice constant (a), Vickers hardness (Hv), melting temperature (Tm ), atomic radius (r), density (r), and crystal structure of Al, Hf, Nb, Ta, Ti, and Zr pure metals are listed in the upper part [17,29-31]. Theoretical lattice constant (amix ) and experimental lattice constant (a), theoretical density (rmix ) and experimental density (r), theoretical hardness (Hvmix ) and experimental hardness (Hv) for the Al x HfNbTaTiZr HEAs series are listed in the lower part. | HfNbTaTiZr (Al0) | Theor. hardness (Hvmix ) | 119+-0.5 | Hv | {'percentage': 'at.%', '': 'Dendrite'} | {'Alloy': 'HfNbTaTiZr', 'Theor. lattice constant (amix , A)': '3.41+-0.01', 'Exper. lattice constant (a, A)': '3.414+-0.001', 'Theor. density (rmix , g/cm3)': '9.96+-0.01', 'Exper. density (r, g/cm3)': '9.72+-0.04', 'Theor. hardness (Hvmix )': '119+-0.5', 'Exper. hardness (Hv)': '295+-3'} | ['Analyzed com.'] |  | - |  |  | 16.6 |  |  | 26.4 |  |  |  | 21.7 |  |  |  |  | 15.5 | 19.8
table | 10.1016/j.jallcom.2014.11.064 | Lattice constant (a), Vickers hardness (Hv), melting temperature (Tm ), atomic radius (r), density (r), and crystal structure of Al, Hf, Nb, Ta, Ti, and Zr pure metals are listed in the upper part [17,29-31]. Theoretical lattice constant (amix ) and experimental lattice constant (a), theoretical density (rmix ) and experimental density (r), theoretical hardness (Hvmix ) and experimental hardness (Hv) for the Al x HfNbTaTiZr HEAs series are listed in the lower part. | Al0.3HfNbTaTiZr (Al03) | Theor. hardness (Hvmix ) | 112+-0.8 | Hv | {'percentage': 'at.%', '': 'Designed composition'} | {'Alloy': 'Al0.3HfNbTaTiZr', 'Theor. lattice constant (amix , A)': '3.40+-0.01', 'Exper. lattice constant (a, A)': '3.404+-0.001', 'Theor. density (rmix , g/cm3)': '9.48+-0.01', 'Exper. density (r, g/cm3)': '9.53+-0.02', 'Theor. hardness (Hvmix )': '112+-0.8', 'Exper. hardness (Hv)': '353+-3'} | ['Analyzed com.'] |  | 5.5 |  |  | 18.9 |  |  | 18.9 |  |  |  | 18.9 |  |  |  |  | 18.9 | 18.9
table | 10.1016/j.jallcom.2014.11.064 | Lattice constant (a), Vickers hardness (Hv), melting temperature (Tm ), atomic radius (r), density (r), and crystal structure of Al, Hf, Nb, Ta, Ti, and Zr pure metals are listed in the upper part [17,29-31]. Theoretical lattice constant (amix ) and experimental lattice constant (a), theoretical density (rmix ) and experimental density (r), theoretical hardness (Hvmix ) and experimental hardness (Hv) for the Al x HfNbTaTiZr HEAs series are listed in the lower part. | Al0.3HfNbTaTiZr (Al03) | Theor. hardness (Hvmix ) | 112+-0.8 | Hv | {'percentage': 'at.%', '': 'Actual composition'} | {'Alloy': 'Al0.3HfNbTaTiZr', 'Theor. lattice constant (amix , A)': '3.40+-0.01', 'Exper. lattice constant (a, A)': '3.404+-0.001', 'Theor. density (rmix , g/cm3)': '9.48+-0.01', 'Exper. density (r, g/cm3)': '9.53+-0.02', 'Theor. hardness (Hvmix )': '112+-0.8', 'Exper. hardness (Hv)': '353+-3'} | ['Analyzed com.'] |  | 6.6 |  |  | 18.4 |  |  | 18.4 |  |  |  | 18.6 |  |  |  |  | 19.3 | 18.7
table | 10.1016/j.jallcom.2014.11.064 | Lattice constant (a), Vickers hardness (Hv), melting temperature (Tm ), atomic radius (r), density (r), and crystal structure of Al, Hf, Nb, Ta, Ti, and Zr pure metals are listed in the upper part [17,29-31]. Theoretical lattice constant (amix ) and experimental lattice constant (a), theoretical density (rmix ) and experimental density (r), theoretical hardness (Hvmix ) and experimental hardness (Hv) for the Al x HfNbTaTiZr HEAs series are listed in the lower part. | Al0.3HfNbTaTiZr (Al03) | Theor. hardness (Hvmix ) | 112+-0.8 | Hv | {'percentage': 'at.%', '': 'Interdendrite'} | {'Alloy': 'Al0.3HfNbTaTiZr', 'Theor. lattice constant (amix , A)': '3.40+-0.01', 'Exper. lattice constant (a, A)': '3.404+-0.001', 'Theor. density (rmix , g/cm3)': '9.48+-0.01', 'Exper. density (r, g/cm3)': '9.53+-0.02', 'Theor. hardness (Hvmix )': '112+-0.8', 'Exper. hardness (Hv)': '353+-3'} | ['Analyzed com.'] |  | 5.8 |  |  | 20.2 |  |  | 12.8 |  |  |  | 16.1 |  |  |  |  | 24.2 | 20.9
table | 10.1016/j.jallcom.2014.11.064 | Lattice constant (a), Vickers hardness (Hv), melting temperature (Tm ), atomic radius (r), density (r), and crystal structure of Al, Hf, Nb, Ta, Ti, and Zr pure metals are listed in the upper part [17,29-31]. Theoretical lattice constant (amix ) and experimental lattice constant (a), theoretical density (rmix ) and experimental density (r), theoretical hardness (Hvmix ) and experimental hardness (Hv) for the Al x HfNbTaTiZr HEAs series are listed in the lower part. | Al0.3HfNbTaTiZr (Al03) | Theor. hardness (Hvmix ) | 112+-0.8 | Hv | {'percentage': 'at.%', '': 'Dendrite'} | {'Alloy': 'Al0.3HfNbTaTiZr', 'Theor. lattice constant (amix , A)': '3.40+-0.01', 'Exper. lattice constant (a, A)': '3.404+-0.001', 'Theor. density (rmix , g/cm3)': '9.48+-0.01', 'Exper. density (r, g/cm3)': '9.53+-0.02', 'Theor. hardness (Hvmix )': '112+-0.8', 'Exper. hardness (Hv)': '353+-3'} | ['Analyzed com.'] |  | 2.6 |  |  | 16.8 |  |  | 24.7 |  |  |  | 20.3 |  |  |  |  | 16.8 | 18.8
table | 10.1016/j.jallcom.2014.11.064 | Lattice constant (a), Vickers hardness (Hv), melting temperature (Tm ), atomic radius (r), density (r), and crystal structure of Al, Hf, Nb, Ta, Ti, and Zr pure metals are listed in the upper part [17,29-31]. Theoretical lattice constant (amix ) and experimental lattice constant (a), theoretical density (rmix ) and experimental density (r), theoretical hardness (Hvmix ) and experimental hardness (Hv) for the Al x HfNbTaTiZr HEAs series are listed in the lower part. | Al0.5HfNbTaTiZr (Al05) | Theor. hardness (Hvmix ) | 109+-0.8 | Hv | {'percentage': 'at.%', '': 'Designed composition'} | {'Alloy': 'Al0.5HfNbTaTiZr', 'Theor. lattice constant (amix , A)': '3.40+-0.01', 'Exper. lattice constant (a, A)': '3.391+-0.001', 'Theor. density (rmix , g/cm3)': '9.25+-0.01', 'Exper. density (r, g/cm3)': '9.34+-0.01', 'Theor. hardness (Hvmix )': '109+-0.8', 'Exper. hardness (Hv)': '396+-7'} | ['Analyzed com.'] |  | 9.0 |  |  | 18.2 |  |  | 18.2 |  |  |  | 18.2 |  |  |  |  | 18.2 | 18.2
table | 10.1016/j.jallcom.2014.11.064 | Lattice constant (a), Vickers hardness (Hv), melting temperature (Tm ), atomic radius (r), density (r), and crystal structure of Al, Hf, Nb, Ta, Ti, and Zr pure metals are listed in the upper part [17,29-31]. Theoretical lattice constant (amix ) and experimental lattice constant (a), theoretical density (rmix ) and experimental density (r), theoretical hardness (Hvmix ) and experimental hardness (Hv) for the Al x HfNbTaTiZr HEAs series are listed in the lower part. | Al0.5HfNbTaTiZr (Al05) | Theor. hardness (Hvmix ) | 109+-0.8 | Hv | {'percentage': 'at.%', '': 'Actual composition'} | {'Alloy': 'Al0.5HfNbTaTiZr', 'Theor. lattice constant (amix , A)': '3.40+-0.01', 'Exper. lattice constant (a, A)': '3.391+-0.001', 'Theor. density (rmix , g/cm3)': '9.25+-0.01', 'Exper. density (r, g/cm3)': '9.34+-0.01', 'Theor. hardness (Hvmix )': '109+-0.8', 'Exper. hardness (Hv)': '396+-7'} | ['Analyzed com.'] |  | 9.4 |  |  | 18.3 |  |  | 17.6 |  |  |  | 17.6 |  |  |  |  | 19.1 | 18.0
table | 10.1016/j.jallcom.2014.11.064 | Lattice constant (a), Vickers hardness (Hv), melting temperature (Tm ), atomic radius (r), density (r), and crystal structure of Al, Hf, Nb, Ta, Ti, and Zr pure metals are listed in the upper part [17,29-31]. Theoretical lattice constant (amix ) and experimental lattice constant (a), theoretical density (rmix ) and experimental density (r), theoretical hardness (Hvmix ) and experimental hardness (Hv) for the Al x HfNbTaTiZr HEAs series are listed in the lower part. | Al0.5HfNbTaTiZr (Al05) | Theor. hardness (Hvmix ) | 109+-0.8 | Hv | {'percentage': 'at.%', '': 'Interdendrite'} | {'Alloy': 'Al0.5HfNbTaTiZr', 'Theor. lattice constant (amix , A)': '3.40+-0.01', 'Exper. lattice constant (a, A)': '3.391+-0.001', 'Theor. density (rmix , g/cm3)': '9.25+-0.01', 'Exper. density (r, g/cm3)': '9.34+-0.01', 'Theor. hardness (Hvmix )': '109+-0.8', 'Exper. hardness (Hv)': '396+-7'} | ['Analyzed com.'] |  | 12.7 |  |  | 16.8 |  |  | 11.3 |  |  |  | 13.5 |  |  |  |  | 24.6 | 21.1
table | 10.1016/j.jallcom.2014.11.064 | Lattice constant (a), Vickers hardness (Hv), melting temperature (Tm ), atomic radius (r), density (r), and crystal structure of Al, Hf, Nb, Ta, Ti, and Zr pure metals are listed in the upper part [17,29-31]. Theoretical lattice constant (amix ) and experimental lattice constant (a), theoretical density (rmix ) and experimental density (r), theoretical hardness (Hvmix ) and experimental hardness (Hv) for the Al x HfNbTaTiZr HEAs series are listed in the lower part. | Al0.5HfNbTaTiZr (Al05) | Theor. hardness (Hvmix ) | 109+-0.8 | Hv | {'percentage': 'at.%', '': 'Dendrite'} | {'Alloy': 'Al0.5HfNbTaTiZr', 'Theor. lattice constant (amix , A)': '3.40+-0.01', 'Exper. lattice constant (a, A)': '3.391+-0.001', 'Theor. density (rmix , g/cm3)': '9.25+-0.01', 'Exper. density (r, g/cm3)': '9.34+-0.01', 'Theor. hardness (Hvmix )': '109+-0.8', 'Exper. hardness (Hv)': '396+-7'} | ['Analyzed com.'] |  | 5.9 |  |  | 15.6 |  |  | 25.1 |  |  |  | 20.0 |  |  |  |  | 16.1 | 17.3
table | 10.1016/j.jallcom.2014.11.064 | Lattice constant (a), Vickers hardness (Hv), melting temperature (Tm ), atomic radius (r), density (r), and crystal structure of Al, Hf, Nb, Ta, Ti, and Zr pure metals are listed in the upper part [17,29-31]. Theoretical lattice constant (amix ) and experimental lattice constant (a), theoretical density (rmix ) and experimental density (r), theoretical hardness (Hvmix ) and experimental hardness (Hv) for the Al x HfNbTaTiZr HEAs series are listed in the lower part. | Al0.75HfNbTaTiZr (Al075) | Theor. hardness (Hvmix ) | 106+-0.8 | Hv | {'percentage': 'at.%', '': 'Designed composition'} | {'Alloy': 'Al0.75HfNbTaTiZr', 'Theor. lattice constant (amix , A)': '3.39+-0.01', 'Exper. lattice constant (a, A)': '3.372+-0.001', 'Theor. density (rmix , g/cm3)': '9.10+-0.01', 'Exper. density (r, g/cm3)': '9.27+-0.01', 'Theor. hardness (Hvmix )': '106+-0.8', 'Exper. hardness (Hv)': '427+-6'} | ['Analyzed com.'] |  | 13.0 |  |  | 17.4 |  |  | 17.4 |  |  |  | 17.4 |  |  |  |  | 17.4 | 17.4
table | 10.1016/j.jallcom.2014.11.064 | Lattice constant (a), Vickers hardness (Hv), melting temperature (Tm ), atomic radius (r), density (r), and crystal structure of Al, Hf, Nb, Ta, Ti, and Zr pure metals are listed in the upper part [17,29-31]. Theoretical lattice constant (amix ) and experimental lattice constant (a), theoretical density (rmix ) and experimental density (r), theoretical hardness (Hvmix ) and experimental hardness (Hv) for the Al x HfNbTaTiZr HEAs series are listed in the lower part. | Al0.75HfNbTaTiZr (Al075) | Theor. hardness (Hvmix ) | 106+-0.8 | Hv | {'percentage': 'at.%', '': 'Actual composition'} | {'Alloy': 'Al0.75HfNbTaTiZr', 'Theor. lattice constant (amix , A)': '3.39+-0.01', 'Exper. lattice constant (a, A)': '3.372+-0.001', 'Theor. density (rmix , g/cm3)': '9.10+-0.01', 'Exper. density (r, g/cm3)': '9.27+-0.01', 'Theor. hardness (Hvmix )': '106+-0.8', 'Exper. hardness (Hv)': '427+-6'} | ['Analyzed com.'] |  | 12.5 |  |  | 17.6 |  |  | 17.6 |  |  |  | 17.4 |  |  |  |  | 18.0 | 16.9
table | 10.1016/j.jallcom.2014.11.064 | Lattice constant (a), Vickers hardness (Hv), melting temperature (Tm ), atomic radius (r), density (r), and crystal structure of Al, Hf, Nb, Ta, Ti, and Zr pure metals are listed in the upper part [17,29-31]. Theoretical lattice constant (amix ) and experimental lattice constant (a), theoretical density (rmix ) and experimental density (r), theoretical hardness (Hvmix ) and experimental hardness (Hv) for the Al x HfNbTaTiZr HEAs series are listed in the lower part. | Al0.75HfNbTaTiZr (Al075) | Theor. hardness (Hvmix ) | 106+-0.8 | Hv | {'percentage': 'at.%', '': 'Interdendrite'} | {'Alloy': 'Al0.75HfNbTaTiZr', 'Theor. lattice constant (amix , A)': '3.39+-0.01', 'Exper. lattice constant (a, A)': '3.372+-0.001', 'Theor. density (rmix , g/cm3)': '9.10+-0.01', 'Exper. density (r, g/cm3)': '9.27+-0.01', 'Theor. hardness (Hvmix )': '106+-0.8', 'Exper. hardness (Hv)': '427+-6'} | ['Analyzed com.'] |  | 15.2 |  |  | 17.1 |  |  | 9.7 |  |  |  | 11.7 |  |  |  |  | 26.7 | 19.6
table | 10.1016/j.jallcom.2014.11.064 | Lattice constant (a), Vickers hardness (Hv), melting temperature (Tm ), atomic radius (r), density (r), and crystal structure of Al, Hf, Nb, Ta, Ti, and Zr pure metals are listed in the upper part [17,29-31]. Theoretical lattice constant (amix ) and experimental lattice constant (a), theoretical density (rmix ) and experimental density (r), theoretical hardness (Hvmix ) and experimental hardness (Hv) for the Al x HfNbTaTiZr HEAs series are listed in the lower part. | Al0.75HfNbTaTiZr (Al075) | Theor. hardness (Hvmix ) | 106+-0.8 | Hv | {'percentage': 'at.%', '': 'Dendrite'} | {'Alloy': 'Al0.75HfNbTaTiZr', 'Theor. lattice constant (amix , A)': '3.39+-0.01', 'Exper. lattice constant (a, A)': '3.372+-0.001', 'Theor. density (rmix , g/cm3)': '9.10+-0.01', 'Exper. density (r, g/cm3)': '9.27+-0.01', 'Theor. hardness (Hvmix )': '106+-0.8', 'Exper. hardness (Hv)': '427+-6'} | ['Analyzed com.'] |  | 7.8 |  |  | 14.7 |  |  | 26.4 |  |  |  | 21.9 |  |  |  |  | 14.3 | 14.9
table | 10.1016/j.jallcom.2014.11.064 | Lattice constant (a), Vickers hardness (Hv), melting temperature (Tm ), atomic radius (r), density (r), and crystal structure of Al, Hf, Nb, Ta, Ti, and Zr pure metals are listed in the upper part [17,29-31]. Theoretical lattice constant (amix ) and experimental lattice constant (a), theoretical density (rmix ) and experimental density (r), theoretical hardness (Hvmix ) and experimental hardness (Hv) for the Al x HfNbTaTiZr HEAs series are listed in the lower part. | HfNbTaTiZr (Al0) | Exper. hardness (Hv) | 295+-3 | Hv | {'percentage': 'at.%', '': 'Designed composition'} | {'Alloy': 'HfNbTaTiZr', 'Theor. lattice constant (amix , A)': '3.41+-0.01', 'Exper. lattice constant (a, A)': '3.414+-0.001', 'Theor. density (rmix , g/cm3)': '9.96+-0.01', 'Exper. density (r, g/cm3)': '9.72+-0.04', 'Theor. hardness (Hvmix )': '119+-0.5', 'Exper. hardness (Hv)': '295+-3'} |  |  | - |  |  | 20.0 |  |  | 20.0 |  |  |  | 20.0 |  |  |  |  | 20.0 | 20.0
table | 10.1016/j.jallcom.2014.11.064 | Lattice constant (a), Vickers hardness (Hv), melting temperature (Tm ), atomic radius (r), density (r), and crystal structure of Al, Hf, Nb, Ta, Ti, and Zr pure metals are listed in the upper part [17,29-31]. Theoretical lattice constant (amix ) and experimental lattice constant (a), theoretical density (rmix ) and experimental density (r), theoretical hardness (Hvmix ) and experimental hardness (Hv) for the Al x HfNbTaTiZr HEAs series are listed in the lower part. | HfNbTaTiZr (Al0) | Exper. hardness (Hv) | 295+-3 | Hv | {'percentage': 'at.%', '': 'Actual composition'} | {'Alloy': 'HfNbTaTiZr', 'Theor. lattice constant (amix , A)': '3.41+-0.01', 'Exper. lattice constant (a, A)': '3.414+-0.001', 'Theor. density (rmix , g/cm3)': '9.96+-0.01', 'Exper. density (r, g/cm3)': '9.72+-0.04', 'Theor. hardness (Hvmix )': '119+-0.5', 'Exper. hardness (Hv)': '295+-3'} |  |  | - |  |  | 20.2 |  |  | 20.2 |  |  |  | 18.9 |  |  |  |  | 19.9 | 20.8
table | 10.1016/j.jallcom.2014.11.064 | Lattice constant (a), Vickers hardness (Hv), melting temperature (Tm ), atomic radius (r), density (r), and crystal structure of Al, Hf, Nb, Ta, Ti, and Zr pure metals are listed in the upper part [17,29-31]. Theoretical lattice constant (amix ) and experimental lattice constant (a), theoretical density (rmix ) and experimental density (r), theoretical hardness (Hvmix ) and experimental hardness (Hv) for the Al x HfNbTaTiZr HEAs series are listed in the lower part. | HfNbTaTiZr (Al0) | Exper. hardness (Hv) | 295+-3 | Hv | {'percentage': 'at.%', '': 'Interdendrite'} | {'Alloy': 'HfNbTaTiZr', 'Theor. lattice constant (amix , A)': '3.41+-0.01', 'Exper. lattice constant (a, A)': '3.414+-0.001', 'Theor. density (rmix , g/cm3)': '9.96+-0.01', 'Exper. density (r, g/cm3)': '9.72+-0.04', 'Theor. hardness (Hvmix )': '119+-0.5', 'Exper. hardness (Hv)': '295+-3'} |  |  | - |  |  | 20.6 |  |  | 13.9 |  |  |  | 16.5 |  |  |  |  | 25.6 | 23.4
table | 10.1016/j.jallcom.2014.11.064 | Lattice constant (a), Vickers hardness (Hv), melting temperature (Tm ), atomic radius (r), density (r), and crystal structure of Al, Hf, Nb, Ta, Ti, and Zr pure metals are listed in the upper part [17,29-31]. Theoretical lattice constant (amix ) and experimental lattice constant (a), theoretical density (rmix ) and experimental density (r), theoretical hardness (Hvmix ) and experimental hardness (Hv) for the Al x HfNbTaTiZr HEAs series are listed in the lower part. | HfNbTaTiZr (Al0) | Exper. hardness (Hv) | 295+-3 | Hv | {'percentage': 'at.%', '': 'Dendrite'} | {'Alloy': 'HfNbTaTiZr', 'Theor. lattice constant (amix , A)': '3.41+-0.01', 'Exper. lattice constant (a, A)': '3.414+-0.001', 'Theor. density (rmix , g/cm3)': '9.96+-0.01', 'Exper. density (r, g/cm3)': '9.72+-0.04', 'Theor. hardness (Hvmix )': '119+-0.5', 'Exper. hardness (Hv)': '295+-3'} |  |  | - |  |  | 16.6 |  |  | 26.4 |  |  |  | 21.7 |  |  |  |  | 15.5 | 19.8
table | 10.1016/j.jallcom.2014.11.064 | Lattice constant (a), Vickers hardness (Hv), melting temperature (Tm ), atomic radius (r), density (r), and crystal structure of Al, Hf, Nb, Ta, Ti, and Zr pure metals are listed in the upper part [17,29-31]. Theoretical lattice constant (amix ) and experimental lattice constant (a), theoretical density (rmix ) and experimental density (r), theoretical hardness (Hvmix ) and experimental hardness (Hv) for the Al x HfNbTaTiZr HEAs series are listed in the lower part. | Al0.3HfNbTaTiZr (Al03) | Exper. hardness (Hv) | 353+-3 | Hv | {'percentage': 'at.%', '': 'Designed composition'} | {'Alloy': 'Al0.3HfNbTaTiZr', 'Theor. lattice constant (amix , A)': '3.40+-0.01', 'Exper. lattice constant (a, A)': '3.404+-0.001', 'Theor. density (rmix , g/cm3)': '9.48+-0.01', 'Exper. density (r, g/cm3)': '9.53+-0.02', 'Theor. hardness (Hvmix )': '112+-0.8', 'Exper. hardness (Hv)': '353+-3'} |  |  | 5.5 |  |  | 18.9 |  |  | 18.9 |  |  |  | 18.9 |  |  |  |  | 18.9 | 18.9
table | 10.1016/j.jallcom.2014.11.064 | Lattice constant (a), Vickers hardness (Hv), melting temperature (Tm ), atomic radius (r), density (r), and crystal structure of Al, Hf, Nb, Ta, Ti, and Zr pure metals are listed in the upper part [17,29-31]. Theoretical lattice constant (amix ) and experimental lattice constant (a), theoretical density (rmix ) and experimental density (r), theoretical hardness (Hvmix ) and experimental hardness (Hv) for the Al x HfNbTaTiZr HEAs series are listed in the lower part. | Al0.3HfNbTaTiZr (Al03) | Exper. hardness (Hv) | 353+-3 | Hv | {'percentage': 'at.%', '': 'Actual composition'} | {'Alloy': 'Al0.3HfNbTaTiZr', 'Theor. lattice constant (amix , A)': '3.40+-0.01', 'Exper. lattice constant (a, A)': '3.404+-0.001', 'Theor. density (rmix , g/cm3)': '9.48+-0.01', 'Exper. density (r, g/cm3)': '9.53+-0.02', 'Theor. hardness (Hvmix )': '112+-0.8', 'Exper. hardness (Hv)': '353+-3'} |  |  | 6.6 |  |  | 18.4 |  |  | 18.4 |  |  |  | 18.6 |  |  |  |  | 19.3 | 18.7
table | 10.1016/j.jallcom.2014.11.064 | Lattice constant (a), Vickers hardness (Hv), melting temperature (Tm ), atomic radius (r), density (r), and crystal structure of Al, Hf, Nb, Ta, Ti, and Zr pure metals are listed in the upper part [17,29-31]. Theoretical lattice constant (amix ) and experimental lattice constant (a), theoretical density (rmix ) and experimental density (r), theoretical hardness (Hvmix ) and experimental hardness (Hv) for the Al x HfNbTaTiZr HEAs series are listed in the lower part. | Al0.3HfNbTaTiZr (Al03) | Exper. hardness (Hv) | 353+-3 | Hv | {'percentage': 'at.%', '': 'Interdendrite'} | {'Alloy': 'Al0.3HfNbTaTiZr', 'Theor. lattice constant (amix , A)': '3.40+-0.01', 'Exper. lattice constant (a, A)': '3.404+-0.001', 'Theor. density (rmix , g/cm3)': '9.48+-0.01', 'Exper. density (r, g/cm3)': '9.53+-0.02', 'Theor. hardness (Hvmix )': '112+-0.8', 'Exper. hardness (Hv)': '353+-3'} |  |  | 5.8 |  |  | 20.2 |  |  | 12.8 |  |  |  | 16.1 |  |  |  |  | 24.2 | 20.9
table | 10.1016/j.jallcom.2014.11.064 | Lattice constant (a), Vickers hardness (Hv), melting temperature (Tm ), atomic radius (r), density (r), and crystal structure of Al, Hf, Nb, Ta, Ti, and Zr pure metals are listed in the upper part [17,29-31]. Theoretical lattice constant (amix ) and experimental lattice constant (a), theoretical density (rmix ) and experimental density (r), theoretical hardness (Hvmix ) and experimental hardness (Hv) for the Al x HfNbTaTiZr HEAs series are listed in the lower part. | Al0.3HfNbTaTiZr (Al03) | Exper. hardness (Hv) | 353+-3 | Hv | {'percentage': 'at.%', '': 'Dendrite'} | {'Alloy': 'Al0.3HfNbTaTiZr', 'Theor. lattice constant (amix , A)': '3.40+-0.01', 'Exper. lattice constant (a, A)': '3.404+-0.001', 'Theor. density (rmix , g/cm3)': '9.48+-0.01', 'Exper. density (r, g/cm3)': '9.53+-0.02', 'Theor. hardness (Hvmix )': '112+-0.8', 'Exper. hardness (Hv)': '353+-3'} |  |  | 2.6 |  |  | 16.8 |  |  | 24.7 |  |  |  | 20.3 |  |  |  |  | 16.8 | 18.8
table | 10.1016/j.jallcom.2014.11.064 | Lattice constant (a), Vickers hardness (Hv), melting temperature (Tm ), atomic radius (r), density (r), and crystal structure of Al, Hf, Nb, Ta, Ti, and Zr pure metals are listed in the upper part [17,29-31]. Theoretical lattice constant (amix ) and experimental lattice constant (a), theoretical density (rmix ) and experimental density (r), theoretical hardness (Hvmix ) and experimental hardness (Hv) for the Al x HfNbTaTiZr HEAs series are listed in the lower part. | Al0.5HfNbTaTiZr (Al05) | Exper. hardness (Hv) | 396+-7 | Hv | {'percentage': 'at.%', '': 'Designed composition'} | {'Alloy': 'Al0.5HfNbTaTiZr', 'Theor. lattice constant (amix , A)': '3.40+-0.01', 'Exper. lattice constant (a, A)': '3.391+-0.001', 'Theor. density (rmix , g/cm3)': '9.25+-0.01', 'Exper. density (r, g/cm3)': '9.34+-0.01', 'Theor. hardness (Hvmix )': '109+-0.8', 'Exper. hardness (Hv)': '396+-7'} |  |  | 9.0 |  |  | 18.2 |  |  | 18.2 |  |  |  | 18.2 |  |  |  |  | 18.2 | 18.2
table | 10.1016/j.jallcom.2014.11.064 | Lattice constant (a), Vickers hardness (Hv), melting temperature (Tm ), atomic radius (r), density (r), and crystal structure of Al, Hf, Nb, Ta, Ti, and Zr pure metals are listed in the upper part [17,29-31]. Theoretical lattice constant (amix ) and experimental lattice constant (a), theoretical density (rmix ) and experimental density (r), theoretical hardness (Hvmix ) and experimental hardness (Hv) for the Al x HfNbTaTiZr HEAs series are listed in the lower part. | Al0.5HfNbTaTiZr (Al05) | Exper. hardness (Hv) | 396+-7 | Hv | {'percentage': 'at.%', '': 'Actual composition'} | {'Alloy': 'Al0.5HfNbTaTiZr', 'Theor. lattice constant (amix , A)': '3.40+-0.01', 'Exper. lattice constant (a, A)': '3.391+-0.001', 'Theor. density (rmix , g/cm3)': '9.25+-0.01', 'Exper. density (r, g/cm3)': '9.34+-0.01', 'Theor. hardness (Hvmix )': '109+-0.8', 'Exper. hardness (Hv)': '396+-7'} |  |  | 9.4 |  |  | 18.3 |  |  | 17.6 |  |  |  | 17.6 |  |  |  |  | 19.1 | 18.0
table | 10.1016/j.jallcom.2014.11.064 | Lattice constant (a), Vickers hardness (Hv), melting temperature (Tm ), atomic radius (r), density (r), and crystal structure of Al, Hf, Nb, Ta, Ti, and Zr pure metals are listed in the upper part [17,29-31]. Theoretical lattice constant (amix ) and experimental lattice constant (a), theoretical density (rmix ) and experimental density (r), theoretical hardness (Hvmix ) and experimental hardness (Hv) for the Al x HfNbTaTiZr HEAs series are listed in the lower part. | Al0.5HfNbTaTiZr (Al05) | Exper. hardness (Hv) | 396+-7 | Hv | {'percentage': 'at.%', '': 'Interdendrite'} | {'Alloy': 'Al0.5HfNbTaTiZr', 'Theor. lattice constant (amix , A)': '3.40+-0.01', 'Exper. lattice constant (a, A)': '3.391+-0.001', 'Theor. density (rmix , g/cm3)': '9.25+-0.01', 'Exper. density (r, g/cm3)': '9.34+-0.01', 'Theor. hardness (Hvmix )': '109+-0.8', 'Exper. hardness (Hv)': '396+-7'} |  |  | 12.7 |  |  | 16.8 |  |  | 11.3 |  |  |  | 13.5 |  |  |  |  | 24.6 | 21.1
table | 10.1016/j.jallcom.2014.11.064 | Lattice constant (a), Vickers hardness (Hv), melting temperature (Tm ), atomic radius (r), density (r), and crystal structure of Al, Hf, Nb, Ta, Ti, and Zr pure metals are listed in the upper part [17,29-31]. Theoretical lattice constant (amix ) and experimental lattice constant (a), theoretical density (rmix ) and experimental density (r), theoretical hardness (Hvmix ) and experimental hardness (Hv) for the Al x HfNbTaTiZr HEAs series are listed in the lower part. | Al0.5HfNbTaTiZr (Al05) | Exper. hardness (Hv) | 396+-7 | Hv | {'percentage': 'at.%', '': 'Dendrite'} | {'Alloy': 'Al0.5HfNbTaTiZr', 'Theor. lattice constant (amix , A)': '3.40+-0.01', 'Exper. lattice constant (a, A)': '3.391+-0.001', 'Theor. density (rmix , g/cm3)': '9.25+-0.01', 'Exper. density (r, g/cm3)': '9.34+-0.01', 'Theor. hardness (Hvmix )': '109+-0.8', 'Exper. hardness (Hv)': '396+-7'} |  |  | 5.9 |  |  | 15.6 |  |  | 25.1 |  |  |  | 20.0 |  |  |  |  | 16.1 | 17.3
table | 10.1016/j.jallcom.2014.11.064 | Lattice constant (a), Vickers hardness (Hv), melting temperature (Tm ), atomic radius (r), density (r), and crystal structure of Al, Hf, Nb, Ta, Ti, and Zr pure metals are listed in the upper part [17,29-31]. Theoretical lattice constant (amix ) and experimental lattice constant (a), theoretical density (rmix ) and experimental density (r), theoretical hardness (Hvmix ) and experimental hardness (Hv) for the Al x HfNbTaTiZr HEAs series are listed in the lower part. | Al0.75HfNbTaTiZr (Al075) | Exper. hardness (Hv) | 427+-6 | Hv | {'percentage': 'at.%', '': 'Designed composition'} | {'Alloy': 'Al0.75HfNbTaTiZr', 'Theor. lattice constant (amix , A)': '3.39+-0.01', 'Exper. lattice constant (a, A)': '3.372+-0.001', 'Theor. density (rmix , g/cm3)': '9.10+-0.01', 'Exper. density (r, g/cm3)': '9.27+-0.01', 'Theor. hardness (Hvmix )': '106+-0.8', 'Exper. hardness (Hv)': '427+-6'} |  |  | 13.0 |  |  | 17.4 |  |  | 17.4 |  |  |  | 17.4 |  |  |  |  | 17.4 | 17.4
table | 10.1016/j.jallcom.2014.11.064 | Lattice constant (a), Vickers hardness (Hv), melting temperature (Tm ), atomic radius (r), density (r), and crystal structure of Al, Hf, Nb, Ta, Ti, and Zr pure metals are listed in the upper part [17,29-31]. Theoretical lattice constant (amix ) and experimental lattice constant (a), theoretical density (rmix ) and experimental density (r), theoretical hardness (Hvmix ) and experimental hardness (Hv) for the Al x HfNbTaTiZr HEAs series are listed in the lower part. | Al0.75HfNbTaTiZr (Al075) | Exper. hardness (Hv) | 427+-6 | Hv | {'percentage': 'at.%', '': 'Actual composition'} | {'Alloy': 'Al0.75HfNbTaTiZr', 'Theor. lattice constant (amix , A)': '3.39+-0.01', 'Exper. lattice constant (a, A)': '3.372+-0.001', 'Theor. density (rmix , g/cm3)': '9.10+-0.01', 'Exper. density (r, g/cm3)': '9.27+-0.01', 'Theor. hardness (Hvmix )': '106+-0.8', 'Exper. hardness (Hv)': '427+-6'} |  |  | 12.5 |  |  | 17.6 |  |  | 17.6 |  |  |  | 17.4 |  |  |  |  | 18.0 | 16.9
table | 10.1016/j.jallcom.2014.11.064 | Lattice constant (a), Vickers hardness (Hv), melting temperature (Tm ), atomic radius (r), density (r), and crystal structure of Al, Hf, Nb, Ta, Ti, and Zr pure metals are listed in the upper part [17,29-31]. Theoretical lattice constant (amix ) and experimental lattice constant (a), theoretical density (rmix ) and experimental density (r), theoretical hardness (Hvmix ) and experimental hardness (Hv) for the Al x HfNbTaTiZr HEAs series are listed in the lower part. | Al0.75HfNbTaTiZr (Al075) | Exper. hardness (Hv) | 427+-6 | Hv | {'percentage': 'at.%', '': 'Interdendrite'} | {'Alloy': 'Al0.75HfNbTaTiZr', 'Theor. lattice constant (amix , A)': '3.39+-0.01', 'Exper. lattice constant (a, A)': '3.372+-0.001', 'Theor. density (rmix , g/cm3)': '9.10+-0.01', 'Exper. density (r, g/cm3)': '9.27+-0.01', 'Theor. hardness (Hvmix )': '106+-0.8', 'Exper. hardness (Hv)': '427+-6'} |  |  | 15.2 |  |  | 17.1 |  |  | 9.7 |  |  |  | 11.7 |  |  |  |  | 26.7 | 19.6
table | 10.1016/j.jallcom.2014.11.064 | Lattice constant (a), Vickers hardness (Hv), melting temperature (Tm ), atomic radius (r), density (r), and crystal structure of Al, Hf, Nb, Ta, Ti, and Zr pure metals are listed in the upper part [17,29-31]. Theoretical lattice constant (amix ) and experimental lattice constant (a), theoretical density (rmix ) and experimental density (r), theoretical hardness (Hvmix ) and experimental hardness (Hv) for the Al x HfNbTaTiZr HEAs series are listed in the lower part. | Al0.75HfNbTaTiZr (Al075) | Exper. hardness (Hv) | 427+-6 | Hv | {'percentage': 'at.%', '': 'Dendrite'} | {'Alloy': 'Al0.75HfNbTaTiZr', 'Theor. lattice constant (amix , A)': '3.39+-0.01', 'Exper. lattice constant (a, A)': '3.372+-0.001', 'Theor. density (rmix , g/cm3)': '9.10+-0.01', 'Exper. density (r, g/cm3)': '9.27+-0.01', 'Theor. hardness (Hvmix )': '106+-0.8', 'Exper. hardness (Hv)': '427+-6'} |  |  | 7.8 |  |  | 14.7 |  |  | 26.4 |  |  |  | 21.9 |  |  |  |  | 14.3 | 14.9
text | 10.1016/j.jallcom.2016.09.271 |  | FeCoNi | hardness | 318.9 | HV | {'percentage': 'atomic percent', 'Region': 'DR', 'Phase': 'FCC', 'Cu': '16.07'} |  |  | 24.94 | 13.22 |  | 20.58 | [11 empty] | 25.19
text | 10.1016/j.jallcom.2016.09.271 |  | FeCoNi | hardness | 318.9 | HV | {'percentage': 'atomic percent', 'Region': 'ID', 'Phase': 'BCC', 'Cu': '20.52'} |  |  | 19.31 | 20.72 |  | 21.82 | [11 empty] | 17.63
text | 10.1016/j.jallcom.2016.09.271 |  | FeCoNi | hardness | 318.9 | HV | {'percentage': 'atomic percent', 'Region': 'DR', 'Phase': 'FCC', 'Cu': '17.26'} |  |  | 24.58 | 13.45 |  | 19.81 | [11 empty] | 24.90
text | 10.1016/j.jallcom.2016.09.271 |  | FeCoNi | hardness | 318.9 | HV | {'percentage': 'atomic percent', 'Region': 'ID', 'Phase': 'BCC', 'Cu': '19.67'} |  |  | 19.91 | 20.00 |  | 22.50 | [11 empty] | 17.93
text | 10.1016/j.jallcom.2016.09.271 |  | FeCoNi | hardness | 318.9 | HV | {'percentage': 'atomic percent', 'Region': 'DR', 'Phase': 'FCC', 'Cu': '17.23'} |  |  | 23.69 | 13.19 |  | 20.19 | [11 empty] | 25.70
text | 10.1016/j.jallcom.2016.09.271 |  | FeCoNi | hardness | 318.9 | HV | {'percentage': 'atomic percent', 'Region': 'ID', 'Phase': 'BCC', 'Cu': '19.81'} |  |  | 19.63 | 19.67 |  | 21.58 | [11 empty] | 19.31
text | 10.1016/j.jallcom.2016.09.271 |  | FeCoNi | hardness | 318.9 | HV | {'percentage': 'atomic percent', 'Region': 'DR', 'Phase': 'FCC', 'Cu': '17.77'} |  |  | 24.48 | 12.85 |  | 20.24 | [11 empty] | 24.66
text | 10.1016/j.jallcom.2016.09.271 |  | FeCoNi | hardness | 318.9 | HV | {'percentage': 'atomic percent', 'Region': 'ID', 'Phase': 'BCC', 'Cu': '20.75'} |  |  | 19.68 | 19.34 |  | 22.29 | [11 empty] | 17.94
text | 10.1016/j.jallcom.2016.09.271 |  | FeCoNi | hardness | 545.7 | HV | {'percentage': 'atomic percent', 'Region': 'DR', 'Phase': 'FCC', 'Cu': '16.07'} |  |  | 24.94 | 13.22 |  | 20.58 | [11 empty] | 25.19
text | 10.1016/j.jallcom.2016.09.271 |  | FeCoNi | hardness | 545.7 | HV | {'percentage': 'atomic percent', 'Region': 'ID', 'Phase': 'BCC', 'Cu': '20.52'} |  |  | 19.31 | 20.72 |  | 21.82 | [11 empty] | 17.63
text | 10.1016/j.jallcom.2016.09.271 |  | FeCoNi | hardness | 545.7 | HV | {'percentage': 'atomic percent', 'Region': 'DR', 'Phase': 'FCC', 'Cu': '17.26'} |  |  | 24.58 | 13.45 |  | 19.81 | [11 empty] | 24.90
text | 10.1016/j.jallcom.2016.09.271 |  | FeCoNi | hardness | 545.7 | HV | {'percentage': 'atomic percent', 'Region': 'ID', 'Phase': 'BCC', 'Cu': '19.67'} |  |  | 19.91 | 20.00 |  | 22.50 | [11 empty] | 17.93
text | 10.1016/j.jallcom.2016.09.271 |  | FeCoNi | hardness | 545.7 | HV | {'percentage': 'atomic percent', 'Region': 'DR', 'Phase': 'FCC', 'Cu': '17.23'} |  |  | 23.69 | 13.19 |  | 20.19 | [11 empty] | 25.70
text | 10.1016/j.jallcom.2016.09.271 |  | FeCoNi | hardness | 545.7 | HV | {'percentage': 'atomic percent', 'Region': 'ID', 'Phase': 'BCC', 'Cu': '19.81'} |  |  | 19.63 | 19.67 |  | 21.58 | [11 empty] | 19.31
text | 10.1016/j.jallcom.2016.09.271 |  | FeCoNi | hardness | 545.7 | HV | {'percentage': 'atomic percent', 'Region': 'DR', 'Phase': 'FCC', 'Cu': '17.77'} |  |  | 24.48 | 12.85 |  | 20.24 | [11 empty] | 24.66
text | 10.1016/j.jallcom.2016.09.271 |  | FeCoNi | hardness | 545.7 | HV | {'percentage': 'atomic percent', 'Region': 'ID', 'Phase': 'BCC', 'Cu': '20.75'} |  |  | 19.68 | 19.34 |  | 22.29 | [11 empty] | 17.94
text | 10.1016/j.jallcom.2017.02.274 |  | CoCrFeMnNi | hardness | 688 | HV | {'percentage': 'at.%', 'Place of analysis': '1'} |  |  | 21.9 |  |  | 22.5 |  | 12.2 | [6 empty] | 20.1 | - |  | 23.3
text | 10.1016/j.jallcom.2017.02.274 |  | CoCrFeMnNi | hardness | 688 | HV | {'percentage': 'at.%', 'Place of analysis': '2'} |  |  | 15.8 |  |  | 15.2 |  | 32.0 | [6 empty] | 18.2 | - |  | 18.8
text | 10.1016/j.jallcom.2017.02.274 |  | CoCrFeMnNi + 5%SiC | hardness | 688 | HV | {'percentage': 'at.%', 'Place of analysis': '3'} |  |  | 22.1 |  |  | 22.9 |  | 9.2 | [6 empty] | 19.6 | 2.2 |  | 24.0
text | 10.1016/j.jallcom.2017.02.274 |  | CoCrFeMnNi + 5%SiC | hardness | 688 | HV | {'percentage': 'at.%', 'Place of analysis': '4'} |  |  | 12.7 |  |  | 11.4 |  | 41.5 | [6 empty] | 16.3 | 1.3 |  | 16.8
text | 10.1016/j.jallcom.2017.02.274 |  | CoCrFeMnNi | hardness | 485 | HV | {'percentage': 'at.%', 'Place of analysis': '1'} |  |  | 21.9 |  |  | 22.5 |  | 12.2 | [6 empty] | 20.1 | - |  | 23.3
text | 10.1016/j.jallcom.2017.02.274 |  | CoCrFeMnNi | hardness | 485 | HV | {'percentage': 'at.%', 'Place of analysis': '2'} |  |  | 15.8 |  |  | 15.2 |  | 32.0 | [6 empty] | 18.2 | - |  | 18.8
text | 10.1016/j.jallcom.2017.02.274 |  | CoCrFeMnNi + 5%SiC | hardness | 485 | HV | {'percentage': 'at.%', 'Place of analysis': '3'} |  |  | 22.1 |  |  | 22.9 |  | 9.2 | [6 empty] | 19.6 | 2.2 |  | 24.0
text | 10.1016/j.jallcom.2017.02.274 |  | CoCrFeMnNi + 5%SiC | hardness | 485 | HV | {'percentage': 'at.%', 'Place of analysis': '4'} |  |  | 12.7 |  |  | 11.4 |  | 41.5 | [6 empty] | 16.3 | 1.3 |  | 16.8
text | 10.1016/j.actamat.2018.03.065 |  | NbTiZrVTa | hardness | 409 | HV | {'percentage': 'at.%', 'Region': 'Alloy'} |  |  |  | - |  |  | 19.7 +- 0.5 | - |  | 21.2 +- 0.4 |  | - |  | 21.7 +- 0.3 |  |  | 18.9 +- 0.5 |  | 18.5 +- 1.4
text | 10.1016/j.actamat.2018.03.065 |  | NbTiZrVTa | hardness | 409 | HV | {'percentage': 'at.%', 'Region': 'GB particles'} |  |  |  | - |  |  | 19.2 +- 0.4 | - |  | 20.7 +- 0.8 |  | - |  | 19.0 +- 0.4 |  |  | 16.9 +- 0.2 |  | 24.2 +- 0.7
text | 10.1016/j.actamat.2018.03.065 |  | NbTiZrVMo | hardness | 494 | HV | {'percentage': 'at.%', 'Region': 'Alloy'} |  |  |  | - |  |  | 20.1 +- 0.2 | - |  | - |  | 19.2 +- 0.2 |  | 21.6 +- 0.2 |  |  | 18.9 +- 0.2 |  | 20.2 +- 0.3
text | 10.1016/j.actamat.2018.03.065 |  | NbTiZrVMo | hardness | 494 | HV | {'percentage': 'at.%', 'Region': 'Dendrites'} |  |  |  | - |  |  | 22.2 +- 0.3 | - |  | - |  | 23.0 +- 0.5 |  | 25.5 +- 0.2 |  |  | 19.5 +- 0.2 |  | 9.9 +- 0.1
text | 10.1016/j.actamat.2018.03.065 |  | NbTiZrVMo | hardness | 494 | HV | {'percentage': 'at.%', 'Region': 'Channels'} |  |  |  | - |  |  | 26.5 +- 0.2 | - |  | - |  | 5.2 +- 0.2 |  | 22.0 +- 0.2 |  |  | 7.2 +- 0.2 |  | 39.2 +- 0.3
text | 10.1016/j.actamat.2018.03.065 |  | NbTiZrVMo | hardness | 494 | HV | {'percentage': 'at.%', 'Region': 'Particles'} |  |  |  | - |  |  | 7.6 +- 0.1 | - |  | - |  | 23.3 +- 0.3 |  | 12.2 +- 0.1 |  |  | 25.3 +- 0.2 |  | 31.6 +- 0.3
text | 10.1016/j.jallcom.2018.10.138 |  | CoCrFeNiNb0.65 | hardness | 587 | HV | {'percentage': 'at. %', 'Region': 'C'} |  |  | 22.8 |  |  | 21.5 |  | 20.6 | [5 empty] | 14.3 |  |  |  | 20.8
text | 10.1016/j.jallcom.2018.10.138 |  | CoCrFeNiNb0.65 | hardness | 403 | HV | {'percentage': 'at. %', 'Region': 'C'} |  |  | 22.8 |  |  | 21.5 |  | 20.6 | [5 empty] | 14.3 |  |  |  | 20.8
text | 10.1016/j.jallcom.2018.10.138 |  | CoCrFeNiNb0.5 | hardness | 542 | HV | {'percentage': 'at. %', 'Region': 'A'} |  |  | 23.5 |  |  | 20.1 |  | 19.7 | [5 empty] | 17.7 |  |  |  | 19.0
text | 10.1016/j.jallcom.2018.10.138 |  | CoCrFeNiNb0.5 | hardness | 542 | HV | {'percentage': 'at. %', 'Region': 'B'} |  |  | 23.8 |  |  | 22.6 |  | 25.9 | [5 empty] | 3.4 |  |  |  | 24.3
text | 10.1016/j.jallcom.2018.10.138 |  | CoCrFeNiNb0.8 | hardness | 643 | HV | {'percentage': 'at. %', 'Region': 'D'} |  |  | 21.8 |  |  | 19.8 |  | 17.0 | [5 empty] | 24.5 |  |  |  | 17.0
text | 10.1016/j.jallcom.2018.10.138 |  | CoCrFeNiNb0.8 | hardness | 643 | HV | {'percentage': 'at. %', 'Region': 'E'} |  |  | 21.3 |  |  | 16.6 |  | 17.4 | [5 empty] | 26.7 |  |  |  | 17.9
text | 10.1016/j.jallcom.2018.10.138 |  | CoCrFeNiNb0.65 | hardness | 587 | HV | {'percentage': 'at. %', 'Region': 'C'} |  |  | 22.8 |  |  | 21.5 |  | 20.6 | [5 empty] | 14.3 |  |  |  | 20.8
text | 10.1016/j.jallcom.2018.12.325 |  | NbTiZr | hardness | 340 | HV | {'percentage': 'at. %', 'Density': '6.63'} | [6 empty] | 32.2 | 0 |  | 0 |  |  | 0 | 36.3 |  |  |  |  | 31.5
text | 10.1016/j.jallcom.2018.12.325 |  | Cr10Nb30Ti30Zr30 | hardness | 457 | HV | {'percentage': 'at. %', 'Density': '6.56'} | [6 empty] | 29.2 | 8.7 |  | 0 |  |  | 0 | 34.4 |  |  |  |  | 27.7
text | 10.1016/j.jallcom.2018.12.325 |  | Re10Nb30Ti30Zr30 | hardness | 414 | HV | {'percentage': 'at. %', 'Density': '7.85'} | [6 empty] | 27.7 | 0 |  | 0 |  |  | 10.3 | 32.6 |  |  |  |  | 29.4
text | 10.1016/j.actamat.2013.09.037 |  | Al0 | hardness | 176 | HV | {'percentage': 'at.%', '': 'FCC'} |  |  | 19.3+-0.6 | 0.0 |  | 19.3+-0.7 |  | 21.3+-0.4 | [6 empty] | 20.7+-0.5 |  |  | 19.4+-0.5
text | 10.1016/j.actamat.2013.09.037 |  | Al14 | hardness | 538 | HV | {'percentage': 'at.%', '': '-'} |  |  | 16.9+-0.4 | 14.4+-0.8 |  | 16.7+-0.2 |  | 18.3+-0.5 | [6 empty] | 16.9+-0.5 |  |  | 16.8+-0.2
text | 10.1016/j.jallcom.2019.153352 |  | Cr0 | hardness | 107.39 | HV | {'Region': 'Nominal'} | [6 empty] | 28.57 | - |  |  |  | 14.29 |  | 28.57 |  |  | 28.57
text | 10.1016/j.jallcom.2019.153352 |  | Cr0 | hardness | 107.39 | HV | {'Region': 'Overall'} | [6 empty] | 29.07 +- 0.23 | - |  |  |  | 14.01 +- 0.05 |  | 29.36 +- 0.21 |  |  | 27.56 +- 0.02
text | 10.1016/j.jallcom.2019.153352 |  | Cr2.0 | hardness | 107.68 | HV | {'Region': 'Nominal'} | [6 empty] | 18.18 | 36.37 |  |  |  | 9.09 |  | 18.18 |  |  | 18.18
text | 10.1016/j.jallcom.2019.153352 |  | Cr2.0 | hardness | 107.68 | HV | {'Region': 'Overall'} | [6 empty] | 18.17 +- 0.18 | 35.57 +- 0.25 |  |  |  | 9.85 +- 0.10 |  | 18.62 +- 0.47 |  |  | 17.78 +- 0.58
text | 10.1016/j.jallcom.2019.153352 |  | Cr2.0 | hardness | 107.68 | HV | {'Region': 'Matrix'} | [6 empty] | 21.14 +- 0.48 | 27.19 +- 0.86 |  |  |  | 13.77 +- 0.22 |  | 17.63 +- 0.49 |  |  | 20.27 +- 0.42
text | 10.1016/j.jallcom.2019.153352 |  | Cr2.0 | hardness | 107.68 | HV | {'Region': 'Laves'} | [6 empty] | 14.54 +- 0.25 | 45.20 +- 0.31 |  |  |  | 4.65 +- 0.19 |  | 20.59 +- 0.29 |  |  | 15.03 +- 0.05
text | 10.1007/s11661-020-05751-y |  | Co5Mo45 | hardness | 953 | HV | {'percentage': 'at. pct', 'Region': 'normal'} |  |  | 5 |  |  | 25 | [5 empty] | 45 | [5 empty] | 25
text | 10.1007/s11661-020-05751-y |  | Co5Mo45 | hardness | 953 | HV | {'percentage': 'at. pct', 'Region': 'A'} |  |  | 4.46 |  |  | 17.86 | [5 empty] | 56.86 | [5 empty] | 20.83
text | 10.1007/s11661-020-05751-y |  | Co5Mo45 | hardness | 953 | HV | {'percentage': 'at. pct', 'Region': 'B'} |  |  | 0.55 |  |  | 3.3 | [5 empty] | 90.21 | [5 empty] | 5.94
text | 10.1007/s11661-020-05751-y |  | Co5Mo45 | hardness | 953 | HV | {'percentage': 'at. pct', 'Region': 'C'} |  |  | 5.36 |  |  | 22.32 | [5 empty] | 47.46 | [5 empty] | 24.87
text | 10.1007/s11661-020-05751-y |  | Mo50 | hardness | 628 | HV | {'percentage': 'at. pct', 'Region': 'normal'} |  |  | 0 |  |  | 25 | [5 empty] | 50 | [5 empty] | 25
text | 10.1007/s11661-020-05751-y |  | Mo50 | hardness | 628 | HV | {'percentage': 'at. pct', 'Region': 'A'} |  |  | 0 |  |  | 16.83 | [5 empty] | 60.8 | [5 empty] | 22.38
text | 10.1007/s11661-020-05751-y |  | Mo50 | hardness | 628 | HV | {'percentage': 'at. pct', 'Region': 'B'} |  |  | 0 |  |  | 21.62 | [5 empty] | 52.7 | [5 empty] | 25.68
text | 10.1007/s11665-020-05411-7 |  | Al0.25 | hardness | 169 | HV | {'percentage': 'at.%', 'Region': 'Nominal'} |  |  | 21.98 | 5.49 |  | 21.98 | [8 empty] | 6.59 |  |  | 43.96
text | 10.1007/s11665-020-05411-7 |  | Al0.25 | hardness | 169 | HV | {'percentage': 'at.%', 'Region': 'DR (FCC)'} |  |  | 23.03 ± 3.28 | 6.18 ± 2.68 |  | 20.90 ± 1.95 | [8 empty] | 5.26 ± 3.42 |  |  | 44.63 ± 2.05
text | 10.1007/s11665-020-05411-7 |  | Al1.00 | hardness | 621 | HV | {'percentage': 'at.%', 'Region': 'Nominal'} |  |  | 18.87 | 18.86 |  | 18.87 | [8 empty] | 5.66 |  |  | 37.74
text | 10.1007/s11665-020-05411-7 |  | Al1.00 | hardness | 621 | HV | {'percentage': 'at.%', 'Region': 'FCC'} |  |  | 20.43 ± 3.48 | 17.58 ± 2.98 |  | 19.01 ± 3.10 | [8 empty] | 5.72 ± 2.88 |  |  | 37.26 ± 3.12
text | 10.1007/s11665-020-05411-7 |  | Al1.00 | hardness | 621 | HV | {'percentage': 'at.%', 'Region': 'BCC'} |  |  | 19.25 ± 3.92 | 20.92 ± 3.21 |  | 19.71 ± 3.02 | [8 empty] | 5.93 ± 2.69 |  |  | 34.19 ± 3.26
text | 10.1007/s11665-020-05411-7 |  | Al0.25 | hardness | 169 | HV | {'percentage': 'at.%', 'Region': 'Nominal'} |  |  | 21.98 | 5.49 |  | 21.98 | [8 empty] | 6.59 |  |  | 43.96
text | 10.1007/s11665-020-05411-7 |  | Al0.25 | hardness | 169 | HV | {'percentage': 'at.%', 'Region': 'DR (FCC)'} |  |  | 23.03 ± 3.28 | 6.18 ± 2.68 |  | 20.90 ± 1.95 | [8 empty] | 5.26 ± 3.42 |  |  | 44.63 ± 2.05
text | 10.1007/s11665-020-05411-7 |  | Al1.00 | hardness | 621 | HV | {'percentage': 'at.%', 'Region': 'Nominal'} |  |  | 18.87 | 18.86 |  | 18.87 | [8 empty] | 5.66 |  |  | 37.74
text | 10.1007/s11665-020-05411-7 |  | Al1.00 | hardness | 621 | HV | {'percentage': 'at.%', 'Region': 'FCC'} |  |  | 20.43 ± 3.48 | 17.58 ± 2.98 |  | 19.01 ± 3.10 | [8 empty] | 5.72 ± 2.88 |  |  | 37.26 ± 3.12
text | 10.1007/s11665-020-05411-7 |  | Al1.00 | hardness | 621 | HV | {'percentage': 'at.%', 'Region': 'BCC'} |  |  | 19.25 ± 3.92 | 20.92 ± 3.21 |  | 19.71 ± 3.02 | [8 empty] | 5.93 ± 2.69 |  |  | 34.19 ± 3.26
table | 10.1007/s11837-019-03704-4 | Table I Nominal composition (at.%) of Al03 and ML alloys, and their hardness values | Al03 | Experimental hardness | 125 ± 3 | HV | {'percentage': 'at.%', 'Experimental hardness': '125\u2009±\u20093', 'Predicted hardness (HV)': '242\u2009±\u200998'} | {'Alloy': 'Al03', 'Al': 5.66, 'Co': 18.87, 'Cr': 18.87, 'Fe': 18.87, 'Mn': 18.87, 'Ni': 18.87, 'Experimental hardness': '125\u2009±\u20093', 'Predicted hardness (HV)': '242\u2009±\u200998'} |  | 18.87 | 5.66 |  | 18.87 |  | 18.87 | [6 empty] | 18.87 |  |  | 18.87
table | 10.1007/s11837-019-03704-4 | Table I Nominal composition (at.%) of Al03 and ML alloys, and their hardness values | ML1 | Experimental hardness | 198 ± 6 | HV | {'percentage': 'at.%', 'Experimental hardness': '198\u2009±\u20096', 'Predicted hardness (HV)': '303\u2009±\u200938'} | {'Alloy': 'ML1', 'Al': 11.0, 'Co': 18.0, 'Cr': 22.0, 'Fe': 22.0, 'Mn': 5.0, 'Ni': 22.0, 'Experimental hardness': '198\u2009±\u20096', 'Predicted hardness (HV)': '303\u2009±\u200938'} |  | 18 | 11 |  | 22 |  | 22 | [6 empty] | 5 |  |  | 22
table | 10.1007/s11837-019-03704-4 | Table I Nominal composition (at.%) of Al03 and ML alloys, and their hardness values | ML2 | Experimental hardness | 522 ± 8 | HV | {'percentage': 'at.%', 'Experimental hardness': '522\u2009±\u20098', 'Predicted hardness (HV)': '505\u2009±\u200935'} | {'Alloy': 'ML2', 'Al': 30.5, 'Co': 16.0, 'Cr': 18.5, 'Fe': 16.5, 'Mn': 5.0, 'Ni': 13.5, 'Experimental hardness': '522\u2009±\u20098', 'Predicted hardness (HV)': '505\u2009±\u200935'} |  | 16 | 30.5 |  | 13.5 |  | 18.5 | [6 empty] | 5 |  |  | 16.5
table | 10.1007/s11837-019-03704-4 | Table I Nominal composition (at.%) of Al03 and ML alloys, and their hardness values | ML3 | Experimental hardness | 605 ± 14 | HV | {'percentage': 'at.%', 'Experimental hardness': '605\u2009±\u200914', 'Predicted hardness (HV)': '670\u2009±\u200994'} | {'Alloy': 'ML3', 'Al': 30.0, 'Co': 6.0, 'Cr': 35.0, 'Fe': 6.0, 'Mn': 18.0, 'Ni': 5.0, 'Experimental hardness': '605\u2009±\u200914', 'Predicted hardness (HV)': '670\u2009±\u200994'} |  | 6 | 30 |  | 5 |  | 35 | [6 empty] | 18 |  |  | 6
table | 10.1007/s11837-019-03704-4 | Table I Nominal composition (at.%) of Al03 and ML alloys, and their hardness values | ML4 | Experimental hardness | 628 ± 13 | HV | {'percentage': 'at.%', 'Experimental hardness': '628\u2009±\u200913', 'Predicted hardness (HV)': '670\u2009±\u2009111'} | {'Alloy': 'ML4', 'Al': 25.5, 'Co': 9.0, 'Cr': 35.0, 'Fe': 10.0, 'Mn': 15.5, 'Ni': 5.0, 'Experimental hardness': '628\u2009±\u200913', 'Predicted hardness (HV)': '670\u2009±\u2009111'} |  | 9 | 25.5 |  | 5 |  | 35 | [6 empty] | 15.5 |  |  | 10
table | 10.1007/s11837-019-03704-4 | Table I Nominal composition (at.%) of Al03 and ML alloys, and their hardness values | ML5 | Experimental hardness | 650 ± 12 | HV | {'percentage': 'at.%', 'Experimental hardness': '650\u2009±\u200912', 'Predicted hardness (HV)': '670\u2009±\u200998'} | {'Alloy': 'ML5', 'Al': 24.0, 'Co': 18.0, 'Cr': 35.0, 'Fe': 10.0, 'Mn': 7.5, 'Ni': 5.5, 'Experimental hardness': '650\u2009±\u200912', 'Predicted hardness (HV)': '670\u2009±\u200998'} |  | 18 | 24 |  | 5.5 |  | 35 | [6 empty] | 7.5 |  |  | 10
table | 10.1007/s11837-019-03704-4 | Table I Nominal composition (at.%) of Al03 and ML alloys, and their hardness values | Al03 | Predicted hardness (HV) | 242 ± 98 | HV | {'percentage': 'at.%', 'Experimental hardness': '125\u2009±\u20093', 'Predicted hardness (HV)': '242\u2009±\u200998'} | {'Alloy': 'Al03', 'Al': 5.66, 'Co': 18.87, 'Cr': 18.87, 'Fe': 18.87, 'Mn': 18.87, 'Ni': 18.87, 'Experimental hardness': '125\u2009±\u20093', 'Predicted hardness (HV)': '242\u2009±\u200998'} |  | 18.87 | 5.66 |  | 18.87 |  | 18.87 | [6 empty] | 18.87 |  |  | 18.87
table | 10.1007/s11837-019-03704-4 | Table I Nominal composition (at.%) of Al03 and ML alloys, and their hardness values | ML1 | Predicted hardness (HV) | 303 ± 38 | HV | {'percentage': 'at.%', 'Experimental hardness': '198\u2009±\u20096', 'Predicted hardness (HV)': '303\u2009±\u200938'} | {'Alloy': 'ML1', 'Al': 11.0, 'Co': 18.0, 'Cr': 22.0, 'Fe': 22.0, 'Mn': 5.0, 'Ni': 22.0, 'Experimental hardness': '198\u2009±\u20096', 'Predicted hardness (HV)': '303\u2009±\u200938'} |  | 18 | 11 |  | 22 |  | 22 | [6 empty] | 5 |  |  | 22
table | 10.1007/s11837-019-03704-4 | Table I Nominal composition (at.%) of Al03 and ML alloys, and their hardness values | ML2 | Predicted hardness (HV) | 505 ± 35 | HV | {'percentage': 'at.%', 'Experimental hardness': '522\u2009±\u20098', 'Predicted hardness (HV)': '505\u2009±\u200935'} | {'Alloy': 'ML2', 'Al': 30.5, 'Co': 16.0, 'Cr': 18.5, 'Fe': 16.5, 'Mn': 5.0, 'Ni': 13.5, 'Experimental hardness': '522\u2009±\u20098', 'Predicted hardness (HV)': '505\u2009±\u200935'} |  | 16 | 30.5 |  | 13.5 |  | 18.5 | [6 empty] | 5 |  |  | 16.5
table | 10.1007/s11837-019-03704-4 | Table I Nominal composition (at.%) of Al03 and ML alloys, and their hardness values | ML3 | Predicted hardness (HV) | 670 ± 94 | HV | {'percentage': 'at.%', 'Experimental hardness': '605\u2009±\u200914', 'Predicted hardness (HV)': '670\u2009±\u200994'} | {'Alloy': 'ML3', 'Al': 30.0, 'Co': 6.0, 'Cr': 35.0, 'Fe': 6.0, 'Mn': 18.0, 'Ni': 5.0, 'Experimental hardness': '605\u2009±\u200914', 'Predicted hardness (HV)': '670\u2009±\u200994'} |  | 6 | 30 |  | 5 |  | 35 | [6 empty] | 18 |  |  | 6
table | 10.1007/s11837-019-03704-4 | Table I Nominal composition (at.%) of Al03 and ML alloys, and their hardness values | ML4 | Predicted hardness (HV) | 670 ± 111 | HV | {'percentage': 'at.%', 'Experimental hardness': '628\u2009±\u200913', 'Predicted hardness (HV)': '670\u2009±\u2009111'} | {'Alloy': 'ML4', 'Al': 25.5, 'Co': 9.0, 'Cr': 35.0, 'Fe': 10.0, 'Mn': 15.5, 'Ni': 5.0, 'Experimental hardness': '628\u2009±\u200913', 'Predicted hardness (HV)': '670\u2009±\u2009111'} |  | 9 | 25.5 |  | 5 |  | 35 | [6 empty] | 15.5 |  |  | 10
table | 10.1007/s11837-019-03704-4 | Table I Nominal composition (at.%) of Al03 and ML alloys, and their hardness values | ML5 | Predicted hardness (HV) | 670 ± 98 | HV | {'percentage': 'at.%', 'Experimental hardness': '650\u2009±\u200912', 'Predicted hardness (HV)': '670\u2009±\u200998'} | {'Alloy': 'ML5', 'Al': 24.0, 'Co': 18.0, 'Cr': 35.0, 'Fe': 10.0, 'Mn': 7.5, 'Ni': 5.5, 'Experimental hardness': '650\u2009±\u200912', 'Predicted hardness (HV)': '670\u2009±\u200998'} |  | 18 | 24 |  | 5.5 |  | 35 | [6 empty] | 7.5 |  |  | 10
table | 10.1007/s12666-021-02335-1 | Table 2 Predicted and experimental microhardness for studied EHEAs | x = 2.5% | Experimental hardness (HV) | 277 ± 3.52 | HV | {'percentage': 'at. %', 'Phases': 'Phase (α)'} | {'Alloy compositions Fe35-XCo10Ni25Cr15Mn5V10Nbx': 'x\u2009=\u20092.5%', 'Experimental hardness (HV)': '277\u2009±\u20093.52', 'Predicted hardness (HV)': '276', '% Error': 0.45} |  | 10.40 ± 0.43 |  |  | 24.57 ± 0.22 |  | 15.51 ± 0.27 | [5 empty] | 1.07 ± 0.26 | 4.45 ± 0.3 |  | 9.52 ± 0.49 | 34.53 ± 0.42
table | 10.1007/s12666-021-02335-1 | Table 2 Predicted and experimental microhardness for studied EHEAs | x = 2.5% | Experimental hardness (HV) | 277 ± 3.52 | HV | {'percentage': 'at. %', 'Phases': 'Eutectic'} | {'Alloy compositions Fe35-XCo10Ni25Cr15Mn5V10Nbx': 'x\u2009=\u20092.5%', 'Experimental hardness (HV)': '277\u2009±\u20093.52', 'Predicted hardness (HV)': '276', '% Error': 0.45} |  | 10.14 ± 0.15 |  |  | 23.10 ± 0.95 |  | 13.92 ± 0.43 | [5 empty] | 10.31 ± 2.35 | 5.16 ± 0.16 |  | 9.72 ± 0.62 | 27.63 ± 0.62
table | 10.1007/s12666-021-02335-1 | Table 2 Predicted and experimental microhardness for studied EHEAs | x = 2.5% | Experimental hardness (HV) | 277 ± 3.52 | HV | {'percentage': 'at. %', 'Phases': 'Laves'} | {'Alloy compositions Fe35-XCo10Ni25Cr15Mn5V10Nbx': 'x\u2009=\u20092.5%', 'Experimental hardness (HV)': '277\u2009±\u20093.52', 'Predicted hardness (HV)': '276', '% Error': 0.45} |  | 10.23 ± 0.12 |  |  | 22.29 ± 0.31 |  | 13.56 ± 0.02 | [5 empty] | 12.33 ± 0.23 | 4.94 ± 0.11 |  | 9.35 ± 0.41 | 27.3 ± 0.22
table | 10.1007/s12666-021-02335-1 | Table 2 Predicted and experimental microhardness for studied EHEAs | x = 2.5% | Experimental hardness (HV) | 277 ± 3.52 | HV | {'percentage': 'at. %', 'Phases': 'Nominal'} | {'Alloy compositions Fe35-XCo10Ni25Cr15Mn5V10Nbx': 'x\u2009=\u20092.5%', 'Experimental hardness (HV)': '277\u2009±\u20093.52', 'Predicted hardness (HV)': '276', '% Error': 0.45} |  | 10 |  |  | 25 |  | 15 | [5 empty] | 2.5 | 5 |  | 10 | 32.5
table | 10.1007/s12666-021-02335-1 | Table 2 Predicted and experimental microhardness for studied EHEAs | x = 5% | Experimental hardness (HV) | 315 ± 8.98 | HV | {'percentage': 'at. %', 'Phases': 'Phase (α)'} | {'Alloy compositions Fe35-XCo10Ni25Cr15Mn5V10Nbx': 'x\u2009=\u20095%', 'Experimental hardness (HV)': '315\u2009±\u20098.98', 'Predicted hardness (HV)': '239', '% Error': 4.42} |  | 10.83 ± 0.72 |  |  | 26.27 ± 0.75 |  | 15.86 ± 0.66 | [5 empty] | 1.87 ± 2.45 | 3.32 ± 0.62 |  | 7.49 ± 0.44 | 34.4 ± 1.46
table | 10.1007/s12666-021-02335-1 | Table 2 Predicted and experimental microhardness for studied EHEAs | x = 5% | Experimental hardness (HV) | 315 ± 8.98 | HV | {'percentage': 'at. %', 'Phases': 'Eutectic'} | {'Alloy compositions Fe35-XCo10Ni25Cr15Mn5V10Nbx': 'x\u2009=\u20095%', 'Experimental hardness (HV)': '315\u2009±\u20098.98', 'Predicted hardness (HV)': '239', '% Error': 4.42} |  | 10.89 ± 0.79 |  |  | 23.97 ± 4.04 |  | 13.79 ± 0.60 | [5 empty] | 12.28 ± 8.35 | 3.06 ± 1.71 |  | 7.92 ± 2.07 | 28.06 ± 3.12
table | 10.1007/s12666-021-02335-1 | Table 2 Predicted and experimental microhardness for studied EHEAs | x = 5% | Experimental hardness (HV) | 315 ± 8.98 | HV | {'percentage': 'at. %', 'Phases': 'Laves'} | {'Alloy compositions Fe35-XCo10Ni25Cr15Mn5V10Nbx': 'x\u2009=\u20095%', 'Experimental hardness (HV)': '315\u2009±\u20098.98', 'Predicted hardness (HV)': '239', '% Error': 4.42} |  | 9.38 ± 0.32 |  |  | 16.54 ± 0.61 |  | 12.74 ± 0.41 | [5 empty] | 23.67 ± 0.50 | 4.33 ± 0.21 |  | 11.11 ± 0.23 | 22.22 ± 0.52
table | 10.1007/s12666-021-02335-1 | Table 2 Predicted and experimental microhardness for studied EHEAs | x = 5% | Experimental hardness (HV) | 315 ± 8.98 | HV | {'percentage': 'at. %', 'Phases': 'Nominal'} | {'Alloy compositions Fe35-XCo10Ni25Cr15Mn5V10Nbx': 'x\u2009=\u20095%', 'Experimental hardness (HV)': '315\u2009±\u20098.98', 'Predicted hardness (HV)': '239', '% Error': 4.42} |  | 10 |  |  | 25 |  | 15 | [5 empty] | 5 | 5 |  | 10 | 30
table | 10.1007/s12666-021-02335-1 | Table 2 Predicted and experimental microhardness for studied EHEAs | x = 7.5% | Experimental hardness (HV) | 449 ± 3.28 | HV | {'percentage': 'at. %', 'Phases': 'Phase (α)'} | {'Alloy compositions Fe35-XCo10Ni25Cr15Mn5V10Nbx': 'x\u2009=\u20097.5%', 'Experimental hardness (HV)': '449\u2009±\u20093.28', 'Predicted hardness (HV)': '420', '% Error': 6.4} |  | 10.19 ± 0.51 |  |  | 25.76 ± 0.76 |  | 15.41 ± 0.53 | [5 empty] | 2.26 ± 0.29 | 4.86 ± 0.25 |  | 10.37 ± 0.33 | 31.12 ± 0.49
table | 10.1007/s12666-021-02335-1 | Table 2 Predicted and experimental microhardness for studied EHEAs | x = 7.5% | Experimental hardness (HV) | 449 ± 3.28 | HV | {'percentage': 'at. %', 'Phases': 'Eutectic'} | {'Alloy compositions Fe35-XCo10Ni25Cr15Mn5V10Nbx': 'x\u2009=\u20097.5%', 'Experimental hardness (HV)': '449\u2009±\u20093.28', 'Predicted hardness (HV)': '420', '% Error': 6.4} |  | 10.11 ± 0.40 |  |  | 24.13 ± 0.81 |  | 14.46 ± 0.22 | [5 empty] | 10.27 ± 0.81 | 4.424 ± 0.38 |  | 9.66 ± 0.26 | 26.92 ± 0.65
table | 10.1007/s12666-021-02335-1 | Table 2 Predicted and experimental microhardness for studied EHEAs | x = 7.5% | Experimental hardness (HV) | 449 ± 3.28 | HV | {'percentage': 'at. %', 'Phases': 'Laves'} | {'Alloy compositions Fe35-XCo10Ni25Cr15Mn5V10Nbx': 'x\u2009=\u20097.5%', 'Experimental hardness (HV)': '449\u2009±\u20093.28', 'Predicted hardness (HV)': '420', '% Error': 6.4} |  | 9.98 ± 0.32 |  |  | 22.80 ± 0.44 |  | 14.42 ± 0.39 | [5 empty] | 11.43 ± 0.54 | 4.70 ± 0.19 |  | 9.07 ± 0.21 | 27.61 ± 0.61
table | 10.1007/s12666-021-02335-1 | Table 2 Predicted and experimental microhardness for studied EHEAs | x = 7.5% | Experimental hardness (HV) | 449 ± 3.28 | HV | {'percentage': 'at. %', 'Phases': 'Nominal'} | {'Alloy compositions Fe35-XCo10Ni25Cr15Mn5V10Nbx': 'x\u2009=\u20097.5%', 'Experimental hardness (HV)': '449\u2009±\u20093.28', 'Predicted hardness (HV)': '420', '% Error': 6.4} |  | 10 |  |  | 25 |  | 15 | [5 empty] | 7.5 | 5 |  | 10 | 27.5
table | 10.1007/s12666-021-02335-1 | Table 2 Predicted and experimental microhardness for studied EHEAs | x = 10% | Experimental hardness (HV) | 607 ± 4.40 | HV | {'percentage': 'at. %', 'Phases': 'Eutectic'} | {'Alloy compositions Fe35-XCo10Ni25Cr15Mn5V10Nbx': 'x\u2009=\u200910%', 'Experimental hardness (HV)': '607\u2009±\u20094.40', 'Predicted hardness (HV)': '552', '% Error': 9.08} |  | 11.56 ± 0.60 |  |  | 28.80 ± 1.61 |  | 17.62 ± 0.47 | [5 empty] | 7.56 ± 2.55 | 5.89 ± 0.44 |  | 12.13 ± 1.01 | 16.42 ± 0.68
table | 10.1007/s12666-021-02335-1 | Table 2 Predicted and experimental microhardness for studied EHEAs | x = 10% | Experimental hardness (HV) | 607 ± 4.40 | HV | {'percentage': 'at. %', 'Phases': 'Nominal'} | {'Alloy compositions Fe35-XCo10Ni25Cr15Mn5V10Nbx': 'x\u2009=\u200910%', 'Experimental hardness (HV)': '607\u2009±\u20094.40', 'Predicted hardness (HV)': '552', '% Error': 9.08} |  | 10 |  |  | 25 |  | 15 | [5 empty] | 10 | 5 |  | 10 | 25
table | 10.1007/s12666-021-02335-1 | Table 2 Predicted and experimental microhardness for studied EHEAs | x = 2.5% | Predicted hardness (HV) | 276 | HV | {'percentage': 'at. %', 'Phases': 'Phase (α)'} | {'Alloy compositions Fe35-XCo10Ni25Cr15Mn5V10Nbx': 'x\u2009=\u20092.5%', 'Experimental hardness (HV)': '277\u2009±\u20093.52', 'Predicted hardness (HV)': '276', '% Error': 0.45} |  | 10.40 ± 0.43 |  |  | 24.57 ± 0.22 |  | 15.51 ± 0.27 | [5 empty] | 1.07 ± 0.26 | 4.45 ± 0.3 |  | 9.52 ± 0.49 | 34.53 ± 0.42
table | 10.1007/s12666-021-02335-1 | Table 2 Predicted and experimental microhardness for studied EHEAs | x = 2.5% | Predicted hardness (HV) | 276 | HV | {'percentage': 'at. %', 'Phases': 'Eutectic'} | {'Alloy compositions Fe35-XCo10Ni25Cr15Mn5V10Nbx': 'x\u2009=\u20092.5%', 'Experimental hardness (HV)': '277\u2009±\u20093.52', 'Predicted hardness (HV)': '276', '% Error': 0.45} |  | 10.14 ± 0.15 |  |  | 23.10 ± 0.95 |  | 13.92 ± 0.43 | [5 empty] | 10.31 ± 2.35 | 5.16 ± 0.16 |  | 9.72 ± 0.62 | 27.63 ± 0.62
table | 10.1007/s12666-021-02335-1 | Table 2 Predicted and experimental microhardness for studied EHEAs | x = 2.5% | Predicted hardness (HV) | 276 | HV | {'percentage': 'at. %', 'Phases': 'Laves'} | {'Alloy compositions Fe35-XCo10Ni25Cr15Mn5V10Nbx': 'x\u2009=\u20092.5%', 'Experimental hardness (HV)': '277\u2009±\u20093.52', 'Predicted hardness (HV)': '276', '% Error': 0.45} |  | 10.23 ± 0.12 |  |  | 22.29 ± 0.31 |  | 13.56 ± 0.02 | [5 empty] | 12.33 ± 0.23 | 4.94 ± 0.11 |  | 9.35 ± 0.41 | 27.3 ± 0.22
table | 10.1007/s12666-021-02335-1 | Table 2 Predicted and experimental microhardness for studied EHEAs | x = 2.5% | Predicted hardness (HV) | 276 | HV | {'percentage': 'at. %', 'Phases': 'Nominal'} | {'Alloy compositions Fe35-XCo10Ni25Cr15Mn5V10Nbx': 'x\u2009=\u20092.5%', 'Experimental hardness (HV)': '277\u2009±\u20093.52', 'Predicted hardness (HV)': '276', '% Error': 0.45} |  | 10 |  |  | 25 |  | 15 | [5 empty] | 2.5 | 5 |  | 10 | 32.5
table | 10.1007/s12666-021-02335-1 | Table 2 Predicted and experimental microhardness for studied EHEAs | x = 5% | Predicted hardness (HV) | 239 | HV | {'percentage': 'at. %', 'Phases': 'Phase (α)'} | {'Alloy compositions Fe35-XCo10Ni25Cr15Mn5V10Nbx': 'x\u2009=\u20095%', 'Experimental hardness (HV)': '315\u2009±\u20098.98', 'Predicted hardness (HV)': '239', '% Error': 4.42} |  | 10.83 ± 0.72 |  |  | 26.27 ± 0.75 |  | 15.86 ± 0.66 | [5 empty] | 1.87 ± 2.45 | 3.32 ± 0.62 |  | 7.49 ± 0.44 | 34.4 ± 1.46
table | 10.1007/s12666-021-02335-1 | Table 2 Predicted and experimental microhardness for studied EHEAs | x = 5% | Predicted hardness (HV) | 239 | HV | {'percentage': 'at. %', 'Phases': 'Eutectic'} | {'Alloy compositions Fe35-XCo10Ni25Cr15Mn5V10Nbx': 'x\u2009=\u20095%', 'Experimental hardness (HV)': '315\u2009±\u20098.98', 'Predicted hardness (HV)': '239', '% Error': 4.42} |  | 10.89 ± 0.79 |  |  | 23.97 ± 4.04 |  | 13.79 ± 0.60 | [5 empty] | 12.28 ± 8.35 | 3.06 ± 1.71 |  | 7.92 ± 2.07 | 28.06 ± 3.12
table | 10.1007/s12666-021-02335-1 | Table 2 Predicted and experimental microhardness for studied EHEAs | x = 5% | Predicted hardness (HV) | 239 | HV | {'percentage': 'at. %', 'Phases': 'Laves'} | {'Alloy compositions Fe35-XCo10Ni25Cr15Mn5V10Nbx': 'x\u2009=\u20095%', 'Experimental hardness (HV)': '315\u2009±\u20098.98', 'Predicted hardness (HV)': '239', '% Error': 4.42} |  | 9.38 ± 0.32 |  |  | 16.54 ± 0.61 |  | 12.74 ± 0.41 | [5 empty] | 23.67 ± 0.50 | 4.33 ± 0.21 |  | 11.11 ± 0.23 | 22.22 ± 0.52
table | 10.1007/s12666-021-02335-1 | Table 2 Predicted and experimental microhardness for studied EHEAs | x = 5% | Predicted hardness (HV) | 239 | HV | {'percentage': 'at. %', 'Phases': 'Nominal'} | {'Alloy compositions Fe35-XCo10Ni25Cr15Mn5V10Nbx': 'x\u2009=\u20095%', 'Experimental hardness (HV)': '315\u2009±\u20098.98', 'Predicted hardness (HV)': '239', '% Error': 4.42} |  | 10 |  |  | 25 |  | 15 | [5 empty] | 5 | 5 |  | 10 | 30
table | 10.1007/s12666-021-02335-1 | Table 2 Predicted and experimental microhardness for studied EHEAs | x = 7.5% | Predicted hardness (HV) | 420 | HV | {'percentage': 'at. %', 'Phases': 'Phase (α)'} | {'Alloy compositions Fe35-XCo10Ni25Cr15Mn5V10Nbx': 'x\u2009=\u20097.5%', 'Experimental hardness (HV)': '449\u2009±\u20093.28', 'Predicted hardness (HV)': '420', '% Error': 6.4} |  | 10.19 ± 0.51 |  |  | 25.76 ± 0.76 |  | 15.41 ± 0.53 | [5 empty] | 2.26 ± 0.29 | 4.86 ± 0.25 |  | 10.37 ± 0.33 | 31.12 ± 0.49
table | 10.1007/s12666-021-02335-1 | Table 2 Predicted and experimental microhardness for studied EHEAs | x = 7.5% | Predicted hardness (HV) | 420 | HV | {'percentage': 'at. %', 'Phases': 'Eutectic'} | {'Alloy compositions Fe35-XCo10Ni25Cr15Mn5V10Nbx': 'x\u2009=\u20097.5%', 'Experimental hardness (HV)': '449\u2009±\u20093.28', 'Predicted hardness (HV)': '420', '% Error': 6.4} |  | 10.11 ± 0.40 |  |  | 24.13 ± 0.81 |  | 14.46 ± 0.22 | [5 empty] | 10.27 ± 0.81 | 4.424 ± 0.38 |  | 9.66 ± 0.26 | 26.92 ± 0.65
table | 10.1007/s12666-021-02335-1 | Table 2 Predicted and experimental microhardness for studied EHEAs | x = 7.5% | Predicted hardness (HV) | 420 | HV | {'percentage': 'at. %', 'Phases': 'Laves'} | {'Alloy compositions Fe35-XCo10Ni25Cr15Mn5V10Nbx': 'x\u2009=\u20097.5%', 'Experimental hardness (HV)': '449\u2009±\u20093.28', 'Predicted hardness (HV)': '420', '% Error': 6.4} |  | 9.98 ± 0.32 |  |  | 22.80 ± 0.44 |  | 14.42 ± 0.39 | [5 empty] | 11.43 ± 0.54 | 4.70 ± 0.19 |  | 9.07 ± 0.21 | 27.61 ± 0.61
table | 10.1007/s12666-021-02335-1 | Table 2 Predicted and experimental microhardness for studied EHEAs | x = 7.5% | Predicted hardness (HV) | 420 | HV | {'percentage': 'at. %', 'Phases': 'Nominal'} | {'Alloy compositions Fe35-XCo10Ni25Cr15Mn5V10Nbx': 'x\u2009=\u20097.5%', 'Experimental hardness (HV)': '449\u2009±\u20093.28', 'Predicted hardness (HV)': '420', '% Error': 6.4} |  | 10 |  |  | 25 |  | 15 | [5 empty] | 7.5 | 5 |  | 10 | 27.5
table | 10.1007/s12666-021-02335-1 | Table 2 Predicted and experimental microhardness for studied EHEAs | x = 10% | Predicted hardness (HV) | 552 | HV | {'percentage': 'at. %', 'Phases': 'Eutectic'} | {'Alloy compositions Fe35-XCo10Ni25Cr15Mn5V10Nbx': 'x\u2009=\u200910%', 'Experimental hardness (HV)': '607\u2009±\u20094.40', 'Predicted hardness (HV)': '552', '% Error': 9.08} |  | 11.56 ± 0.60 |  |  | 28.80 ± 1.61 |  | 17.62 ± 0.47 | [5 empty] | 7.56 ± 2.55 | 5.89 ± 0.44 |  | 12.13 ± 1.01 | 16.42 ± 0.68
table | 10.1007/s12666-021-02335-1 | Table 2 Predicted and experimental microhardness for studied EHEAs | x = 10% | Predicted hardness (HV) | 552 | HV | {'percentage': 'at. %', 'Phases': 'Nominal'} | {'Alloy compositions Fe35-XCo10Ni25Cr15Mn5V10Nbx': 'x\u2009=\u200910%', 'Experimental hardness (HV)': '607\u2009±\u20094.40', 'Predicted hardness (HV)': '552', '% Error': 9.08} |  | 10 |  |  | 25 |  | 15 | [5 empty] | 10 | 5 |  | 10 | 25
text | 10.1007/s40195-020-01150-9 |  | FeNiCoCr | hardness | 465 | HV | {'percentage': 'at.%', 'Regions': 'Nominal composition', 'O': '–'} |  |  | 25 |  |  | 25 |  | 25 | [6 empty] | – |  |  | 25 | [7 empty] | –
text | 10.1080/00325899.2018.1427662 |  | Al0.8Ti0.2CoNiFeCr | hardness | ∼692 | HV | {'percentage': 'at.-%', 'Phase/zone': 'Nominal composition'} |  |  | 20 | 16 |  | 20 | 4 | 20 | [9 empty] | 20
text | 10.1080/00325899.2018.1427662 |  | Al0.8Ti0.2CoNiFeCr | hardness | ∼692 | HV | {'percentage': 'at.-%', 'Phase/zone': 'Zone a'} |  |  | 23.8 | 8.9 |  | 17.3 | 1.9 | 22.9 | [9 empty] | 25.2
text | 10.1080/00325899.2018.1427662 |  | Al0.8Ti0.2CoNiFeCr | hardness | ∼692 | HV | {'percentage': 'at.-%', 'Phase/zone': 'Zone b'} |  |  | 18.2 | 21.6 |  | 21.7 | 5.3 | 16.0 | [9 empty] | 17.2
text | 10.1080/00325899.2018.1427662 |  | Al0.8Ti0.2CoNiFeCr | hardness | ∼692 | HV | {'percentage': 'at.-%', 'Phase/zone': 'FCC'} |  |  | 22.6 ± 0.6 | 4.5 ± 0.6 |  | 16.8 ± 0.5 | 1.1 ± 0.3 | 29.1 ± 0.7 | [9 empty] | 25.9 ± 0.8
text | 10.1080/00325899.2018.1427662 |  | Al0.8Ti0.2CoNiFeCr | hardness | ∼692 | HV | {'percentage': 'at.-%', 'Phase/zone': 'BCC'} |  |  | 18.1 ± 0.8 | 25.3 ± 1.4 |  | 32.2 ± 1.7 | 6.3 ± 1.2 | 7.8 ± 1.9 | [9 empty] | 10.3 ± 0.5
text | 10.1080/00325899.2018.1427662 |  | Al0.8Ti0.2CoNiFeCr | hardness | ∼692 | HV | {'percentage': 'at.-%', 'Phase/zone': 'Nominal composition'} |  |  | 20 | 16 |  | 20 | 4 | 20 | [9 empty] | 20
text | 10.1080/00325899.2018.1427662 |  | Al0.8Ti0.2CoNiFeCr | hardness | ∼692 | HV | {'percentage': 'at.-%', 'Phase/zone': 'Zone a'} |  |  | 23.8 | 8.9 |  | 17.3 | 1.9 | 22.9 | [9 empty] | 25.2
text | 10.1080/00325899.2018.1427662 |  | Al0.8Ti0.2CoNiFeCr | hardness | ∼692 | HV | {'percentage': 'at.-%', 'Phase/zone': 'Zone b'} |  |  | 18.2 | 21.6 |  | 21.7 | 5.3 | 16.0 | [9 empty] | 17.2
text | 10.1080/00325899.2018.1427662 |  | Al0.8Ti0.2CoNiFeCr | hardness | ∼692 | HV | {'percentage': 'at.-%', 'Phase/zone': 'FCC'} |  |  | 22.6 ± 0.6 | 4.5 ± 0.6 |  | 16.8 ± 0.5 | 1.1 ± 0.3 | 29.1 ± 0.7 | [9 empty] | 25.9 ± 0.8
text | 10.1080/00325899.2018.1427662 |  | Al0.8Ti0.2CoNiFeCr | hardness | ∼692 | HV | {'percentage': 'at.-%', 'Phase/zone': 'BCC'} |  |  | 18.1 ± 0.8 | 25.3 ± 1.4 |  | 32.2 ± 1.7 | 6.3 ± 1.2 | 7.8 ± 1.9 | [9 empty] | 10.3 ± 0.5
text | 10.1080/02670836.2017.1412044 |  | Ti1 | hardness | 690 | HV | {'percentage': 'at.-%', 'Unnamed: 1': 'Nominal', 'Cu': 9.1} |  |  | 18.18 |  |  | 18.18 | 18.18 | [9 empty] | 18.18 | 18.18
text | 10.1080/02670836.2017.1412044 |  | Ti2 | hardness | 660 | HV | {'percentage': 'at.-%', 'Unnamed: 1': 'Nominal', 'Cu': 7.7} |  |  | 15.38 |  |  | 15.38 | 30.78 | [9 empty] | 15.38 | 15.38
text | 10.1002/adem.202100765 |  | WReTaMo | hardness | 654 | HV | {'percentage': 'at%'} |  |  |  |  | 17.7 |  |  |  |  | 16.8 |  | 18.3 | 19.6 | [12 empty] | 27.6
text | 10.1002/adem.202100765 |  | WReTaMo | hardness | 654 | HV | {'percentage': 'at%'} |  |  |  |  | 21.8 |  |  |  |  | 22.4 |  | 23.7 | 22.7 | [12 empty] | 9.4

## Sheet3
Source | DOIs | table_topic | material | Property_name | Property_value | Unit | other_element_info | other_property_info | child_tag | Co | Al | W | Ni | Ti | Cr | Ge | Ta | B | Mo | Re | Nb | Mn | Si | V | Fe | Zr | Hf | Ru | Ir | La | Y | Mg | C
text | 10.1016/j.jallcom.2020.154159 |  | CoCrFeNiTi0.5HEA | hardness | 135 | HV
text | 10.1016/j.jallcom.2020.154159 |  | CoCrFeNiHf0.1 | hardness | 214 | HV | {'percentage': 'at.%', 'Regions': 'Ni7Hf2'} |  |  | 23.25 |  |  | 27.60 |  | 20.61 | [9 empty] | 21.02 |  | 7.51
text | 10.1016/j.jallcom.2020.154159 |  | CoCrFeNiHf0.1 | hardness | 214 | HV | {'percentage': 'at.%', 'Regions': 'FCC'} |  |  | 23.08 |  |  | 21.85 |  | 28.26 | [9 empty] | 26.43 |  | 0.39
text | 10.1016/j.jallcom.2020.154159 |  | CoCrFeNiHf0.4 | hardness | 569 | HV | {'percentage': 'at.%', 'Regions': 'Laves'} |  |  | 22.15 |  |  | 30.50 |  | 12.08 | [9 empty] | 17.42 |  | 17.86
text | 10.1016/j.jallcom.2020.154159 |  | CoCrFeNiHf0.4 | hardness | 569 | HV | {'percentage': 'at.%', 'Regions': 'FCC'} |  |  | 23.08 |  |  | 14.27 |  | 30.18 | [9 empty] | 31.00 |  | 1.47
table | 10.1016/j.jallcom.2020.154301 | Vickers hardness values of the RexNbMoTaW alloys. | Re0 | Vickers hardness (Hv) | 179 | Hv | {'percentage': 'at%', 'Composition': 'Actual'} | {'Alloy': 'Re0', 'Vickers hardness (Hv)': '527 +- 10'} | ['Theoretic'] |  |  | 24.8 +- 1.7 |  |  |  |  | 25.3 +- 0.2 |  | 25.3 +- 0.4 | - | 24.6 +- 1.4
table | 10.1016/j.jallcom.2020.154301 | Vickers hardness values of the RexNbMoTaW alloys. | Re0 | Vickers hardness (Hv) | 179 | Hv | {'percentage': 'at%', 'Composition': 'Matrix'} | {'Alloy': 'Re0', 'Vickers hardness (Hv)': '527 +- 10'} | ['Theoretic'] |  |  | 27.7 +- 1.3 |  |  |  |  | 25.4 +- 0.3 |  | 24.6 +- 1.1 | - | 22.2 +- 0.7
table | 10.1016/j.jallcom.2020.154301 | Vickers hardness values of the RexNbMoTaW alloys. | Re0 | Vickers hardness (Hv) | 179 | Hv | {'percentage': 'at%', 'Composition': 'Particle'} | {'Alloy': 'Re0', 'Vickers hardness (Hv)': '527 +- 10'} | ['Theoretic'] |  |  | 4.6 +- 2.3 |  |  |  |  | 39.8 +- 2.3 |  | 4.3 +- 1.3 | - | 51.4 +- 2.2
table | 10.1016/j.jallcom.2020.154301 | Vickers hardness values of the RexNbMoTaW alloys. | Re0 | Vickers hardness (Hv) | 179 | Hv | {'percentage': 'at%', 'Composition': 'Designed'} | {'Alloy': 'Re0', 'Vickers hardness (Hv)': '527 +- 10'} | ['Theoretic'] |  |  | 22.2 |  |  |  |  | 22.2 |  | 22.2 | 11.1 | 22.2
table | 10.1016/j.jallcom.2020.154301 | Vickers hardness values of the RexNbMoTaW alloys. | Re0.5 | Vickers hardness (Hv) | 213 | Hv | {'percentage': 'at%', 'Composition': 'Actual'} | {'Alloy': 'Re0.5', 'Vickers hardness (Hv)': '567 +- 9'} | ['Theoretic'] |  |  | 23.0 +- 1.2 |  |  |  |  | 21.9 +- 0.6 |  | 22.6 +- 0.3 | 10.2 +- 0.5 | 22.3 +- 1.3
table | 10.1016/j.jallcom.2020.154301 | Vickers hardness values of the RexNbMoTaW alloys. | Re0.5 | Vickers hardness (Hv) | 213 | Hv | {'percentage': 'at%', 'Composition': 'Matrix'} | {'Alloy': 'Re0.5', 'Vickers hardness (Hv)': '567 +- 9'} | ['Theoretic'] |  |  | 25.5 +- 0.6 |  |  |  |  | 21.4 +- 0.4 |  | 22.0 +- 0.3 | 11.0 +- 0.3 | 20.1 +- 0.6
table | 10.1016/j.jallcom.2020.154301 | Vickers hardness values of the RexNbMoTaW alloys. | Re0.5 | Vickers hardness (Hv) | 213 | Hv | {'percentage': 'at%', 'Composition': 'Particle'} | {'Alloy': 'Re0.5', 'Vickers hardness (Hv)': '567 +- 9'} | ['Theoretic'] |  |  | 4.1 +- 2.4 |  |  |  |  | 33.4 +- 1.1 |  | 4.6 +- 2.6 | 0 | 58.0 +- 2.0
table | 10.1016/j.jallcom.2020.154301 | Vickers hardness values of the RexNbMoTaW alloys. | Re0.5 | Vickers hardness (Hv) | 213 | Hv | {'percentage': 'at%', 'Composition': 'Designed'} | {'Alloy': 'Re0.5', 'Vickers hardness (Hv)': '567 +- 9'} | ['Theoretic'] |  |  | 20.0 |  |  |  |  | 20.0 |  | 20.0 | 20.0 | 20.0
table | 10.1016/j.jallcom.2020.154301 | Vickers hardness values of the RexNbMoTaW alloys. | Re1 | Vickers hardness (Hv) | 241 | Hv | {'percentage': 'at%', 'Composition': 'Actual'} | {'Alloy': 'Re1', 'Vickers hardness (Hv)': '536 +- 22'} | ['Theoretic'] |  |  | 20.0 +- 0.6 |  |  |  |  | 19.4 +- 0.3 |  | 20.6 +- 0.2 | 19.1 +- 1.1 | 21.0 +- 0.9
table | 10.1016/j.jallcom.2020.154301 | Vickers hardness values of the RexNbMoTaW alloys. | Re1 | Vickers hardness (Hv) | 241 | Hv | {'percentage': 'at%', 'Composition': 'Matrix'} | {'Alloy': 'Re1', 'Vickers hardness (Hv)': '536 +- 22'} | ['Theoretic'] |  |  | 20.9 +- 1.6 |  |  |  |  | 19.6 +- 0.4 |  | 20.6 +- 0.6 | 19.1 +- 0.4 | 19.9 +- 1.4
table | 10.1016/j.jallcom.2020.154301 | Vickers hardness values of the RexNbMoTaW alloys. | Re1 | Vickers hardness (Hv) | 241 | Hv | {'percentage': 'at%', 'Composition': 'Particle'} | {'Alloy': 'Re1', 'Vickers hardness (Hv)': '536 +- 22'} | ['Theoretic'] |  |  | 2.4 +- 1.3 |  |  |  |  | 38.2 +- 2.1 |  | 3.5 +- 1.8 | 0 | 55.9 +- 2.4
table | 10.1016/j.jallcom.2020.154301 | Vickers hardness values of the RexNbMoTaW alloys. | Re0 | Vickers hardness (Hv) | 445.5 | Hv | {'percentage': 'at%', 'Composition': 'Actual'} | {'Alloy': 'Re0 [12]', 'Vickers hardness (Hv)': '445.5'} | ['Experimental'] |  |  | 24.8 +- 1.7 |  |  |  |  | 25.3 +- 0.2 |  | 25.3 +- 0.4 | - | 24.6 +- 1.4
table | 10.1016/j.jallcom.2020.154301 | Vickers hardness values of the RexNbMoTaW alloys. | Re0 | Vickers hardness (Hv) | 445.5 | Hv | {'percentage': 'at%', 'Composition': 'Matrix'} | {'Alloy': 'Re0 [12]', 'Vickers hardness (Hv)': '445.5'} | ['Experimental'] |  |  | 27.7 +- 1.3 |  |  |  |  | 25.4 +- 0.3 |  | 24.6 +- 1.1 | - | 22.2 +- 0.7
table | 10.1016/j.jallcom.2020.154301 | Vickers hardness values of the RexNbMoTaW alloys. | Re0 | Vickers hardness (Hv) | 445.5 | Hv | {'percentage': 'at%', 'Composition': 'Particle'} | {'Alloy': 'Re0 [12]', 'Vickers hardness (Hv)': '445.5'} | ['Experimental'] |  |  | 4.6 +- 2.3 |  |  |  |  | 39.8 +- 2.3 |  | 4.3 +- 1.3 | - | 51.4 +- 2.2
table | 10.1016/j.jallcom.2020.154301 | Vickers hardness values of the RexNbMoTaW alloys. | Re0 | Vickers hardness (Hv) | 445.5 | Hv | {'percentage': 'at%', 'Composition': 'Designed'} | {'Alloy': 'Re0 [12]', 'Vickers hardness (Hv)': '445.5'} | ['Experimental'] |  |  | 22.2 |  |  |  |  | 22.2 |  | 22.2 | 11.1 | 22.2
table | 10.1016/j.jallcom.2020.154301 | Vickers hardness values of the RexNbMoTaW alloys. | Re0 | Vickers hardness (Hv) | 527 +- 10 | Hv | {'percentage': 'at%', 'Composition': 'Actual'} | {'Alloy': 'Re0', 'Vickers hardness (Hv)': '527 +- 10'} | ['Experimental'] |  |  | 24.8 +- 1.7 |  |  |  |  | 25.3 +- 0.2 |  | 25.3 +- 0.4 | - | 24.6 +- 1.4
table | 10.1016/j.jallcom.2020.154301 | Vickers hardness values of the RexNbMoTaW alloys. | Re0 | Vickers hardness (Hv) | 527 +- 10 | Hv | {'percentage': 'at%', 'Composition': 'Matrix'} | {'Alloy': 'Re0', 'Vickers hardness (Hv)': '527 +- 10'} | ['Experimental'] |  |  | 27.7 +- 1.3 |  |  |  |  | 25.4 +- 0.3 |  | 24.6 +- 1.1 | - | 22.2 +- 0.7
table | 10.1016/j.jallcom.2020.154301 | Vickers hardness values of the RexNbMoTaW alloys. | Re0 | Vickers hardness (Hv) | 527 +- 10 | Hv | {'percentage': 'at%', 'Composition': 'Particle'} | {'Alloy': 'Re0', 'Vickers hardness (Hv)': '527 +- 10'} | ['Experimental'] |  |  | 4.6 +- 2.3 |  |  |  |  | 39.8 +- 2.3 |  | 4.3 +- 1.3 | - | 51.4 +- 2.2
table | 10.1016/j.jallcom.2020.154301 | Vickers hardness values of the RexNbMoTaW alloys. | Re0 | Vickers hardness (Hv) | 527 +- 10 | Hv | {'percentage': 'at%', 'Composition': 'Designed'} | {'Alloy': 'Re0', 'Vickers hardness (Hv)': '527 +- 10'} | ['Experimental'] |  |  | 22.2 |  |  |  |  | 22.2 |  | 22.2 | 11.1 | 22.2
table | 10.1016/j.jallcom.2020.154301 | Vickers hardness values of the RexNbMoTaW alloys. | Re0.5 | Vickers hardness (Hv) | 567 +- 9 | Hv | {'percentage': 'at%', 'Composition': 'Actual'} | {'Alloy': 'Re0.5', 'Vickers hardness (Hv)': '567 +- 9'} | ['Experimental'] |  |  | 23.0 +- 1.2 |  |  |  |  | 21.9 +- 0.6 |  | 22.6 +- 0.3 | 10.2 +- 0.5 | 22.3 +- 1.3
table | 10.1016/j.jallcom.2020.154301 | Vickers hardness values of the RexNbMoTaW alloys. | Re0.5 | Vickers hardness (Hv) | 567 +- 9 | Hv | {'percentage': 'at%', 'Composition': 'Matrix'} | {'Alloy': 'Re0.5', 'Vickers hardness (Hv)': '567 +- 9'} | ['Experimental'] |  |  | 25.5 +- 0.6 |  |  |  |  | 21.4 +- 0.4 |  | 22.0 +- 0.3 | 11.0 +- 0.3 | 20.1 +- 0.6
table | 10.1016/j.jallcom.2020.154301 | Vickers hardness values of the RexNbMoTaW alloys. | Re0.5 | Vickers hardness (Hv) | 567 +- 9 | Hv | {'percentage': 'at%', 'Composition': 'Particle'} | {'Alloy': 'Re0.5', 'Vickers hardness (Hv)': '567 +- 9'} | ['Experimental'] |  |  | 4.1 +- 2.4 |  |  |  |  | 33.4 +- 1.1 |  | 4.6 +- 2.6 | 0 | 58.0 +- 2.0
table | 10.1016/j.jallcom.2020.154301 | Vickers hardness values of the RexNbMoTaW alloys. | Re0.5 | Vickers hardness (Hv) | 567 +- 9 | Hv | {'percentage': 'at%', 'Composition': 'Designed'} | {'Alloy': 'Re0.5', 'Vickers hardness (Hv)': '567 +- 9'} | ['Experimental'] |  |  | 20.0 |  |  |  |  | 20.0 |  | 20.0 | 20.0 | 20.0
table | 10.1016/j.jallcom.2020.154301 | Vickers hardness values of the RexNbMoTaW alloys. | Re1 | Vickers hardness (Hv) | 536 +- 22 | Hv | {'percentage': 'at%', 'Composition': 'Actual'} | {'Alloy': 'Re1', 'Vickers hardness (Hv)': '536 +- 22'} | ['Experimental'] |  |  | 20.0 +- 0.6 |  |  |  |  | 19.4 +- 0.3 |  | 20.6 +- 0.2 | 19.1 +- 1.1 | 21.0 +- 0.9
table | 10.1016/j.jallcom.2020.154301 | Vickers hardness values of the RexNbMoTaW alloys. | Re1 | Vickers hardness (Hv) | 536 +- 22 | Hv | {'percentage': 'at%', 'Composition': 'Matrix'} | {'Alloy': 'Re1', 'Vickers hardness (Hv)': '536 +- 22'} | ['Experimental'] |  |  | 20.9 +- 1.6 |  |  |  |  | 19.6 +- 0.4 |  | 20.6 +- 0.6 | 19.1 +- 0.4 | 19.9 +- 1.4
table | 10.1016/j.jallcom.2020.154301 | Vickers hardness values of the RexNbMoTaW alloys. | Re1 | Vickers hardness (Hv) | 536 +- 22 | Hv | {'percentage': 'at%', 'Composition': 'Particle'} | {'Alloy': 'Re1', 'Vickers hardness (Hv)': '536 +- 22'} | ['Experimental'] |  |  | 2.4 +- 1.3 |  |  |  |  | 38.2 +- 2.1 |  | 3.5 +- 1.8 | 0 | 55.9 +- 2.4
text | 10.1016/j.jallcom.2020.154301 |  | NbMoTaW | hardness | 445.5 | HV
text | 10.1016/j.jallcom.2020.157521 |  | Al05 | hardness | ∼125 | HV
text | 10.1016/j.jallcom.2020.157521 |  | Ti05HEAs | hardness | ∼125 | HV
text | 10.1016/j.jallcom.2020.157521 |  | Al05 | hardness | ∼117 | HV
text | 10.1016/j.jallcom.2020.157521 |  | Ti05HEAs | hardness | ∼117 | HV
table | 10.1016/j.jallcom.2020.157610 | Summary of individual hardness values HV 5 for different titanium contents and annealing durations. The samples with maximum hardness increase are marked. | Solution annealed and quenched Ti-X | hardness HV 5 | 109 +- 2 | HV |  | {'heat treatment': 'Solution annealed and quenched Ti-X', 'hardness HV 5': '148 +- 4'} | ['X = 2']
table | 10.1016/j.jallcom.2020.157610 | Summary of individual hardness values HV 5 for different titanium contents and annealing durations. The samples with maximum hardness increase are marked. | Aging temperature 650 degC | hardness HV 5 | 111 +- 8 | HV |  | {'heat treatment': 'Ti-X-650-2', 'hardness HV 5': '256 +- 26'} | ['X = 2']
table | 10.1016/j.jallcom.2020.157610 | Summary of individual hardness values HV 5 for different titanium contents and annealing durations. The samples with maximum hardness increase are marked. | Aging temperature 650 degC | hardness HV 5 | 115 +- 9 | HV |  | {'heat treatment': 'Ti-X-650-10', 'hardness HV 5': '240 +- 27'} | ['X = 2']
table | 10.1016/j.jallcom.2020.157610 | Summary of individual hardness values HV 5 for different titanium contents and annealing durations. The samples with maximum hardness increase are marked. | Aging temperature 750 degC | hardness HV 5 | 118 +- 5 | HV |  | {'heat treatment': 'Ti-X-750-2', 'hardness HV 5': '311 +- 62'} | ['X = 2']
table | 10.1016/j.jallcom.2020.157610 | Summary of individual hardness values HV 5 for different titanium contents and annealing durations. The samples with maximum hardness increase are marked. | Aging temperature 750 degC | hardness HV 5 | 130 +- 8 | HV |  | {'heat treatment': 'Ti-X-750-10', 'hardness HV 5': '353 +- 45'} | ['X = 2']
table | 10.1016/j.jallcom.2020.157610 | Summary of individual hardness values HV 5 for different titanium contents and annealing durations. The samples with maximum hardness increase are marked. | Aging temperature 750 degC | hardness HV 5 | - | HV |  |  | ['X = 2']
table | 10.1016/j.jallcom.2020.157610 | Summary of individual hardness values HV 5 for different titanium contents and annealing durations. The samples with maximum hardness increase are marked. | Aging temperature 850 degC | hardness HV 5 | 125 +- 7 | HV |  | {'heat treatment': 'Ti-X-850-2', 'hardness HV 5': '180 +- 30'} | ['X = 2']
table | 10.1016/j.jallcom.2020.157610 | Summary of individual hardness values HV 5 for different titanium contents and annealing durations. The samples with maximum hardness increase are marked. | Aging temperature 850 degC | hardness HV 5 | 124 +- 3 | HV |  | {'heat treatment': 'Ti-X-850-10', 'hardness HV 5': '250 +- 45'} | ['X = 2']
table | 10.1016/j.jallcom.2020.157610 | Summary of individual hardness values HV 5 for different titanium contents and annealing durations. The samples with maximum hardness increase are marked. | Aging temperature 850 degC | hardness HV 5 | - | HV |  |  | ['X = 2']
table | 10.1016/j.jallcom.2020.157610 | Summary of individual hardness values HV 5 for different titanium contents and annealing durations. The samples with maximum hardness increase are marked. | Solution annealed and quenched Ti-X | hardness HV 5 | 129 +- 4 | HV |  | {'heat treatment': 'Solution annealed and quenched Ti-X', 'hardness HV 5': '148 +- 4'} | ['X = 3']
table | 10.1016/j.jallcom.2020.157610 | Summary of individual hardness values HV 5 for different titanium contents and annealing durations. The samples with maximum hardness increase are marked. | Aging temperature 650 degC | hardness HV 5 | 166 +- 23 | HV |  | {'heat treatment': 'Ti-X-650-2', 'hardness HV 5': '256 +- 26'} | ['X = 3']
table | 10.1016/j.jallcom.2020.157610 | Summary of individual hardness values HV 5 for different titanium contents and annealing durations. The samples with maximum hardness increase are marked. | Aging temperature 650 degC | hardness HV 5 | 199 +- 35 | HV |  | {'heat treatment': 'Ti-X-650-10', 'hardness HV 5': '240 +- 27'} | ['X = 3']
table | 10.1016/j.jallcom.2020.157610 | Summary of individual hardness values HV 5 for different titanium contents and annealing durations. The samples with maximum hardness increase are marked. | Aging temperature 750 degC | hardness HV 5 | 156 +- 29 | HV |  | {'heat treatment': 'Ti-X-750-2', 'hardness HV 5': '311 +- 62'} | ['X = 3']
table | 10.1016/j.jallcom.2020.157610 | Summary of individual hardness values HV 5 for different titanium contents and annealing durations. The samples with maximum hardness increase are marked. | Aging temperature 750 degC | hardness HV 5 | 173 +- 24 | HV |  | {'heat treatment': 'Ti-X-750-10', 'hardness HV 5': '353 +- 45'} | ['X = 3']
table | 10.1016/j.jallcom.2020.157610 | Summary of individual hardness values HV 5 for different titanium contents and annealing durations. The samples with maximum hardness increase are marked. | Aging temperature 750 degC | hardness HV 5 | - | HV |  |  | ['X = 3']
table | 10.1016/j.jallcom.2020.157610 | Summary of individual hardness values HV 5 for different titanium contents and annealing durations. The samples with maximum hardness increase are marked. | Aging temperature 850 degC | hardness HV 5 | 137 +- 13 | HV |  | {'heat treatment': 'Ti-X-850-2', 'hardness HV 5': '180 +- 30'} | ['X = 3']
table | 10.1016/j.jallcom.2020.157610 | Summary of individual hardness values HV 5 for different titanium contents and annealing durations. The samples with maximum hardness increase are marked. | Aging temperature 850 degC | hardness HV 5 | 147 +- 26 | HV |  | {'heat treatment': 'Ti-X-850-10', 'hardness HV 5': '250 +- 45'} | ['X = 3']
table | 10.1016/j.jallcom.2020.157610 | Summary of individual hardness values HV 5 for different titanium contents and annealing durations. The samples with maximum hardness increase are marked. | Aging temperature 850 degC | hardness HV 5 | - | HV |  |  | ['X = 3']
table | 10.1016/j.jallcom.2020.157610 | Summary of individual hardness values HV 5 for different titanium contents and annealing durations. The samples with maximum hardness increase are marked. | Solution annealed and quenched Ti-X | hardness HV 5 | 155 +- 4 | HV |  | {'heat treatment': 'Solution annealed and quenched Ti-X', 'hardness HV 5': '148 +- 4'} | ['X = 4']
table | 10.1016/j.jallcom.2020.157610 | Summary of individual hardness values HV 5 for different titanium contents and annealing durations. The samples with maximum hardness increase are marked. | Aging temperature 650 degC | hardness HV 5 | 220 +- 20 | HV |  | {'heat treatment': 'Ti-X-650-2', 'hardness HV 5': '256 +- 26'} | ['X = 4']
table | 10.1016/j.jallcom.2020.157610 | Summary of individual hardness values HV 5 for different titanium contents and annealing durations. The samples with maximum hardness increase are marked. | Aging temperature 650 degC | hardness HV 5 | 190 +- 19 | HV |  | {'heat treatment': 'Ti-X-650-10', 'hardness HV 5': '240 +- 27'} | ['X = 4']
table | 10.1016/j.jallcom.2020.157610 | Summary of individual hardness values HV 5 for different titanium contents and annealing durations. The samples with maximum hardness increase are marked. | Aging temperature 750 degC | hardness HV 5 | 203 +- 47 | HV |  | {'heat treatment': 'Ti-X-750-2', 'hardness HV 5': '311 +- 62'} | ['X = 4']
table | 10.1016/j.jallcom.2020.157610 | Summary of individual hardness values HV 5 for different titanium contents and annealing durations. The samples with maximum hardness increase are marked. | Aging temperature 750 degC | hardness HV 5 | 194 +- 24 | HV |  | {'heat treatment': 'Ti-X-750-10', 'hardness HV 5': '353 +- 45'} | ['X = 4']
table | 10.1016/j.jallcom.2020.157610 | Summary of individual hardness values HV 5 for different titanium contents and annealing durations. The samples with maximum hardness increase are marked. | Aging temperature 750 degC | hardness HV 5 | - | HV |  |  | ['X = 4']
table | 10.1016/j.jallcom.2020.157610 | Summary of individual hardness values HV 5 for different titanium contents and annealing durations. The samples with maximum hardness increase are marked. | Aging temperature 850 degC | hardness HV 5 | 164 +- 17 | HV |  | {'heat treatment': 'Ti-X-850-2', 'hardness HV 5': '180 +- 30'} | ['X = 4']
table | 10.1016/j.jallcom.2020.157610 | Summary of individual hardness values HV 5 for different titanium contents and annealing durations. The samples with maximum hardness increase are marked. | Aging temperature 850 degC | hardness HV 5 | 170 +- 20 | HV |  | {'heat treatment': 'Ti-X-850-10', 'hardness HV 5': '250 +- 45'} | ['X = 4']
table | 10.1016/j.jallcom.2020.157610 | Summary of individual hardness values HV 5 for different titanium contents and annealing durations. The samples with maximum hardness increase are marked. | Aging temperature 850 degC | hardness HV 5 | - | HV |  |  | ['X = 4']
table | 10.1016/j.jallcom.2020.157610 | Summary of individual hardness values HV 5 for different titanium contents and annealing durations. The samples with maximum hardness increase are marked. | Solution annealed and quenched Ti-X | hardness HV 5 | 161 +- 5 | HV |  | {'heat treatment': 'Solution annealed and quenched Ti-X', 'hardness HV 5': '148 +- 4'} | ['X = 5']
table | 10.1016/j.jallcom.2020.157610 | Summary of individual hardness values HV 5 for different titanium contents and annealing durations. The samples with maximum hardness increase are marked. | Aging temperature 650 degC | hardness HV 5 | - | HV |  |  | ['X = 5']
table | 10.1016/j.jallcom.2020.157610 | Summary of individual hardness values HV 5 for different titanium contents and annealing durations. The samples with maximum hardness increase are marked. | Aging temperature 650 degC | hardness HV 5 | - | HV |  |  | ['X = 5']
table | 10.1016/j.jallcom.2020.157610 | Summary of individual hardness values HV 5 for different titanium contents and annealing durations. The samples with maximum hardness increase are marked. | Aging temperature 750 degC | hardness HV 5 | 253 +- 14 | HV |  | {'heat treatment': 'Ti-X-750-2', 'hardness HV 5': '311 +- 62'} | ['X = 5']
table | 10.1016/j.jallcom.2020.157610 | Summary of individual hardness values HV 5 for different titanium contents and annealing durations. The samples with maximum hardness increase are marked. | Aging temperature 750 degC | hardness HV 5 | 261 +- 4 | HV |  | {'heat treatment': 'Ti-X-750-10', 'hardness HV 5': '353 +- 45'} | ['X = 5']
table | 10.1016/j.jallcom.2020.157610 | Summary of individual hardness values HV 5 for different titanium contents and annealing durations. The samples with maximum hardness increase are marked. | Aging temperature 750 degC | hardness HV 5 | 232 +- 22 | HV |  | {'heat treatment': 'Ti-X-750-20', 'hardness HV 5': '-'} | ['X = 5']
table | 10.1016/j.jallcom.2020.157610 | Summary of individual hardness values HV 5 for different titanium contents and annealing durations. The samples with maximum hardness increase are marked. | Aging temperature 850 degC | hardness HV 5 | 178 +- 7 | HV |  | {'heat treatment': 'Ti-X-850-2', 'hardness HV 5': '180 +- 30'} | ['X = 5']
table | 10.1016/j.jallcom.2020.157610 | Summary of individual hardness values HV 5 for different titanium contents and annealing durations. The samples with maximum hardness increase are marked. | Aging temperature 850 degC | hardness HV 5 | 183 +- 6 | HV |  | {'heat treatment': 'Ti-X-850-10', 'hardness HV 5': '250 +- 45'} | ['X = 5']
table | 10.1016/j.jallcom.2020.157610 | Summary of individual hardness values HV 5 for different titanium contents and annealing durations. The samples with maximum hardness increase are marked. | Aging temperature 850 degC | hardness HV 5 | 186 +- 7 | HV |  | {'heat treatment': 'Ti-X-850-20', 'hardness HV 5': '-'} | ['X = 5']
table | 10.1016/j.jallcom.2020.157610 | Summary of individual hardness values HV 5 for different titanium contents and annealing durations. The samples with maximum hardness increase are marked. | Solution annealed and quenched Ti-X | hardness HV 5 | 148 +- 4 | HV |  | {'heat treatment': 'Solution annealed and quenched Ti-X', 'hardness HV 5': '148 +- 4'} | ['X = 6']
table | 10.1016/j.jallcom.2020.157610 | Summary of individual hardness values HV 5 for different titanium contents and annealing durations. The samples with maximum hardness increase are marked. | Aging temperature 650 degC | hardness HV 5 | 256 +- 26 | HV |  | {'heat treatment': 'Ti-X-650-2', 'hardness HV 5': '256 +- 26'} | ['X = 6']
table | 10.1016/j.jallcom.2020.157610 | Summary of individual hardness values HV 5 for different titanium contents and annealing durations. The samples with maximum hardness increase are marked. | Aging temperature 650 degC | hardness HV 5 | 240 +- 27 | HV |  | {'heat treatment': 'Ti-X-650-10', 'hardness HV 5': '240 +- 27'} | ['X = 6']
table | 10.1016/j.jallcom.2020.157610 | Summary of individual hardness values HV 5 for different titanium contents and annealing durations. The samples with maximum hardness increase are marked. | Aging temperature 750 degC | hardness HV 5 | 311 +- 62 | HV |  | {'heat treatment': 'Ti-X-750-2', 'hardness HV 5': '311 +- 62'} | ['X = 6']
table | 10.1016/j.jallcom.2020.157610 | Summary of individual hardness values HV 5 for different titanium contents and annealing durations. The samples with maximum hardness increase are marked. | Aging temperature 750 degC | hardness HV 5 | 353 +- 45 | HV |  | {'heat treatment': 'Ti-X-750-10', 'hardness HV 5': '353 +- 45'} | ['X = 6']
table | 10.1016/j.jallcom.2020.157610 | Summary of individual hardness values HV 5 for different titanium contents and annealing durations. The samples with maximum hardness increase are marked. | Aging temperature 750 degC | hardness HV 5 | - | HV |  |  | ['X = 6']
table | 10.1016/j.jallcom.2020.157610 | Summary of individual hardness values HV 5 for different titanium contents and annealing durations. The samples with maximum hardness increase are marked. | Aging temperature 850 degC | hardness HV 5 | 180 +- 30 | HV |  | {'heat treatment': 'Ti-X-850-2', 'hardness HV 5': '180 +- 30'} | ['X = 6']
table | 10.1016/j.jallcom.2020.157610 | Summary of individual hardness values HV 5 for different titanium contents and annealing durations. The samples with maximum hardness increase are marked. | Aging temperature 850 degC | hardness HV 5 | 250 +- 45 | HV |  | {'heat treatment': 'Ti-X-850-10', 'hardness HV 5': '250 +- 45'} | ['X = 6']
table | 10.1016/j.jallcom.2020.157610 | Summary of individual hardness values HV 5 for different titanium contents and annealing durations. The samples with maximum hardness increase are marked. | Aging temperature 850 degC | hardness HV 5 | - | HV |  |  | ['X = 6']
text | 10.1016/j.jallcom.2020.157610 |  | Cantor | hardness | 169 | HV
text | 10.1016/j.jallcom.2020.157805 |  | alloy | hardness | 756 | HV
text | 10.1016/j.jallcom.2020.157940 |  | CoCrFeNi | hardness | 509 | HV
text | 10.1016/j.jallcom.2020.157940 |  | alloy | hardness | 513 | HV
text | 10.1016/j.jallcom.2020.157940 |  | 3YZ | hardness | 650 | HV
text | 10.1016/j.jallcom.2020.157940 |  | alloy | hardness | 575 | HV
text | 10.1016/j.jallcom.2020.157940 |  | 3YZ | hardness | 676 | HV
text | 10.1016/j.jallcom.2021.158717 |  | Al0HEA | hardness | 245.2 | HV
text | 10.1016/j.jallcom.2021.158717 |  | Al0.3HEA | hardness | 261.2 | HV
text | 10.1016/j.jallcom.2021.158717 |  | Al0 | hardness | 245.2 | HV
text | 10.1016/j.jallcom.2021.158717 |  | Al0.3 | hardness | 261.2 | HV
text | 10.1016/j.jallcom.2021.159217 |  | AlCrFeNi | hardness | 192 | HV | {'percentage': 'at%', '': 'AlCrFeNi'} |  |  |  | AlCrFeNi |  | AlCrFeNi | AlCrFeNi | AlCrFeNi |  |  |  | AlCrFeNi | [5 empty] | AlCrFeNi
text | 10.1016/j.jallcom.2021.159217 |  | AlCrFeNi | hardness | 260 | HV | {'percentage': 'at%', '': 'AlCrFeNi'} |  |  |  | AlCrFeNi |  | AlCrFeNi | AlCrFeNi | AlCrFeNi |  |  |  | AlCrFeNi | [5 empty] | AlCrFeNi
text | 10.1016/j.jallcom.2021.159217 |  | AlCrFeNi | hardness | 344 | HV | {'percentage': 'at%', '': 'AlCrFeNi'} |  |  |  | AlCrFeNi |  | AlCrFeNi | AlCrFeNi | AlCrFeNi |  |  |  | AlCrFeNi | [5 empty] | AlCrFeNi
text | 10.1016/j.jallcom.2021.159217 |  | AlCrFeNi | hardness | 344 | HV | {'percentage': 'at%', '': 'AlCrFeNi'} |  |  |  | AlCrFeNi |  | AlCrFeNi | AlCrFeNi | AlCrFeNi |  |  |  | AlCrFeNi | [5 empty] | AlCrFeNi
text | 10.1016/j.jallcom.2021.160729 |  | Cr29.7Co29.7Ni35.4Al4.0Ti1.2MPEA | hardness | 284 | HV
text | 10.1016/j.jallcom.2021.160729 |  | CrCoNi | hardness | 153 | HV
text | 10.1016/j.jallcom.2021.160729 |  | alloy | hardness | 106 | HV
text | 10.1016/j.jallcom.2021.160729 |  | Cr29.7Co29.7Ni35.4Al4.0Ti1.2 | hardness | 106 | HV
text | 10.1016/j.jallcom.2021.161101 |  | alloy | hardness | 1030 | HV
text | 10.1016/j.jallcom.2021.161101 |  | alloy | hardness | 1030 | HV
text | 10.1016/j.jmatprotec.2021.117144 |  | CoCrFeNi | hardness | 110 | HV
text | 10.1016/j.jmrt.2018.06.010 |  | Al60Cu10Fe10Cr5Mn5Ni5Mg5 | hardness | 369 | HV | {'percentage': 'at. %', 'Cu': '11'} |  |  |  | 60 |  | 6 | - | 6 | [6 empty] | 5 | - |  | 10 | [6 empty] | 2
text | 10.1016/j.jmrt.2020.06.036 |  | HfMoNbTaTiZr | hardness | 4.95 | HV
text | 10.1016/j.jmrt.2021.04.083 |  | CoCrFeNi | hardness | 120 | HV | {'percentage': 'at%', 'Region': 'Nominal', 'Cu': ''} |  |  | 25 |  |  | 25 |  | 25 | [9 empty] | 25
text | 10.1016/j.jmrt.2021.04.083 |  | CoCrFeNi | hardness | 120 | HV | {'percentage': 'at%', 'Region': 'Actual', 'Cu': ''} |  |  | 24.88 |  |  | 21.85 |  | 28.02 | [9 empty] | 25.25
text | 10.1016/j.jmrt.2021.04.083 |  | CoCrFeNi | hardness | 120 | HV | {'percentage': 'at%', 'Region': 'Light grey (matrix FCC)', 'Cu': ''} |  |  | 29.15 |  |  | 27.39 |  | 28.92 | [9 empty] | 14.54
text | 10.1016/j.jmrt.2021.04.083 |  | CoCrFeNi | hardness | 120 | HV | {'percentage': 'at%', 'Region': 'grey (depleted in Cr)', 'Cu': ''} |  |  | 19.97 |  |  | 14.55 |  | 53.43 | [9 empty] | 12.06
text | 10.1016/j.jmrt.2021.04.083 |  | CoCrFeNi | hardness | 120 | HV | {'percentage': 'at%', 'Region': 'dark grey (Cr in rich)', 'Cu': ''} |  |  | 12.41 |  |  | 6.36 |  | 74.48 | [9 empty] | 6.74
text | 10.1016/j.jmrt.2021.04.083 |  | CoCrFeNi | hardness | 231 | HV | {'percentage': 'at%', 'Region': 'Nominal', 'Cu': ''} |  |  | 25 |  |  | 25 |  | 25 | [9 empty] | 25
text | 10.1016/j.jmrt.2021.04.083 |  | CoCrFeNi | hardness | 231 | HV | {'percentage': 'at%', 'Region': 'Actual', 'Cu': ''} |  |  | 24.88 |  |  | 21.85 |  | 28.02 | [9 empty] | 25.25
text | 10.1016/j.jmrt.2021.04.083 |  | CoCrFeNi | hardness | 231 | HV | {'percentage': 'at%', 'Region': 'Light grey (matrix FCC)', 'Cu': ''} |  |  | 29.15 |  |  | 27.39 |  | 28.92 | [9 empty] | 14.54
text | 10.1016/j.jmrt.2021.04.083 |  | CoCrFeNi | hardness | 231 | HV | {'percentage': 'at%', 'Region': 'grey (depleted in Cr)', 'Cu': ''} |  |  | 19.97 |  |  | 14.55 |  | 53.43 | [9 empty] | 12.06
text | 10.1016/j.jmrt.2021.04.083 |  | CoCrFeNi | hardness | 231 | HV | {'percentage': 'at%', 'Region': 'dark grey (Cr in rich)', 'Cu': ''} |  |  | 12.41 |  |  | 6.36 |  | 74.48 | [9 empty] | 6.74
table | 10.1016/j.jmst.2015.08.006 | Mechanical properties of the as-cast and heat-treated CoFeNi2V0.5Nb0.75 EHEAs | As-cast | Vickers hardness | 640.10 | no mentioned |  | {'Alloy': 'As-cast', 'Yield strength': '2073.00', 'Compressive strength': '2232.00', 'Plastic strain': '3.40', 'Vickers hardness': '640.10'} | ['HV']
table | 10.1016/j.jmst.2015.08.006 | Mechanical properties of the as-cast and heat-treated CoFeNi2V0.5Nb0.75 EHEAs | AQ-500 | Vickers hardness | 681.70 | no mentioned |  | {'Alloy': 'AQ-500', 'Yield strength': '1950.27', 'Compressive strength': '2168.60', 'Plastic strain': '4.12', 'Vickers hardness': '681.70'} | ['HV']
table | 10.1016/j.jmst.2015.08.006 | Mechanical properties of the as-cast and heat-treated CoFeNi2V0.5Nb0.75 EHEAs | AQ-600 | Vickers hardness | 676.30 | no mentioned |  | {'Alloy': 'AQ-600', 'Yield strength': '2151.64', 'Compressive strength': '2371.45', 'Plastic strain': '2.80', 'Vickers hardness': '676.30'} | ['HV']
table | 10.1016/j.jmst.2015.08.006 | Mechanical properties of the as-cast and heat-treated CoFeNi2V0.5Nb0.75 EHEAs | AQ-700 | Vickers hardness | 727.52 | no mentioned |  | {'Alloy': 'AQ-700', 'Yield strength': '2191.87', 'Compressive strength': '2191.87', 'Plastic strain': '2.65', 'Vickers hardness': '727.52'} | ['HV']
table | 10.1016/j.jmst.2015.08.006 | Mechanical properties of the as-cast and heat-treated CoFeNi2V0.5Nb0.75 EHEAs | AQ-800 | Vickers hardness | 640.70 | no mentioned |  | {'Alloy': 'AQ-800', 'Yield strength': '2075.18', 'Compressive strength': '2586.76', 'Plastic strain': '16.73', 'Vickers hardness': '640.70'} | ['HV']
table | 10.1016/j.jmst.2015.08.006 | Mechanical properties of the as-cast and heat-treated CoFeNi2V0.5Nb0.75 EHEAs | AQ-1000 | Vickers hardness | 437.12 | no mentioned |  | {'Alloy': 'AQ-1000', 'Yield strength': '1521.34', 'Compressive strength': '2475.77', 'Plastic strain': '19.26', 'Vickers hardness': '437.12'} | ['HV']
text | 10.1016/j.jmst.2018.02.026 |  | C2 | hardness | 473 | HV
text | 10.1016/j.jmst.2018.12.014 |  | Ni2.0 | hardness | 299.2 | HV
text | 10.1016/j.jmst.2018.12.014 |  | Ni3.0 | hardness | 279.6 | HV | {'percentage': 'at.%', 'Regions in Fig. 2': 'Nominal', 'Cu': '14.29'} |  |  | 14.29 | 14.29 |  | 42.84 | [11 empty] | 14.29
text | 10.1016/j.jmst.2018.12.014 |  | Ni3.0 | hardness | 279.6 | HV | {'percentage': 'at.%', 'Regions in Fig. 2': 'FCC', 'Cu': '13.65'} |  |  | 14.95 | 14.73 |  | 42.25 | [11 empty] | 14.42
text | 10.1016/j.jmst.2018.12.014 |  | Ni3.0 | hardness | 279.6 | HV | {'percentage': 'at.%', 'Regions in Fig. 2': 'BCC', 'Cu': '-'} |  |  | - | - |  | - | [11 empty] | -
text | 10.1016/j.jmst.2018.12.014 |  | Ni1.5 | hardness | 323.8 | HV
text | 10.1016/j.jmst.2020.07.017 |  | Al0.5CoCrFeMnNi | hardness | 410 | HV
text | 10.1016/j.jmst.2020.07.017 |  | alloy | hardness | 400 | HV
table | 10.1016/j.matchar.2016.09.039 | Microhardness of the AlxCrNbTiVZr (x=0; 0.25; 0.5; 1) alloys after annealing at 1200degC. | CrNbTiVZr (Al0) | Microhardness, HV | 520+-10 | HV | {'percentage': 'at.%', 'Designation': '', 'SEM': '', 'EBSD': ''} | {'Alloy': 'CrNbTiVZr (Al0)', 'Microhardness, HV': '520+-10'}
table | 10.1016/j.matchar.2016.09.039 | Microhardness of the AlxCrNbTiVZr (x=0; 0.25; 0.5; 1) alloys after annealing at 1200degC. | Al0.25CrNbTiVZr (Al0.25) | Microhardness, HV | 650+-35 | HV | {'percentage': 'at.%', 'Designation': '', 'SEM': '', 'EBSD': ''} | {'Alloy': 'Al0.25CrNbTiVZr (Al0.25)', 'Microhardness, HV': '650+-35'}
table | 10.1016/j.matchar.2016.09.039 | Microhardness of the AlxCrNbTiVZr (x=0; 0.25; 0.5; 1) alloys after annealing at 1200degC. | Al0.5CrNbTiVZr (Al0.5) | Microhardness, HV | 660+-20 | HV | {'percentage': 'at.%', 'Designation': '', 'SEM': '', 'EBSD': ''} | {'Alloy': 'Al0.5CrNbTiVZr (Al0.5)', 'Microhardness, HV': '660+-20'}
table | 10.1016/j.matchar.2016.09.039 | Microhardness of the AlxCrNbTiVZr (x=0; 0.25; 0.5; 1) alloys after annealing at 1200degC. | AlCrNbTiVZr (Al1) | Microhardness, HV | 670+-20 | HV | {'percentage': 'at.%', 'Designation': '', 'SEM': '', 'EBSD': ''} | {'Alloy': 'AlCrNbTiVZr (Al1)', 'Microhardness, HV': '670+-20'}
text | 10.1016/j.matchar.2016.09.039 |  | CrNbTiVZr (Al0) | hardness | 520 | HV | {'percentage': 'at.%', 'Designation': '', 'SEM': '', 'EBSD': ''}
text | 10.1016/j.matchar.2016.09.039 |  | Al0.25CrNbTiVZr (Al0.25) | hardness | 650 | HV | {'percentage': 'at.%', 'Designation': '', 'SEM': '', 'EBSD': ''}
text | 10.1016/j.matchar.2016.09.039 |  | AlCrNbTiVZr (Al1) | hardness | 670 | HV | {'percentage': 'at.%', 'Designation': '', 'SEM': '', 'EBSD': ''}
text | 10.1016/j.matchar.2018.08.008 |  | CoCrCuFeNi | hardness | 200 | HV
text | 10.1016/j.matchar.2019.109980 |  | Actual alloy composition | hardness | 396 | HV | {'percentage': 'at.%'} | [6 empty] | 42.7 | 22.1 | [5 empty] | 23.0 |  |  | 12.2
text | 10.1016/j.matchar.2019.109980 |  | Nominal alloy composition | hardness | 396 | HV | {'percentage': 'at.%'} | [6 empty] | 42.5 | 22.5 | [5 empty] | 22.5 |  |  | 12.5
text | 10.1016/j.matchar.2019.109980 |  | Actual alloy composition | hardness | 396 | HV | {'percentage': 'at.%'} | [6 empty] | 42.7 | 22.1 | [5 empty] | 23.0 |  |  | 12.2
text | 10.1016/j.matchar.2019.109980 |  | Nominal alloy composition | hardness | 396 | HV | {'percentage': 'at.%'} | [6 empty] | 42.5 | 22.5 | [5 empty] | 22.5 |  |  | 12.5
text | 10.1016/j.matchar.2019.110046 |  | PM | hardness | 712 | HV |  |  |  | 28.1 | 9.2 |  | 28.6 | 3.6 | 10.1 | [9 empty] | 20.3
text | 10.1016/j.matchar.2019.110046 |  | PM | hardness | 712 | HV |  |  |  | 31.2 | 4.1 |  | 32.0 | 19.3 | 3.7 | [9 empty] | 9.8
text | 10.1016/j.matchar.2019.110046 |  | PM | hardness | 712 | HV |  |  |  | 1.8 | 0.5 |  | 1.5 | 92.6 | 1.4 | [9 empty] | 2.2
text | 10.1016/j.matchar.2019.110046 |  | PM | hardness | 712 | HV |  |  |  | 24.4 | 3.8 |  | 26.1 | 15.4 | 14.5 | [9 empty] | 15.8
table | 10.1016/j.matchemphys.2017.05.056 | Mechanical properties and volume fraction of Laves phase of CoCrFeNiTax (x = 0, 0.1, 0.2, 0.3, 0.4, 0.5, 0.75) alloys. | Ta00 | Vickers hardness (HV) | 141 | HV | {'Regions': ''} | {'Alloys': 'Ta00', 'Yield strength sy (MPa)': '145', 'Compressive strength smax (MPa)': '-', 'Plastic strain ep (%)': '>50', 'Vickers hardness (HV)': '141', 'Volume fraction of Laves phase (%)': '0'} |  | 24.58 |  |  | 25.18 |  | 25.08 |  | 0 | [7 empty] | 25.16
table | 10.1016/j.matchemphys.2017.05.056 | Mechanical properties and volume fraction of Laves phase of CoCrFeNiTax (x = 0, 0.1, 0.2, 0.3, 0.4, 0.5, 0.75) alloys. | Ta01 | Vickers hardness (HV) | 180 | HV | {'Regions': 'a'} | {'Alloys': 'Ta01', 'Yield strength sy (MPa)': '267', 'Compressive strength smax (MPa)': '-', 'Plastic strain ep (%)': '>50', 'Vickers hardness (HV)': '180', 'Volume fraction of Laves phase (%)': '3.1'} |  | 24.8 |  |  | 23.57 |  | 24.67 |  | 1.68 | [7 empty] | 25.27
table | 10.1016/j.matchemphys.2017.05.056 | Mechanical properties and volume fraction of Laves phase of CoCrFeNiTax (x = 0, 0.1, 0.2, 0.3, 0.4, 0.5, 0.75) alloys. | Ta01 | Vickers hardness (HV) | 180 | HV | {'Regions': 'E'} | {'Alloys': 'Ta01', 'Yield strength sy (MPa)': '267', 'Compressive strength smax (MPa)': '-', 'Plastic strain ep (%)': '>50', 'Vickers hardness (HV)': '180', 'Volume fraction of Laves phase (%)': '3.1'} |  | 23.13 |  |  | 22.9 |  | 20.93 |  | 14.19 | [7 empty] | 18.85
table | 10.1016/j.matchemphys.2017.05.056 | Mechanical properties and volume fraction of Laves phase of CoCrFeNiTax (x = 0, 0.1, 0.2, 0.3, 0.4, 0.5, 0.75) alloys. | Ta02 | Vickers hardness (HV) | 277 | HV | {'Regions': 'a'} | {'Alloys': 'Ta02', 'Yield strength sy (MPa)': '405', 'Compressive strength smax (MPa)': '-', 'Plastic strain ep (%)': '>50', 'Vickers hardness (HV)': '277', 'Volume fraction of Laves phase (%)': '16.5'} |  | 24.24 |  |  | 23.32 |  | 24.22 |  | 2.47 | [7 empty] | 25.75
table | 10.1016/j.matchemphys.2017.05.056 | Mechanical properties and volume fraction of Laves phase of CoCrFeNiTax (x = 0, 0.1, 0.2, 0.3, 0.4, 0.5, 0.75) alloys. | Ta02 | Vickers hardness (HV) | 277 | HV | {'Regions': 'E'} | {'Alloys': 'Ta02', 'Yield strength sy (MPa)': '405', 'Compressive strength smax (MPa)': '-', 'Plastic strain ep (%)': '>50', 'Vickers hardness (HV)': '277', 'Volume fraction of Laves phase (%)': '16.5'} |  | 24.1 |  |  | 18.5 |  | 17.24 |  | 22.59 | [7 empty] | 17.57
table | 10.1016/j.matchemphys.2017.05.056 | Mechanical properties and volume fraction of Laves phase of CoCrFeNiTax (x = 0, 0.1, 0.2, 0.3, 0.4, 0.5, 0.75) alloys. | Ta03 | Vickers hardness (HV) | 365 | HV | {'Regions': 'a'} | {'Alloys': 'Ta03', 'Yield strength sy (MPa)': '946', 'Compressive strength smax (MPa)': '1935', 'Plastic strain ep (%)': '30', 'Vickers hardness (HV)': '365', 'Volume fraction of Laves phase (%)': '34.7'} |  | 22.95 |  |  | 23.61 |  | 24.73 |  | 4.08 | [7 empty] | 24.64
table | 10.1016/j.matchemphys.2017.05.056 | Mechanical properties and volume fraction of Laves phase of CoCrFeNiTax (x = 0, 0.1, 0.2, 0.3, 0.4, 0.5, 0.75) alloys. | Ta03 | Vickers hardness (HV) | 365 | HV | {'Regions': 'E'} | {'Alloys': 'Ta03', 'Yield strength sy (MPa)': '946', 'Compressive strength smax (MPa)': '1935', 'Plastic strain ep (%)': '30', 'Vickers hardness (HV)': '365', 'Volume fraction of Laves phase (%)': '34.7'} |  | 22.36 |  |  | 21.37 |  | 18.74 |  | 19.7 | [7 empty] | 17.84
table | 10.1016/j.matchemphys.2017.05.056 | Mechanical properties and volume fraction of Laves phase of CoCrFeNiTax (x = 0, 0.1, 0.2, 0.3, 0.4, 0.5, 0.75) alloys. | Ta04 | Vickers hardness (HV) | 492 | HV | {'Regions': 'E'} | {'Alloys': 'Ta04', 'Yield strength sy (MPa)': '1316', 'Compressive strength smax (MPa)': '2293', 'Plastic strain ep (%)': '22.6', 'Vickers hardness (HV)': '492', 'Volume fraction of Laves phase (%)': '37.5'} |  | 22.81 |  |  | 21.44 |  | 21.66 |  | 12.64 | [7 empty] | 21.45
table | 10.1016/j.matchemphys.2017.05.056 | Mechanical properties and volume fraction of Laves phase of CoCrFeNiTax (x = 0, 0.1, 0.2, 0.3, 0.4, 0.5, 0.75) alloys. | Ta05 | Vickers hardness (HV) | 498 | HV | {'Regions': 'b'} | {'Alloys': 'Ta05', 'Yield strength sy (MPa)': '1346', 'Compressive strength smax (MPa)': '2118', 'Plastic strain ep (%)': '19.7', 'Vickers hardness (HV)': '498', 'Volume fraction of Laves phase (%)': '55'} |  | 22.69 |  |  | 15.32 |  | 16.2 |  | 27.53 | [7 empty] | 18.25
table | 10.1016/j.matchemphys.2017.05.056 | Mechanical properties and volume fraction of Laves phase of CoCrFeNiTax (x = 0, 0.1, 0.2, 0.3, 0.4, 0.5, 0.75) alloys. | Ta05 | Vickers hardness (HV) | 498 | HV | {'Regions': 'E'} | {'Alloys': 'Ta05', 'Yield strength sy (MPa)': '1346', 'Compressive strength smax (MPa)': '2118', 'Plastic strain ep (%)': '19.7', 'Vickers hardness (HV)': '498', 'Volume fraction of Laves phase (%)': '55'} |  | 22.05 |  |  | 16.3 |  | 16.22 |  | 27.39 | [7 empty] | 18.04
table | 10.1016/j.matchemphys.2017.05.056 | Mechanical properties and volume fraction of Laves phase of CoCrFeNiTax (x = 0, 0.1, 0.2, 0.3, 0.4, 0.5, 0.75) alloys. | Ta075 | Vickers hardness (HV) | 550 | HV | {'Regions': 'b'} | {'Alloys': 'Ta075', 'Yield strength sy (MPa)': '-', 'Compressive strength smax (MPa)': '1816', 'Plastic strain ep (%)': '0', 'Vickers hardness (HV)': '550', 'Volume fraction of Laves phase (%)': '59'} |  | 20.25 |  |  | 12.94 |  | 17.17 |  | 30.43 | [7 empty] | 19.22
table | 10.1016/j.matchemphys.2017.05.056 | Mechanical properties and volume fraction of Laves phase of CoCrFeNiTax (x = 0, 0.1, 0.2, 0.3, 0.4, 0.5, 0.75) alloys. | Ta075 | Vickers hardness (HV) | 550 | HV | {'Regions': 'E'} | {'Alloys': 'Ta075', 'Yield strength sy (MPa)': '-', 'Compressive strength smax (MPa)': '1816', 'Plastic strain ep (%)': '0', 'Vickers hardness (HV)': '550', 'Volume fraction of Laves phase (%)': '59'} |  | 19.65 |  |  | 23.94 |  | 22.54 |  | 11.51 | [7 empty] | 22.37
text | 10.1016/j.matchemphys.2017.05.056 |  | Ta00 | hardness | 141 | HV | {'Regions': ''} |  |  | 24.58 |  |  | 25.18 |  | 25.08 |  | 0 | [7 empty] | 25.16
text | 10.1016/j.matchemphys.2017.05.056 |  | Ta02 | hardness | 277 | HV | {'Regions': 'a'} |  |  | 24.24 |  |  | 23.32 |  | 24.22 |  | 2.47 | [7 empty] | 25.75
text | 10.1016/j.matchemphys.2017.05.056 |  | Ta02 | hardness | 277 | HV | {'Regions': 'E'} |  |  | 24.1 |  |  | 18.5 |  | 17.24 |  | 22.59 | [7 empty] | 17.57
text | 10.1016/j.matchemphys.2017.05.056 |  | Ta04 | hardness | 492 | HV | {'Regions': 'E'} |  |  | 22.81 |  |  | 21.44 |  | 21.66 |  | 12.64 | [7 empty] | 21.45
text | 10.1016/j.matchemphys.2019.122555 |  | Al0.5CrFeMnNi0.5 | hardness | 400 | HV
text | 10.1016/j.matchemphys.2020.122700 |  | Al0.6CoFeNiCr0.4HEA | hardness | 248.9 | HV
table | 10.1016/j.matchemphys.2020.124175 | Mechanical properties of the Fe2Ni2CrMox HEAs. | Mo0.25 | Vickers hardnessHV | 146.8 | HV | {'percentage': 'at.%', 'Regions': 'DR'} | {'Alloys': 'Mo0.25', 'Yield strength (MPa)': '119', 'Compressive strength (MPa)': '-', 'Plastic strain (%)': '>50', 'Vickers hardnessHV': '146.8'} |  |  |  |  | 38.18 |  | 18.41 |  |  |  | 4.63 | [5 empty] | 38.78
table | 10.1016/j.matchemphys.2020.124175 | Mechanical properties of the Fe2Ni2CrMox HEAs. | Mo0.25 | Vickers hardnessHV | 146.8 | HV | {'percentage': 'at.%', 'Regions': 'IR'} | {'Alloys': 'Mo0.25', 'Yield strength (MPa)': '119', 'Compressive strength (MPa)': '-', 'Plastic strain (%)': '>50', 'Vickers hardnessHV': '146.8'} |  |  |  |  | 35.60 |  | 19.67 |  |  |  | 7.74 | [5 empty] | 36.99
table | 10.1016/j.matchemphys.2020.124175 | Mechanical properties of the Fe2Ni2CrMox HEAs. | Mo0.5 0 | Vickers hardnessHV | 173.5 | HV |  | {'Alloys': 'Mo0.5 0', 'Yield strength (MPa)': '285', 'Compressive strength (MPa)': '-', 'Plastic strain (%)': '>50', 'Vickers hardnessHV': '173.5'}
table | 10.1016/j.matchemphys.2020.124175 | Mechanical properties of the Fe2Ni2CrMox HEAs. | Mo0.75 | Vickers hardnessHV | 300.2 | HV | {'percentage': 'at.%', 'Regions': 'A'} | {'Alloys': 'Mo0.75', 'Yield strength (MPa)': '598', 'Compressive strength (MPa)': '2118', 'Plastic strain (%)': '47.8', 'Vickers hardnessHV': '300.2'} |  |  |  |  | 36.28 |  | 16.81 |  |  |  | 11.00 | [5 empty] | 35.93
table | 10.1016/j.matchemphys.2020.124175 | Mechanical properties of the Fe2Ni2CrMox HEAs. | Mo0.75 | Vickers hardnessHV | 300.2 | HV | {'percentage': 'at.%', 'Regions': 'E'} | {'Alloys': 'Mo0.75', 'Yield strength (MPa)': '598', 'Compressive strength (MPa)': '2118', 'Plastic strain (%)': '47.8', 'Vickers hardnessHV': '300.2'} |  |  |  |  | 20.59 |  | 20.61 |  |  |  | 31.48 | [5 empty] | 27.32
table | 10.1016/j.matchemphys.2020.124175 | Mechanical properties of the Fe2Ni2CrMox HEAs. | Mo1.0 0 | Vickers hardnessHV | 407.2 | HV |  | {'Alloys': 'Mo1.0 0', 'Yield strength (MPa)': '1327', 'Compressive strength (MPa)': '2218', 'Plastic strain (%)': '32.1', 'Vickers hardnessHV': '407.2'}
table | 10.1016/j.matchemphys.2020.124175 | Mechanical properties of the Fe2Ni2CrMox HEAs. | Mo1.25 | Vickers hardnessHV | 510.0 | HV | {'percentage': 'at.%', 'Regions': 'E'} | {'Alloys': 'Mo1.25', 'Yield strength (MPa)': '-', 'Compressive strength (MPa)': '1745', 'Plastic strain (%)': '9.2', 'Vickers hardnessHV': '510.0'} |  |  |  |  | 24.33 |  | 16.24 |  |  |  | 29.08 | [5 empty] | 30.35
table | 10.1016/j.matchemphys.2020.124175 | Mechanical properties of the Fe2Ni2CrMox HEAs. | Mo1.50 | Vickers hardnessHV | 531.2 | HV | {'percentage': 'at.%', 'Regions': 'E'} | {'Alloys': 'Mo1.50', 'Yield strength (MPa)': '1503', 'Compressive strength (MPa)': '2199', 'Plastic strain (%)': '17.6', 'Vickers hardnessHV': '531.2'} |  |  |  |  | 24.70 |  | 16.37 |  |  |  | 30.65 | [5 empty] | 28.28
table | 10.1016/j.matchemphys.2020.124175 | Mechanical properties of the Fe2Ni2CrMox HEAs. | Mo1.50 | Vickers hardnessHV | 531.2 | HV | {'percentage': 'at.%', 'Regions': 'B'} | {'Alloys': 'Mo1.50', 'Yield strength (MPa)': '1503', 'Compressive strength (MPa)': '2199', 'Plastic strain (%)': '17.6', 'Vickers hardnessHV': '531.2'} |  |  |  |  | 20.24 |  | 16.51 |  |  |  | 36.67 | [5 empty] | 26.58
text | 10.1016/j.matchemphys.2020.124175 |  | Mo1.50 | hardness | 531.2 | HV | {'percentage': 'at.%', 'Regions': 'E'} | [5 empty] | 24.70 |  | 16.37 |  |  |  | 30.65 | [5 empty] | 28.28
text | 10.1016/j.matchemphys.2020.124175 |  | Mo1.50 | hardness | 531.2 | HV | {'percentage': 'at.%', 'Regions': 'B'} | [5 empty] | 20.24 |  | 16.51 |  |  |  | 36.67 | [5 empty] | 26.58
text | 10.1016/j.matchemphys.2021.124800 |  | alloy | hardness | 200 | HV
text | 10.1016/j.matchemphys.2021.124937 |  | CoCrFeNi | hardness | 139 | HV | {'percentage': 'at %'} |  |  | 25 | 0 |  | 25 |  | 25 | [9 empty] | 25
text | 10.1016/j.matchemphys.2021.124937 |  | Al 0*25 CoCrFeNi | hardness | 139 | HV | {'percentage': 'at %'} |  |  | 23.53 | 5.88 |  | 23.53 |  | 23.53 | [9 empty] | 23.53
text | 10.1016/j.matchemphys.2021.124937 |  | Al 0*75 CoCrFeNi | hardness | 139 | HV | {'percentage': 'at %'} |  |  | 21.05 | 15.79 |  | 21.05 |  | 21.05 | [9 empty] | 21.05
text | 10.1016/j.matchemphys.2021.124937 |  | Al 1*25 CoCrFeNi | hardness | 139 | HV | {'percentage': 'at %'} |  |  | 19.05 | 23.80 |  | 19.05 |  | 19.05 | [9 empty] | 19.05
text | 10.1016/j.matchemphys.2021.124937 |  | Al 2 CoCrFeNi | hardness | 139 | HV | {'percentage': 'at %'} |  |  | 16.67 | 33.32 |  | 16.67 |  | 16.67 | [9 empty] | 16.67
text | 10.1016/j.matchemphys.2021.124937 |  | alloy | hardness | 40 | HV
text | 10.1016/j.matchemphys.2021.124937 |  | AlxCoCrFeNi | hardness | 600 | HV
text | 10.1016/j.matchemphys.2021.124937 |  | alloy | hardness | 700 | HV
table | 10.1016/j.matdes.2016.12.036 | Mechanical properties of as-cast alloys. | AlCoCuFeNi (I) | Vickers hardness, HV | 387+-5 | HV | {'percentage': 'at.%', 'Composition': 'Nominal composition', 'Crystal structure': '-', 'Cu': '20'} | {'Sample': 'AlCoCuFeNi (I)', 'Fracture strength, s f (MPa)': '1452+-5', 'Yield strength, s 0.2 (MPa)': '1060+-4', 'Elastic modulus, E (GPa)': '202+-6', 'Fracture strain, e f (%)': '19.1+-0.5', 'Vickers hardness, HV': '387+-5', 'Hardening coefficient, n': '0.458'} |  | 20 | 20 |  | 20 | - | - | [9 empty] | 20
table | 10.1016/j.matdes.2016.12.036 | Mechanical properties of as-cast alloys. | AlCoCuFeNi (I) | Vickers hardness, HV | 387+-5 | HV | {'percentage': 'at.%', 'Composition': 'Cu-Co-Fe-rich', 'Crystal structure': 'FCC', 'Cu': '25.86'} | {'Sample': 'AlCoCuFeNi (I)', 'Fracture strength, s f (MPa)': '1452+-5', 'Yield strength, s 0.2 (MPa)': '1060+-4', 'Elastic modulus, E (GPa)': '202+-6', 'Fracture strain, e f (%)': '19.1+-0.5', 'Vickers hardness, HV': '387+-5', 'Hardening coefficient, n': '0.458'} |  | 20.38 | 12.65 |  | 18.73 | - | - | [9 empty] | 22.38
table | 10.1016/j.matdes.2016.12.036 | Mechanical properties of as-cast alloys. | AlCoCuFeNi (I) | Vickers hardness, HV | 387+-5 | HV | {'percentage': 'at.%', 'Composition': 'Al-Ni-rich', 'Crystal structure': 'BCC(A2/B2)', 'Cu': '11.37'} | {'Sample': 'AlCoCuFeNi (I)', 'Fracture strength, s f (MPa)': '1452+-5', 'Yield strength, s 0.2 (MPa)': '1060+-4', 'Elastic modulus, E (GPa)': '202+-6', 'Fracture strain, e f (%)': '19.1+-0.5', 'Vickers hardness, HV': '387+-5', 'Hardening coefficient, n': '0.458'} |  | 21.56 | 24.56 |  | 22.87 | - | - | [9 empty] | 19.65
table | 10.1016/j.matdes.2016.12.036 | Mechanical properties of as-cast alloys. | AlCoCuFeNiCr (II) | Vickers hardness, HV | 459+-6 | HV | {'percentage': 'at.%', 'Composition': 'Nominal composition', 'Crystal structure': '-', 'Cu': '16.67'} | {'Sample': 'AlCoCuFeNiCr (II)', 'Fracture strength, s f (MPa)': '1857+-8', 'Yield strength, s 0.2 (MPa)': '1285+-6', 'Elastic modulus, E (GPa)': '219+-5', 'Fracture strain, e f (%)': '24.6+-0.7', 'Vickers hardness, HV': '459+-6', 'Hardening coefficient, n': '0.536'} |  | 16.67 | 16.67 |  | 16.66 | - | 16.66 | [9 empty] | 16.67
table | 10.1016/j.matdes.2016.12.036 | Mechanical properties of as-cast alloys. | AlCoCuFeNiCr (II) | Vickers hardness, HV | 459+-6 | HV | {'percentage': 'at.%', 'Composition': 'Cu-rich', 'Crystal structure': 'FCC', 'Cu': '29.31'} | {'Sample': 'AlCoCuFeNiCr (II)', 'Fracture strength, s f (MPa)': '1857+-8', 'Yield strength, s 0.2 (MPa)': '1285+-6', 'Elastic modulus, E (GPa)': '219+-5', 'Fracture strain, e f (%)': '24.6+-0.7', 'Vickers hardness, HV': '459+-6', 'Hardening coefficient, n': '0.536'} |  | 15.60 | 11.31 |  | 17.52 | - | 11.67 | [9 empty] | 14.58
table | 10.1016/j.matdes.2016.12.036 | Mechanical properties of as-cast alloys. | AlCoCuFeNiCr (II) | Vickers hardness, HV | 459+-6 | HV | {'percentage': 'at.%', 'Composition': 'Al-Ni-rich', 'Crystal structure': 'BCC(A2/B2)', 'Cu': '10.91'} | {'Sample': 'AlCoCuFeNiCr (II)', 'Fracture strength, s f (MPa)': '1857+-8', 'Yield strength, s 0.2 (MPa)': '1285+-6', 'Elastic modulus, E (GPa)': '219+-5', 'Fracture strain, e f (%)': '24.6+-0.7', 'Vickers hardness, HV': '459+-6', 'Hardening coefficient, n': '0.536'} |  | 16.82 | 25.58 |  | 20.09 | - | 12.22 | [9 empty] | 14.27
table | 10.1016/j.matdes.2016.12.036 | Mechanical properties of as-cast alloys. | AlCoCuFeNiCr (II) | Vickers hardness, HV | 459+-6 | HV | {'percentage': 'at.%', 'Composition': 'Co-Fe-rich', 'Crystal structure': 'BCC(A2/B2)', 'Cu': '16.18'} | {'Sample': 'AlCoCuFeNiCr (II)', 'Fracture strength, s f (MPa)': '1857+-8', 'Yield strength, s 0.2 (MPa)': '1285+-6', 'Elastic modulus, E (GPa)': '219+-5', 'Fracture strain, e f (%)': '24.6+-0.7', 'Vickers hardness, HV': '459+-6', 'Hardening coefficient, n': '0.536'} |  | 19.77 | 11.94 |  | 15.99 | - | 16.72 | [9 empty] | 19.41
table | 10.1016/j.matdes.2016.12.036 | Mechanical properties of as-cast alloys. | AlCoCuFeNiTi (III) | Vickers hardness, HV | 623+-8 | HV | {'percentage': 'at.%', 'Composition': 'Nominal composition', 'Crystal structure': '-', 'Cu': '16.67'} | {'Sample': 'AlCoCuFeNiTi (III)', 'Fracture strength, s f (MPa)': '1816+-6', 'Yield strength, s 0.2 (MPa)': '1612+-7', 'Elastic modulus, E (GPa)': '231+-7', 'Fracture strain, e f (%)': '12.8+-0.3', 'Vickers hardness, HV': '623+-8', 'Hardening coefficient, n': '0.414'} |  | 16.67 | 16.67 |  | 16.66 | 16.66 | - | [9 empty] | 16.67
table | 10.1016/j.matdes.2016.12.036 | Mechanical properties of as-cast alloys. | AlCoCuFeNiTi (III) | Vickers hardness, HV | 623+-8 | HV | {'percentage': 'at.%', 'Composition': 'Cu-rich', 'Crystal structure': 'FCC', 'Cu': '48.86'} | {'Sample': 'AlCoCuFeNiTi (III)', 'Fracture strength, s f (MPa)': '1816+-6', 'Yield strength, s 0.2 (MPa)': '1612+-7', 'Elastic modulus, E (GPa)': '231+-7', 'Fracture strain, e f (%)': '12.8+-0.3', 'Vickers hardness, HV': '623+-8', 'Hardening coefficient, n': '0.414'} |  | 6.71 | 8.33 |  | 14.93 | 5.35 | - | [9 empty] | 15.83
table | 10.1016/j.matdes.2016.12.036 | Mechanical properties of as-cast alloys. | AlCoCuFeNiTi (III) | Vickers hardness, HV | 623+-8 | HV | {'percentage': 'at.%', 'Composition': 'Al-Ni-rich', 'Crystal structure': 'BCC(A2/B2)', 'Cu': '9.6'} | {'Sample': 'AlCoCuFeNiTi (III)', 'Fracture strength, s f (MPa)': '1816+-6', 'Yield strength, s 0.2 (MPa)': '1612+-7', 'Elastic modulus, E (GPa)': '231+-7', 'Fracture strain, e f (%)': '12.8+-0.3', 'Vickers hardness, HV': '623+-8', 'Hardening coefficient, n': '0.414'} |  | 16.01 | 20.38 |  | 19.97 | 17.75 | - | [9 empty] | 16.29
table | 10.1016/j.matdes.2016.12.036 | Mechanical properties of as-cast alloys. | AlCoCuFeNiTi (III) | Vickers hardness, HV | 623+-8 | HV | {'percentage': 'at.%', 'Composition': 'Al-Co-Ni-Ti-rich', 'Crystal structure': 'BCC(A2/B2)', 'Cu': '6.55'} | {'Sample': 'AlCoCuFeNiTi (III)', 'Fracture strength, s f (MPa)': '1816+-6', 'Yield strength, s 0.2 (MPa)': '1612+-7', 'Elastic modulus, E (GPa)': '231+-7', 'Fracture strain, e f (%)': '12.8+-0.3', 'Vickers hardness, HV': '623+-8', 'Hardening coefficient, n': '0.414'} |  | 19.87 | 21.93 |  | 18.50 | 18.40 | - | [9 empty] | 14.75
table | 10.1016/j.matdes.2016.12.036 | Mechanical properties of as-cast alloys. | AlCoCuFeNiCrTi (IV) | Vickers hardness, HV | 510+-5 | HV | {'percentage': 'at.%', 'Composition': 'Nominal composition', 'Crystal structure': '-', 'Cu': '14.28'} | {'Sample': 'AlCoCuFeNiCrTi (IV)', 'Fracture strength, s f (MPa)': '1588+-7', 'Yield strength, s 0.2 (MPa)': '1523+-5', 'Elastic modulus, E (GPa)': '239+-5', 'Fracture strain, e f (%)': '8.1+-0.2', 'Vickers hardness, HV': '510+-5', 'Hardening coefficient, n': '0.455'} |  | 14.29 | 14.29 |  | 14.28 | 14.29 | 14.29 | [9 empty] | 14.28
table | 10.1016/j.matdes.2016.12.036 | Mechanical properties of as-cast alloys. | AlCoCuFeNiCrTi (IV) | Vickers hardness, HV | 510+-5 | HV | {'percentage': 'at.%', 'Composition': 'Cu-rich', 'Crystal structure': 'FCC', 'Cu': '77.91'} | {'Sample': 'AlCoCuFeNiCrTi (IV)', 'Fracture strength, s f (MPa)': '1588+-7', 'Yield strength, s 0.2 (MPa)': '1523+-5', 'Elastic modulus, E (GPa)': '239+-5', 'Fracture strain, e f (%)': '8.1+-0.2', 'Vickers hardness, HV': '510+-5', 'Hardening coefficient, n': '0.455'} |  | 2.15 | 6.52 |  | 6.34 | 1.86 | 1.65 | [9 empty] | 3.57
table | 10.1016/j.matdes.2016.12.036 | Mechanical properties of as-cast alloys. | AlCoCuFeNiCrTi (IV) | Vickers hardness, HV | 510+-5 | HV | {'percentage': 'at.%', 'Composition': 'Fe-Cr-rich', 'Crystal structure': 'FCC', 'Cu': '7.13'} | {'Sample': 'AlCoCuFeNiCrTi (IV)', 'Fracture strength, s f (MPa)': '1588+-7', 'Yield strength, s 0.2 (MPa)': '1523+-5', 'Elastic modulus, E (GPa)': '239+-5', 'Fracture strain, e f (%)': '8.1+-0.2', 'Vickers hardness, HV': '510+-5', 'Hardening coefficient, n': '0.455'} |  | 9.47 | 2.55 |  | 7.11 | 9.14 | 30.76 | [9 empty] | 33.83
table | 10.1016/j.matdes.2016.12.036 | Mechanical properties of as-cast alloys. | AlCoCuFeNiCrTi (IV) | Vickers hardness, HV | 510+-5 | HV | {'percentage': 'at.%', 'Composition': 'Al-Ni-Ti-rich', 'Crystal structure': 'BCC(A2/B2)', 'Cu': '7.55'} | {'Sample': 'AlCoCuFeNiCrTi (IV)', 'Fracture strength, s f (MPa)': '1588+-7', 'Yield strength, s 0.2 (MPa)': '1523+-5', 'Elastic modulus, E (GPa)': '239+-5', 'Fracture strain, e f (%)': '8.1+-0.2', 'Vickers hardness, HV': '510+-5', 'Hardening coefficient, n': '0.455'} |  | 16.35 | 20.08 |  | 22.30 | 21.77 | 3.29 | [9 empty] | 8.64
text | 10.1016/j.matdes.2016.12.036 |  | AlCoCuFeNi (I) | hardness | 387 | HV | {'percentage': 'at.%', 'Composition': 'Nominal composition', 'Crystal structure': '-', 'Cu': '20'} |  |  | 20 | 20 |  | 20 | - | - | [9 empty] | 20
text | 10.1016/j.matdes.2016.12.036 |  | AlCoCuFeNi (I) | hardness | 387 | HV | {'percentage': 'at.%', 'Composition': 'Cu-Co-Fe-rich', 'Crystal structure': 'FCC', 'Cu': '25.86'} |  |  | 20.38 | 12.65 |  | 18.73 | - | - | [9 empty] | 22.38
text | 10.1016/j.matdes.2016.12.036 |  | AlCoCuFeNi (I) | hardness | 387 | HV | {'percentage': 'at.%', 'Composition': 'Al-Ni-rich', 'Crystal structure': 'BCC(A2/B2)', 'Cu': '11.37'} |  |  | 21.56 | 24.56 |  | 22.87 | - | - | [9 empty] | 19.65
text | 10.1016/j.matdes.2016.12.036 |  | AlCoCuFeNiCr (II) | hardness | 459 | HV | {'percentage': 'at.%', 'Composition': 'Nominal composition', 'Crystal structure': '-', 'Cu': '16.67'} |  |  | 16.67 | 16.67 |  | 16.66 | - | 16.66 | [9 empty] | 16.67
text | 10.1016/j.matdes.2016.12.036 |  | AlCoCuFeNiCr (II) | hardness | 459 | HV | {'percentage': 'at.%', 'Composition': 'Cu-rich', 'Crystal structure': 'FCC', 'Cu': '29.31'} |  |  | 15.60 | 11.31 |  | 17.52 | - | 11.67 | [9 empty] | 14.58
text | 10.1016/j.matdes.2016.12.036 |  | AlCoCuFeNiCr (II) | hardness | 459 | HV | {'percentage': 'at.%', 'Composition': 'Al-Ni-rich', 'Crystal structure': 'BCC(A2/B2)', 'Cu': '10.91'} |  |  | 16.82 | 25.58 |  | 20.09 | - | 12.22 | [9 empty] | 14.27
text | 10.1016/j.matdes.2016.12.036 |  | AlCoCuFeNiCr (II) | hardness | 459 | HV | {'percentage': 'at.%', 'Composition': 'Co-Fe-rich', 'Crystal structure': 'BCC(A2/B2)', 'Cu': '16.18'} |  |  | 19.77 | 11.94 |  | 15.99 | - | 16.72 | [9 empty] | 19.41
text | 10.1016/j.matdes.2016.12.036 |  | AlCoCuFeNiTi (III) | hardness | 623 | HV | {'percentage': 'at.%', 'Composition': 'Nominal composition', 'Crystal structure': '-', 'Cu': '16.67'} |  |  | 16.67 | 16.67 |  | 16.66 | 16.66 | - | [9 empty] | 16.67
text | 10.1016/j.matdes.2016.12.036 |  | AlCoCuFeNiTi (III) | hardness | 623 | HV | {'percentage': 'at.%', 'Composition': 'Cu-rich', 'Crystal structure': 'FCC', 'Cu': '48.86'} |  |  | 6.71 | 8.33 |  | 14.93 | 5.35 | - | [9 empty] | 15.83
text | 10.1016/j.matdes.2016.12.036 |  | AlCoCuFeNiTi (III) | hardness | 623 | HV | {'percentage': 'at.%', 'Composition': 'Al-Ni-rich', 'Crystal structure': 'BCC(A2/B2)', 'Cu': '9.6'} |  |  | 16.01 | 20.38 |  | 19.97 | 17.75 | - | [9 empty] | 16.29
text | 10.1016/j.matdes.2016.12.036 |  | AlCoCuFeNiTi (III) | hardness | 623 | HV | {'percentage': 'at.%', 'Composition': 'Al-Co-Ni-Ti-rich', 'Crystal structure': 'BCC(A2/B2)', 'Cu': '6.55'} |  |  | 19.87 | 21.93 |  | 18.50 | 18.40 | - | [9 empty] | 14.75
text | 10.1016/j.matdes.2016.12.036 |  | AlCoCuFeNiCrTi (IV) | hardness | 510 | HV | {'percentage': 'at.%', 'Composition': 'Nominal composition', 'Crystal structure': '-', 'Cu': '14.28'} |  |  | 14.29 | 14.29 |  | 14.28 | 14.29 | 14.29 | [9 empty] | 14.28
text | 10.1016/j.matdes.2016.12.036 |  | AlCoCuFeNiCrTi (IV) | hardness | 510 | HV | {'percentage': 'at.%', 'Composition': 'Cu-rich', 'Crystal structure': 'FCC', 'Cu': '77.91'} |  |  | 2.15 | 6.52 |  | 6.34 | 1.86 | 1.65 | [9 empty] | 3.57
text | 10.1016/j.matdes.2016.12.036 |  | AlCoCuFeNiCrTi (IV) | hardness | 510 | HV | {'percentage': 'at.%', 'Composition': 'Fe-Cr-rich', 'Crystal structure': 'FCC', 'Cu': '7.13'} |  |  | 9.47 | 2.55 |  | 7.11 | 9.14 | 30.76 | [9 empty] | 33.83
text | 10.1016/j.matdes.2016.12.036 |  | AlCoCuFeNiCrTi (IV) | hardness | 510 | HV | {'percentage': 'at.%', 'Composition': 'Al-Ni-Ti-rich', 'Crystal structure': 'BCC(A2/B2)', 'Cu': '7.55'} |  |  | 16.35 | 20.08 |  | 22.30 | 21.77 | 3.29 | [9 empty] | 8.64
text | 10.1016/j.matdes.2017.02.029 |  | V35Ti35Fe15Cr10Zr5 | hardness | 554.3 | HV
text | 10.1016/j.matdes.2017.02.029 |  | V35Ti35Fe15Cr10Zr5 | hardness | 572.68 | HV
table | 10.1016/j.matdes.2018.06.003 | Solidification temperatures of the alloys calculated by CALPHAD and Vickers microhardness (standard deviation from 10 measurements). | AlNbTaTi | Measured hardness as-cast (Hv) | 458 +- 10 | Hv |  | {'Alloy': 'AlNbTaTi', 'Calculated liquidus T (degC)': '1896', 'Calculated solidus T (degC)': '1702', 'Calculated solidification interval (degC)': '194', 'Measured hardness as-cast (Hv)': '458 +- 10', 'Measured hardness heat-treated (Hv)': '-', 'Phases present in as-cast button': 'BCC', 'Phases present in heat-treated button': 'BCC + A15'}
table | 10.1016/j.matdes.2018.06.003 | Solidification temperatures of the alloys calculated by CALPHAD and Vickers microhardness (standard deviation from 10 measurements). | MoNbTaTi | Measured hardness as-cast (Hv) | 431 +- 7 | Hv |  | {'Alloy': 'MoNbTaTi', 'Calculated liquidus T (degC)': '2441', 'Calculated solidus T (degC)': '2283', 'Calculated solidification interval (degC)': '158', 'Measured hardness as-cast (Hv)': '431 +- 7', 'Measured hardness heat-treated (Hv)': '407 +- 17', 'Phases present in as-cast button': 'BCC', 'Phases present in heat-treated button': 'BCC'}
table | 10.1016/j.matdes.2018.06.003 | Solidification temperatures of the alloys calculated by CALPHAD and Vickers microhardness (standard deviation from 10 measurements). | NbTaTiW | Measured hardness as-cast (Hv) | 448 +- 32 | Hv |  | {'Alloy': 'NbTaTiW', 'Calculated liquidus T (degC)': '2684', 'Calculated solidus T (degC)': '2334', 'Calculated solidification interval (degC)': '350', 'Measured hardness as-cast (Hv)': '448 +- 32', 'Measured hardness heat-treated (Hv)': '482 +- 10', 'Phases present in as-cast button': 'BCC', 'Phases present in heat-treated button': 'BCC'}
table | 10.1016/j.matdes.2018.06.003 | Solidification temperatures of the alloys calculated by CALPHAD and Vickers microhardness (standard deviation from 10 measurements). | HfNbTaTi | Measured hardness as-cast (Hv) | 270 +- 5 | Hv |  | {'Alloy': 'HfNbTaTi', 'Calculated liquidus T (degC)': '2222', 'Calculated solidus T (degC)': '1992', 'Calculated solidification interval (degC)': '230', 'Measured hardness as-cast (Hv)': '270 +- 5', 'Measured hardness heat-treated (Hv)': '280 +- 10', 'Phases present in as-cast button': 'BCC', 'Phases present in heat-treated button': 'BCC'}
table | 10.1016/j.matdes.2018.06.003 | Solidification temperatures of the alloys calculated by CALPHAD and Vickers microhardness (standard deviation from 10 measurements). | CrNbTaTi | Measured hardness as-cast (Hv) | 495 +- 26 | Hv |  | {'Alloy': 'CrNbTaTi', 'Calculated liquidus T (degC)': '1989', 'Calculated solidus T (degC)': '1584', 'Calculated solidification interval (degC)': '405', 'Measured hardness as-cast (Hv)': '495 +- 26', 'Measured hardness heat-treated (Hv)': '-', 'Phases present in as-cast button': 'BCC', 'Phases present in heat-treated button': 'BCC + C15'}
table | 10.1016/j.matdes.2018.06.003 | Solidification temperatures of the alloys calculated by CALPHAD and Vickers microhardness (standard deviation from 10 measurements). | CrMoNbTi | Measured hardness as-cast (Hv) | 539 +- 32 | Hv |  | {'Alloy': 'CrMoNbTi', 'Calculated liquidus T (degC)': '2050', 'Calculated solidus T (degC)': '1674', 'Calculated solidification interval (degC)': '376', 'Measured hardness as-cast (Hv)': '539 +- 32', 'Measured hardness heat-treated (Hv)': '555 +- 24', 'Phases present in as-cast button': 'BCC', 'Phases present in heat-treated button': 'BCC'}
table | 10.1016/j.matdes.2018.06.003 | Solidification temperatures of the alloys calculated by CALPHAD and Vickers microhardness (standard deviation from 10 measurements). | CrMoTaTi | Measured hardness as-cast (Hv) | 630 +- 24 | Hv |  | {'Alloy': 'CrMoTaTi', 'Calculated liquidus T (degC)': '2174', 'Calculated solidus T (degC)': '1755', 'Calculated solidification interval (degC)': '419', 'Measured hardness as-cast (Hv)': '630 +- 24', 'Measured hardness heat-treated (Hv)': '630 +- 28', 'Phases present in as-cast button': 'BCC', 'Phases present in heat-treated button': 'BCC + C15'}
table | 10.1016/j.matdes.2018.06.003 | Solidification temperatures of the alloys calculated by CALPHAD and Vickers microhardness (standard deviation from 10 measurements). | CrNbTiW | Measured hardness as-cast (Hv) | - | Hv
table | 10.1016/j.matdes.2018.06.003 | Solidification temperatures of the alloys calculated by CALPHAD and Vickers microhardness (standard deviation from 10 measurements). | AlCrMoNb | Measured hardness as-cast (Hv) | - | Hv
table | 10.1016/j.matdes.2018.06.003 | Solidification temperatures of the alloys calculated by CALPHAD and Vickers microhardness (standard deviation from 10 measurements). | AlHfNbTi | Measured hardness as-cast (Hv) | - | Hv
table | 10.1016/j.matdes.2018.06.003 | Solidification temperatures of the alloys calculated by CALPHAD and Vickers microhardness (standard deviation from 10 measurements). | AlHfTaTi | Measured hardness as-cast (Hv) | - | Hv
table | 10.1016/j.matdes.2018.06.003 | Solidification temperatures of the alloys calculated by CALPHAD and Vickers microhardness (standard deviation from 10 measurements). | AlMoNbTi | Measured hardness as-cast (Hv) | 509 +- 18 | Hv |  | {'Alloy': 'AlMoNbTi', 'Calculated liquidus T (degC)': '1971', 'Calculated solidus T (degC)': '1780', 'Calculated solidification interval (degC)': '191', 'Measured hardness as-cast (Hv)': '509 +- 18', 'Measured hardness heat-treated (Hv)': '-', 'Phases present in as-cast button': 'BCC', 'Phases present in heat-treated button': 'BCC + A15'}
table | 10.1016/j.matdes.2018.06.003 | Solidification temperatures of the alloys calculated by CALPHAD and Vickers microhardness (standard deviation from 10 measurements). | MoNbTaTi | Measured hardness heat-treated (Hv) | 407 +- 17 | Hv |  | {'Alloy': 'MoNbTaTi', 'Calculated liquidus T (degC)': '2441', 'Calculated solidus T (degC)': '2283', 'Calculated solidification interval (degC)': '158', 'Measured hardness as-cast (Hv)': '431 +- 7', 'Measured hardness heat-treated (Hv)': '407 +- 17', 'Phases present in as-cast button': 'BCC', 'Phases present in heat-treated button': 'BCC'}
table | 10.1016/j.matdes.2018.06.003 | Solidification temperatures of the alloys calculated by CALPHAD and Vickers microhardness (standard deviation from 10 measurements). | NbTaTiW | Measured hardness heat-treated (Hv) | 482 +- 10 | Hv |  | {'Alloy': 'NbTaTiW', 'Calculated liquidus T (degC)': '2684', 'Calculated solidus T (degC)': '2334', 'Calculated solidification interval (degC)': '350', 'Measured hardness as-cast (Hv)': '448 +- 32', 'Measured hardness heat-treated (Hv)': '482 +- 10', 'Phases present in as-cast button': 'BCC', 'Phases present in heat-treated button': 'BCC'}
table | 10.1016/j.matdes.2018.06.003 | Solidification temperatures of the alloys calculated by CALPHAD and Vickers microhardness (standard deviation from 10 measurements). | HfNbTaTi | Measured hardness heat-treated (Hv) | 280 +- 10 | Hv |  | {'Alloy': 'HfNbTaTi', 'Calculated liquidus T (degC)': '2222', 'Calculated solidus T (degC)': '1992', 'Calculated solidification interval (degC)': '230', 'Measured hardness as-cast (Hv)': '270 +- 5', 'Measured hardness heat-treated (Hv)': '280 +- 10', 'Phases present in as-cast button': 'BCC', 'Phases present in heat-treated button': 'BCC'}
table | 10.1016/j.matdes.2018.06.003 | Solidification temperatures of the alloys calculated by CALPHAD and Vickers microhardness (standard deviation from 10 measurements). | CrNbTaTi | Measured hardness heat-treated (Hv) | - | Hv
table | 10.1016/j.matdes.2018.06.003 | Solidification temperatures of the alloys calculated by CALPHAD and Vickers microhardness (standard deviation from 10 measurements). | CrMoNbTi | Measured hardness heat-treated (Hv) | 555 +- 24 | Hv |  | {'Alloy': 'CrMoNbTi', 'Calculated liquidus T (degC)': '2050', 'Calculated solidus T (degC)': '1674', 'Calculated solidification interval (degC)': '376', 'Measured hardness as-cast (Hv)': '539 +- 32', 'Measured hardness heat-treated (Hv)': '555 +- 24', 'Phases present in as-cast button': 'BCC', 'Phases present in heat-treated button': 'BCC'}
table | 10.1016/j.matdes.2018.06.003 | Solidification temperatures of the alloys calculated by CALPHAD and Vickers microhardness (standard deviation from 10 measurements). | CrMoTaTi | Measured hardness heat-treated (Hv) | 630 +- 28 | Hv |  | {'Alloy': 'CrMoTaTi', 'Calculated liquidus T (degC)': '2174', 'Calculated solidus T (degC)': '1755', 'Calculated solidification interval (degC)': '419', 'Measured hardness as-cast (Hv)': '630 +- 24', 'Measured hardness heat-treated (Hv)': '630 +- 28', 'Phases present in as-cast button': 'BCC', 'Phases present in heat-treated button': 'BCC + C15'}
table | 10.1016/j.matdes.2018.06.003 | Solidification temperatures of the alloys calculated by CALPHAD and Vickers microhardness (standard deviation from 10 measurements). | CrNbTiW | Measured hardness heat-treated (Hv) | - | Hv
table | 10.1016/j.matdes.2018.06.003 | Solidification temperatures of the alloys calculated by CALPHAD and Vickers microhardness (standard deviation from 10 measurements). | AlCrMoNb | Measured hardness heat-treated (Hv) | - | Hv
table | 10.1016/j.matdes.2018.06.003 | Solidification temperatures of the alloys calculated by CALPHAD and Vickers microhardness (standard deviation from 10 measurements). | AlHfNbTi | Measured hardness heat-treated (Hv) | - | Hv
table | 10.1016/j.matdes.2018.06.003 | Solidification temperatures of the alloys calculated by CALPHAD and Vickers microhardness (standard deviation from 10 measurements). | AlHfTaTi | Measured hardness heat-treated (Hv) | - | Hv
table | 10.1016/j.matdes.2018.06.003 | Solidification temperatures of the alloys calculated by CALPHAD and Vickers microhardness (standard deviation from 10 measurements). | AlMoNbTi | Measured hardness heat-treated (Hv) | - | Hv
text | 10.1016/j.matdes.2019.107698 |  | CoCrFeNi | hardness | 120 | HV | {'percentage': 'at.%'} |  |  | 25 |  |  | 25 |  | 23 | [9 empty] | 25
text | 10.1016/j.matdes.2019.107698 |  | Al0.9CoCrFeNiTi0.5 | hardness | 620 | HV | {'percentage': 'at.%'} |  |  | 18.52 | 16.67 |  | 18.52 | 9.26 | 18.52 | [9 empty] | 18.52
text | 10.1016/j.matdes.2020.108716 |  | Re | hardness | 473 | HV
text | 10.1016/j.matdes.2021.109462 |  | NbMoTaTi | hardness | 420 | HV | {'percentage': 'at. %', 'Melting point degC': '2450'} | [5 empty] | 0 | 25 |  |  | 25 |  | 25 |  | 25
text | 10.1016/j.matdes.2021.109462 |  | NbMoTaNi | hardness | 827 | HV | {'percentage': 'at. %', 'Melting point degC': '2215'} | [5 empty] | 25 | 0 |  |  | 25 |  | 25 |  | 25
text | 10.1016/j.matdes.2021.109462 |  | NbMoTaTi0.5Ni0.5 | hardness | 628 | HV | {'percentage': 'at. %', 'Melting point degC': '2347'} | [5 empty] | 12.5 | 12.5 |  |  | 25 |  | 25 |  | 25
text | 10.1016/j.matlet.2018.08.100 |  | Fe50Mn30Co10Cr10 HEA | hardness | 766 | HV | {'percentage': 'wt.%', 'O': '1.83'} |  |  | 8.78 |  |  |  |  | 9.89 | [6 empty] | 31.45 |  |  | 43.69 | [7 empty] | 4.37
table | 10.1016/j.matlet.2020.127372 | Chemical composition of the structural constituents of the Al20Cr10Nb15Ti20V25Zr10 alloy. The corresponding constituents are identified in Fig. 1b-e. | B2 phase | Microhardness, HV | 665 +- 20 | HV |  | {'Elements, at.%': 'B2 phase', 'Al': '17.8', 'Cr': '9.0', 'Nb': '15.3', 'Ti': '20.6', 'V': '33.5', 'Zr': '3.8', 'Microhardness, HV': '665 +- 20'} | ['Microhardness, HV', 'Microhardness, HV', 'As-cast']
table | 10.1016/j.matlet.2020.127372 | Chemical composition of the structural constituents of the Al20Cr10Nb15Ti20V25Zr10 alloy. The corresponding constituents are identified in Fig. 1b-e. | Eutectic C14 Laves + B2 | Microhardness, HV | 820 +- 30 | HV |  | {'Elements, at.%': 'Eutectic C14 Laves + B2', 'Al': '24.1', 'Cr': '10.9', 'Nb': '10.9', 'Ti': '15.3', 'V': '22.0', 'Zr': '16.8', 'Microhardness, HV': '820 +- 30'} | ['Microhardness, HV', 'Microhardness, HV', 'As-cast']
table | 10.1016/j.matlet.2020.127372 | Chemical composition of the structural constituents of the Al20Cr10Nb15Ti20V25Zr10 alloy. The corresponding constituents are identified in Fig. 1b-e. |  | Microhardness, HV |  | HV |  |  | ['Microhardness, HV', 'Microhardness, HV', 'As-cast']
table | 10.1016/j.matlet.2020.127372 | Chemical composition of the structural constituents of the Al20Cr10Nb15Ti20V25Zr10 alloy. The corresponding constituents are identified in Fig. 1b-e. | Condition | Microhardness, HV | Annealed at 1200 degC, 24 h | HV |  |  | ['Microhardness, HV', 'Microhardness, HV', 'As-cast']
table | 10.1016/j.matlet.2020.127372 | Chemical composition of the structural constituents of the Al20Cr10Nb15Ti20V25Zr10 alloy. The corresponding constituents are identified in Fig. 1b-e. | B2 phase | Microhardness, HV | 320 +- 25 | HV |  | {'Elements, at.%': 'B2 phase', 'Al': '16.8', 'Cr': '8.0', 'Nb': '16.0', 'Ti': '24.1', 'V': '32.1', 'Zr': '3.0', 'Microhardness, HV': '320 +- 25'} | ['Microhardness, HV', 'Microhardness, HV', 'As-cast']
table | 10.1016/j.matlet.2020.127372 | Chemical composition of the structural constituents of the Al20Cr10Nb15Ti20V25Zr10 alloy. The corresponding constituents are identified in Fig. 1b-e. | C14 Laves phase | Microhardness, HV | 460 +- 40 | HV |  | {'Elements, at.%': 'C14 Laves phase', 'Al': '27.7', 'Cr': '12.6', 'Nb': '9.1', 'Ti': '9.1', 'V': '19.8', 'Zr': '21.7', 'Microhardness, HV': '460 +- 40'} | ['Microhardness, HV', 'Microhardness, HV', 'As-cast']
table | 10.1016/j.matlet.2020.127372 | Chemical composition of the structural constituents of the Al20Cr10Nb15Ti20V25Zr10 alloy. The corresponding constituents are identified in Fig. 1b-e. | Zr5Al3-type phase | Microhardness, HV | 600 +- 50 | HV |  | {'Elements, at.%': 'Zr5Al3-type phase', 'Al': '35.7', 'Cr': '1.3', 'Nb': '11.7', 'Ti': '12.3', 'V': '6.3', 'Zr': '32.7', 'Microhardness, HV': '600 +- 50'} | ['Microhardness, HV', 'Microhardness, HV', 'As-cast']
table | 10.1016/j.matlet.2020.127372 | Chemical composition of the structural constituents of the Al20Cr10Nb15Ti20V25Zr10 alloy. The corresponding constituents are identified in Fig. 1b-e. | B2 phase | Microhardness, HV | 665 +- 20 | HV |  | {'Constituents designation': 'B2 phase', 'Al': '17.8', 'Cr': '9.0', 'Nb': '15.3', 'Ti': '20.6', 'V': '33.5', 'Zr': '3.8', 'Microhardness, HV': '665 +- 20'} | ['Microhardness, HV', 'As-cast']
table | 10.1016/j.matlet.2020.127372 | Chemical composition of the structural constituents of the Al20Cr10Nb15Ti20V25Zr10 alloy. The corresponding constituents are identified in Fig. 1b-e. | Eutectic C14 Laves + B2 | Microhardness, HV | 820 +- 30 | HV |  | {'Constituents designation': 'Eutectic C14 Laves + B2', 'Al': '24.1', 'Cr': '10.9', 'Nb': '10.9', 'Ti': '15.3', 'V': '22.0', 'Zr': '16.8', 'Microhardness, HV': '820 +- 30'} | ['Microhardness, HV', 'As-cast']
table | 10.1016/j.matlet.2020.127372 | Chemical composition of the structural constituents of the Al20Cr10Nb15Ti20V25Zr10 alloy. The corresponding constituents are identified in Fig. 1b-e. |  | Microhardness, HV |  | HV |  |  | ['Microhardness, HV', 'As-cast']
table | 10.1016/j.matlet.2020.127372 | Chemical composition of the structural constituents of the Al20Cr10Nb15Ti20V25Zr10 alloy. The corresponding constituents are identified in Fig. 1b-e. | Condition | Microhardness, HV | Annealed at 1200 degC, 24 h | HV |  |  | ['Microhardness, HV', 'As-cast']
table | 10.1016/j.matlet.2020.127372 | Chemical composition of the structural constituents of the Al20Cr10Nb15Ti20V25Zr10 alloy. The corresponding constituents are identified in Fig. 1b-e. | B2 phase | Microhardness, HV | 320 +- 25 | HV |  | {'Constituents designation': 'B2 phase', 'Al': '16.8', 'Cr': '8.0', 'Nb': '16.0', 'Ti': '24.1', 'V': '32.1', 'Zr': '3.0', 'Microhardness, HV': '320 +- 25'} | ['Microhardness, HV', 'As-cast']
table | 10.1016/j.matlet.2020.127372 | Chemical composition of the structural constituents of the Al20Cr10Nb15Ti20V25Zr10 alloy. The corresponding constituents are identified in Fig. 1b-e. | C14 Laves phase | Microhardness, HV | 460 +- 40 | HV |  | {'Constituents designation': 'C14 Laves phase', 'Al': '27.7', 'Cr': '12.6', 'Nb': '9.1', 'Ti': '9.1', 'V': '19.8', 'Zr': '21.7', 'Microhardness, HV': '460 +- 40'} | ['Microhardness, HV', 'As-cast']
table | 10.1016/j.matlet.2020.127372 | Chemical composition of the structural constituents of the Al20Cr10Nb15Ti20V25Zr10 alloy. The corresponding constituents are identified in Fig. 1b-e. | Zr5Al3-type phase | Microhardness, HV | 600 +- 50 | HV |  | {'Constituents designation': 'Zr5Al3-type phase', 'Al': '35.7', 'Cr': '1.3', 'Nb': '11.7', 'Ti': '12.3', 'V': '6.3', 'Zr': '32.7', 'Microhardness, HV': '600 +- 50'} | ['Microhardness, HV', 'As-cast']
table | 10.1016/j.matlet.2020.127372 | Chemical composition of the structural constituents of the Al20Cr10Nb15Ti20V25Zr10 alloy. The corresponding constituents are identified in Fig. 1b-e. | B2 phase | Microhardness, HV | 665 +- 20 | HV |  | {'Alloy composition': 'B2 phase', '21.3': '17.8', '9.7': '9.0', '12.7': '15.3', '18.7': '20.6', '27.2': '33.5', '10.4': '3.8', 'Microhardness, HV': '665 +- 20'} | ['As-cast']
table | 10.1016/j.matlet.2020.127372 | Chemical composition of the structural constituents of the Al20Cr10Nb15Ti20V25Zr10 alloy. The corresponding constituents are identified in Fig. 1b-e. | Eutectic C14 Laves + B2 | Microhardness, HV | 820 +- 30 | HV |  | {'Alloy composition': 'Eutectic C14 Laves + B2', '21.3': '24.1', '9.7': '10.9', '12.7': '10.9', '18.7': '15.3', '27.2': '22.0', '10.4': '16.8', 'Microhardness, HV': '820 +- 30'} | ['As-cast']
table | 10.1016/j.matlet.2020.127372 | Chemical composition of the structural constituents of the Al20Cr10Nb15Ti20V25Zr10 alloy. The corresponding constituents are identified in Fig. 1b-e. |  | Microhardness, HV |  | HV |  |  | ['As-cast']
table | 10.1016/j.matlet.2020.127372 | Chemical composition of the structural constituents of the Al20Cr10Nb15Ti20V25Zr10 alloy. The corresponding constituents are identified in Fig. 1b-e. | Condition | Microhardness, HV | Annealed at 1200 degC, 24 h | HV |  |  | ['As-cast']
table | 10.1016/j.matlet.2020.127372 | Chemical composition of the structural constituents of the Al20Cr10Nb15Ti20V25Zr10 alloy. The corresponding constituents are identified in Fig. 1b-e. | B2 phase | Microhardness, HV | 320 +- 25 | HV |  | {'Alloy composition': 'B2 phase', '21.3': '16.8', '9.7': '8.0', '12.7': '16.0', '18.7': '24.1', '27.2': '32.1', '10.4': '3.0', 'Microhardness, HV': '320 +- 25'} | ['As-cast']
table | 10.1016/j.matlet.2020.127372 | Chemical composition of the structural constituents of the Al20Cr10Nb15Ti20V25Zr10 alloy. The corresponding constituents are identified in Fig. 1b-e. | C14 Laves phase | Microhardness, HV | 460 +- 40 | HV |  | {'Alloy composition': 'C14 Laves phase', '21.3': '27.7', '9.7': '12.6', '12.7': '9.1', '18.7': '9.1', '27.2': '19.8', '10.4': '21.7', 'Microhardness, HV': '460 +- 40'} | ['As-cast']
table | 10.1016/j.matlet.2020.127372 | Chemical composition of the structural constituents of the Al20Cr10Nb15Ti20V25Zr10 alloy. The corresponding constituents are identified in Fig. 1b-e. | Zr5Al3-type phase | Microhardness, HV | 600 +- 50 | HV |  | {'Alloy composition': 'Zr5Al3-type phase', '21.3': '35.7', '9.7': '1.3', '12.7': '11.7', '18.7': '12.3', '27.2': '6.3', '10.4': '32.7', 'Microhardness, HV': '600 +- 50'} | ['As-cast']
text | 10.1016/j.msea.2010.05.052 |  | Al0.5CoCrCuFeNi | hardness | 200 | HV
text | 10.1016/j.msea.2015.01.002 |  | AlCoCrCuMnTi | hardness | 554.8 | HV | {'percentage': 'atomic percent', '': 'Nominal', 'Phase': '', 'Cu': '16.67', 'Fe/Ti': '16.67', 'Lattice constant (A)': ''} |  |  | 16.67 | 16.67 |  |  |  | 16.67 | [6 empty] | 16.67
text | 10.1016/j.msea.2015.01.002 |  | AlCoCrCuMnTi | hardness | 554.8 | HV | {'percentage': 'atomic percent', '': 'Actual', 'Phase': '', 'Cu': '16.2', 'Fe/Ti': '16.4', 'Lattice constant (A)': ''} |  |  | 16.4 | 18.6 |  |  |  | 16.3 | [6 empty] | 16.1
text | 10.1016/j.msea.2015.01.002 |  | AlCoCrCuMnTi | hardness | 554.8 | HV | {'percentage': 'atomic percent', '': 'DR', 'Phase': '', 'Cu': '5.7', 'Fe/Ti': '19.5', 'Lattice constant (A)': ''} |  |  | 26.6 | 10.8 |  |  |  | 19.9 | [6 empty] | 7.5
text | 10.1016/j.msea.2015.01.002 |  | AlCoCrCuMnTi | hardness | 554.8 | HV | {'percentage': 'atomic percent', '': '', 'Phase': 'BCC1', 'Cu': '6.3', 'Fe/Ti': '21.4', 'Lattice constant (A)': '2.98'} |  |  | 30.5 | 22.8 |  |  |  | 13.1 | [6 empty] | 5.9
text | 10.1016/j.msea.2015.01.002 |  | AlCoCrCuMnTi | hardness | 554.8 | HV | {'percentage': 'atomic percent', '': '', 'Phase': 'BCC2', 'Cu': '1.9', 'Fe/Ti': '9.9', 'Lattice constant (A)': '3.17'} |  |  | 7.4 | 10.5 |  |  |  | 55.3 | [6 empty] | 15.0
text | 10.1016/j.msea.2015.01.002 |  | AlCoCrCuMnTi | hardness | 554.8 | HV | {'percentage': 'atomic percent', '': 'ID-A', 'Phase': 'FCC', 'Cu': '3.3', 'Fe/Ti': '27.7', 'Lattice constant (A)': '3.58'} |  |  | 11.7 | 11.3 |  |  |  | 22.3 | [6 empty] | 23.7
text | 10.1016/j.msea.2015.01.002 |  | AlCoCrCuMnTi | hardness | 554.8 | HV | {'percentage': 'atomic percent', '': 'ID-B', 'Phase': 'AlCu2Mn-like phase', 'Cu': '50.1', 'Fe/Ti': '1.4', 'Lattice constant (A)': '2.97'} |  |  | 1.3 | 19.5 |  |  |  | 1.6 | [6 empty] | 26.1
text | 10.1016/j.msea.2015.01.002 |  | AlCoCrCuMnTi | hardness | 554.8 | HV | {'percentage': 'atomic percent', '': 'Precipitate', 'Phase': '', 'Cu': '18.4', 'Fe/Ti': '18.6', 'Lattice constant (A)': ''} |  |  | 21.2 | 19.4 |  |  |  | 7.8 | [6 empty] | 14.6
text | 10.1016/j.msea.2015.01.002 |  | AlCoCrCuMnTi | hardness | 554.8 | HV | {'percentage': 'atomic percent', '': 'Nominal', 'Phase': '', 'Cu': '16.67', 'Fe/Ti': '16.67', 'Lattice constant (A)': ''} |  |  | 16.67 | 16.67 |  |  |  | 16.67 | [6 empty] | 16.67
text | 10.1016/j.msea.2015.01.002 |  | AlCoCrCuMnTi | hardness | 554.8 | HV | {'percentage': 'atomic percent', '': 'Actual', 'Phase': '', 'Cu': '16.2', 'Fe/Ti': '16.4', 'Lattice constant (A)': ''} |  |  | 16.4 | 18.6 |  |  |  | 16.3 | [6 empty] | 16.1
text | 10.1016/j.msea.2015.01.002 |  | AlCoCrCuMnTi | hardness | 554.8 | HV | {'percentage': 'atomic percent', '': 'DR', 'Phase': '', 'Cu': '5.7', 'Fe/Ti': '19.5', 'Lattice constant (A)': ''} |  |  | 26.6 | 10.8 |  |  |  | 19.9 | [6 empty] | 7.5
text | 10.1016/j.msea.2015.01.002 |  | AlCoCrCuMnTi | hardness | 554.8 | HV | {'percentage': 'atomic percent', '': '', 'Phase': 'BCC1', 'Cu': '6.3', 'Fe/Ti': '21.4', 'Lattice constant (A)': '2.98'} |  |  | 30.5 | 22.8 |  |  |  | 13.1 | [6 empty] | 5.9
text | 10.1016/j.msea.2015.01.002 |  | AlCoCrCuMnTi | hardness | 554.8 | HV | {'percentage': 'atomic percent', '': '', 'Phase': 'BCC2', 'Cu': '1.9', 'Fe/Ti': '9.9', 'Lattice constant (A)': '3.17'} |  |  | 7.4 | 10.5 |  |  |  | 55.3 | [6 empty] | 15.0
text | 10.1016/j.msea.2015.01.002 |  | AlCoCrCuMnTi | hardness | 554.8 | HV | {'percentage': 'atomic percent', '': 'ID-A', 'Phase': 'FCC', 'Cu': '3.3', 'Fe/Ti': '27.7', 'Lattice constant (A)': '3.58'} |  |  | 11.7 | 11.3 |  |  |  | 22.3 | [6 empty] | 23.7
text | 10.1016/j.msea.2015.01.002 |  | AlCoCrCuMnTi | hardness | 554.8 | HV | {'percentage': 'atomic percent', '': 'ID-B', 'Phase': 'AlCu2Mn-like phase', 'Cu': '50.1', 'Fe/Ti': '1.4', 'Lattice constant (A)': '2.97'} |  |  | 1.3 | 19.5 |  |  |  | 1.6 | [6 empty] | 26.1
text | 10.1016/j.msea.2015.01.002 |  | AlCoCrCuMnTi | hardness | 554.8 | HV | {'percentage': 'atomic percent', '': 'Precipitate', 'Phase': '', 'Cu': '18.4', 'Fe/Ti': '18.6', 'Lattice constant (A)': ''} |  |  | 21.2 | 19.4 |  |  |  | 7.8 | [6 empty] | 14.6
text | 10.1016/j.msea.2015.07.052 |  | Co20Ni20Fe20Al20Ti20 | hardness | ~704 | HV
text | 10.1016/j.msea.2015.07.052 |  | Co20Ni20Fe20Al20Ti20 | hardness | 704 | HV
text | 10.1016/j.msea.2015.07.088 |  | alloy | hardness | 167 | HV
text | 10.1016/j.msea.2015.08.056 |  | Al0.75FeNiCrCoTi0.25 | hardness | 609 | HV | {'percentage': 'at%', 'Regions': 'Nominal composition'} |  |  | 20 | 15 |  | 20 | 5 | 20 | [9 empty] | 20
text | 10.1016/j.actamat.2020.05.003 |  | NiCoCr | hardness | 146 | HV
text | 10.1016/j.msea.2017.09.089 |  | alloy | hardness | 150.7 | HV
text | 10.1016/j.msea.2017.09.089 |  | Al0.25CoCrFeNi | hardness | 401.3 | HV | {'percentage': 'at%'} |  |  | 23.5 | 5.8 |  | 23.5 |  | 23.5 | [9 empty] | 23.5
text | 10.1016/j.msea.2017.09.089 |  | Al0.25CoCrFeNi | hardness | 401.3 | HV | {'percentage': 'at%'} |  |  | 24 +- 0.7 | 5.6 +- 0.3 |  | 25.9 +- 0.8 |  | 22.3 +- 0.7 | [9 empty] | 22.1 +- 1.3
text | 10.1016/j.msea.2017.09.089 |  | Al0.25CoCrFeNi | hardness | 401.3 | HV | {'percentage': 'at%'} |  |  | 24 +- 1.7 | 4.3 +- 0.3 |  | 25.5 +- 2.4 |  | 23.8 +- 1.8 | [9 empty] | 22.3 +- 1.2
text | 10.1016/j.msea.2017.09.089 |  | Al0.25CoCrFeNi | hardness | 401.3 | HV | {'percentage': 'at%'} |  |  | 22.3 +- 1 | 5.9 +- 0.9 |  | 25.7 +- 2.5 |  | 23.9 +- 0.8 | [9 empty] | 22.3 +- 3.6
text | 10.1016/j.msea.2017.09.102 |  | Gd0.05 | hardness | 176 | HV | {'percentage': 'at%', '': '23.46', 'Cu': '9.71', 'Gd': '0.01'} |  |  | 23.47 |  |  | 20.15 |  | 23.46 | [9 empty] | 23.20
text | 10.1016/j.msea.2017.09.102 |  | Gd0.05 | hardness | 176 | HV | {'percentage': 'at%', '': '11.36', 'Cu': '56.11', 'Gd': '0.21'} |  |  | 10.11 |  |  | 12.01 |  | 11.36 | [9 empty] | 10.20
text | 10.1016/j.msea.2017.09.102 |  | Gd0.3 | hardness | 293 | HV | {'percentage': 'at%', '': '27.83', 'Cu': '3.76', 'Gd': '0.57'} |  |  | 25.46 |  |  | 16.37 |  | 27.83 | [9 empty] | 26.01
text | 10.1016/j.msea.2017.09.102 |  | Gd0.3 | hardness | 293 | HV | {'percentage': 'at%', '': '2.21', 'Cu': '45.32', 'Gd': '16.04'} |  |  | 6.99 |  |  | 25.11 |  | 2.21 | [9 empty] | 3.97
text | 10.1016/j.msea.2017.09.102 |  | Gd0.1 | hardness | 223 | HV | {'percentage': 'at%', '': '24.71', 'Cu': '6.88', 'Gd': '0.13'} |  |  | 24.41 |  |  | 19.59 |  | 24.71 | [9 empty] | 24.28
text | 10.1016/j.msea.2017.09.102 |  | Gd0.1 | hardness | 223 | HV | {'percentage': 'at%', '': '7.46', 'Cu': '59.57', 'Gd': '3.28'} |  |  | 7.49 |  |  | 14.53 |  | 7.46 | [9 empty] | 7.66
text | 10.1016/j.msea.2017.09.102 |  | Gd0.3 | hardness | 293 | HV | {'percentage': 'at%', '': '27.83', 'Cu': '3.76', 'Gd': '0.57'} |  |  | 25.46 |  |  | 16.37 |  | 27.83 | [9 empty] | 26.01
text | 10.1016/j.msea.2017.09.102 |  | Gd0.3 | hardness | 293 | HV | {'percentage': 'at%', '': '2.21', 'Cu': '45.32', 'Gd': '16.04'} |  |  | 6.99 |  |  | 25.11 |  | 2.21 | [9 empty] | 3.97
text | 10.1016/j.msea.2018.01.061 |  | alloy | hardness | 540 | HV
text | 10.1016/j.msea.2018.01.061 |  | AlNbTiVZr0.5 | hardness | 550 | HV | {'percentage': 'at%'} |  |  |  | 21.1 |  |  | 24.8 | [6 empty] | 22.8 |  |  | 23.0 |  | 8.3
text | 10.1016/j.msea.2018.01.061 |  | AlNbTiVZr0.5 | hardness | 550 | HV | {'percentage': 'at%'} |  |  |  | 27.4 |  |  | 11.2 | [6 empty] | 13.2 |  |  | 21.1 |  | 27.1
text | 10.1016/j.msea.2018.01.061 |  | AlNbTiVZr0.5 | hardness | 550 | HV | {'percentage': 'at%'} |  |  |  | 23.4 |  |  | 22.7 | [6 empty] | 21.0 |  |  | 21.7 |  | 11.2
text | 10.1016/j.msea.2018.04.007 |  | FeNiMnCr.75Al.5 | hardness | 726.3 | HV
text | 10.1016/j.msea.2018.04.058 |  | Y0 | hardness | 146 | HV
text | 10.1016/j.msea.2018.04.058 |  | Y0 | hardness | 400 | HV
text | 10.1016/j.msea.2018.04.118 |  | alloy | hardness | 167 | HV
text | 10.1016/j.msea.2018.04.118 |  | alloy | hardness | 478 | HV
text | 10.1016/j.msea.2018.04.118 |  | alloy | hardness | 167 | HV
table | 10.1016/j.msea.2018.05.013 | Room-temperature mechanical properties of as-cast AlFeCoNiC x (x = 0, 0.02, 0.04, 0.08, 0.17) alloys. | C0 | Vickers hardness (HV) | 422 | HV |  | {'Alloys': 'C0', 'Vickers hardness (HV)': '422', 'Yield strength s y (MPa)': '810', 'Fracture strength s f (MPa)': '855', 'Fracture strain e f (%)': '2.6'}
table | 10.1016/j.msea.2018.05.013 | Room-temperature mechanical properties of as-cast AlFeCoNiC x (x = 0, 0.02, 0.04, 0.08, 0.17) alloys. | C0.5 | Vickers hardness (HV) | 433 | HV |  | {'Alloys': 'C0.5', 'Vickers hardness (HV)': '433', 'Yield strength s y (MPa)': '983', 'Fracture strength s f (MPa)': '1326', 'Fracture strain e f (%)': '11.3'}
table | 10.1016/j.msea.2018.05.013 | Room-temperature mechanical properties of as-cast AlFeCoNiC x (x = 0, 0.02, 0.04, 0.08, 0.17) alloys. | C1.0 | Vickers hardness (HV) | 441 | HV |  | {'Alloys': 'C1.0', 'Vickers hardness (HV)': '441', 'Yield strength s y (MPa)': '1041', 'Fracture strength s f (MPa)': '1836', 'Fracture strain e f (%)': '23.4'}
table | 10.1016/j.msea.2018.05.013 | Room-temperature mechanical properties of as-cast AlFeCoNiC x (x = 0, 0.02, 0.04, 0.08, 0.17) alloys. | C2.0 | Vickers hardness (HV) | 452 | HV |  | {'Alloys': 'C2.0', 'Vickers hardness (HV)': '452', 'Yield strength s y (MPa)': '1115', 'Fracture strength s f (MPa)': '2517', 'Fracture strain e f (%)': '48.8'}
table | 10.1016/j.msea.2018.05.013 | Room-temperature mechanical properties of as-cast AlFeCoNiC x (x = 0, 0.02, 0.04, 0.08, 0.17) alloys. | C4.1 | Vickers hardness (HV) | 469 | HV |  | {'Alloys': 'C4.1', 'Vickers hardness (HV)': '469', 'Yield strength s y (MPa)': '1069', 'Fracture strength s f (MPa)': '2113', 'Fracture strain e f (%)': '33.9'}
text | 10.1016/j.msea.2018.05.013 |  | C0 | hardness | 452 | HV
text | 10.1016/j.msea.2018.07.045 |  | AlxCoCrFeNi | hardness | 120 | HV
text | 10.1016/j.msea.2018.07.069 |  | Cr0 | hardness | 150 | HV | {'percentage': 'at%', 'Alloys regions': 'Grains', 'Phase': 'FCC'} |  |  | 23.9 +- 0.4 | 6.5 +- 0.6 |  | 23.3 +- 0.3 |  | 22.6 +- 0.5 | [9 empty] | 23.7 +- 0.5
text | 10.1016/j.msea.2018.07.069 |  | Cr26 | hardness | 510 | HV | {'percentage': 'at%', 'Alloys regions': 'Dark', 'Phase': 'FCC'} |  |  | 18. 4 +- 0.5 | 4.2 +- 0.3 |  | 19.6 +- 0.4 |  | 40.1 +- 0.3 | [9 empty] | 17.7 +- 0.5
text | 10.1016/j.msea.2018.07.069 |  | Cr26 | hardness | 510 | HV | {'percentage': 'at%', 'Alloys regions': 'Light', 'Phase': 'BCC'} |  |  | 15.8 +- 0.6 | 5.6 +- 0.6 |  | 14.3 +- 0.3 |  | 47.7 +- 0.1 | [9 empty] | 16.6 +- 0.2
text | 10.1016/j.msea.2018.08.014 |  | alloy | hardness | 406 | HV
text | 10.1016/j.msea.2018.08.014 |  | CoCrFeNiMn | hardness | 150 | HV | {'percentage': 'at%', '': ''} |  |  | 20.3 |  |  | 20.7 |  | 20.1 | [6 empty] | 18.1 |  |  | 20.8
text | 10.1016/j.msea.2018.08.014 |  | CoCrFeNiMn | hardness | 150 | HV | {'percentage': 'at%', '': ''} |  |  | 16.9 |  |  | 20.7 |  | 19.9 | [6 empty] | 18.5 |  |  | 24.0
text | 10.1016/j.msea.2018.09.050 |  | Ti0 | hardness | 136 | HV
text | 10.1016/j.msea.2018.09.050 |  | Ti0.75 | hardness | 583 | HV
text | 10.1016/j.msea.2019.01.112 |  | alloy | hardness | 374 | HV
text | 10.1016/j.msea.2019.02.009 |  | alloy | hardness | 533 | HV
text | 10.1016/j.msea.2019.02.071 |  | alloy | hardness | 400 | HV
text | 10.1016/j.msea.2019.04.104 |  | A5 | hardness | 353 | HV
text | 10.1016/j.msea.2019.04.104 |  | A8 | hardness | 386 | HV
text | 10.1016/j.msea.2019.05.056 |  | CoCrFeNi-Alx | hardness | 130 | HV
text | 10.1016/j.msea.2019.05.056 |  | CoCrFeNi–Al2HEA | hardness | 509 | HV
text | 10.1016/j.msea.2019.05.056 |  | CoCrFeNi–Al | hardness | 733 | HV
text | 10.1016/j.msea.2019.05.056 |  | CoCrFeNiCu–Al | hardness | 350 | HV
text | 10.1016/j.msea.2019.05.056 |  | Al5 | hardness | 381 | HV
text | 10.1016/j.msea.2019.05.056 |  | Al10 | hardness | 504 | HV
text | 10.1016/j.msea.2019.138514 |  | FexCoNiCu | hardness | 323 | HV
text | 10.1016/j.msea.2020.139003 |  | alloy | hardness | ~304 | HV
table | 10.1016/j.msea.2020.139409 | Nanohardness of the constitutive phases of the Ti34.4Nb20.6Cr10V10Ni15Al10 (x = 10) alloy after annealing at 1000degS for 24 h. | bcc | Hanohardness, HV | 530 +- 20 | HV |  | {'Phase': 'bcc', 'Hanohardness, HV': '530 +- 20'}
table | 10.1016/j.msea.2020.139409 | Nanohardness of the constitutive phases of the Ti34.4Nb20.6Cr10V10Ni15Al10 (x = 10) alloy after annealing at 1000degS for 24 h. | Ti2Ni | Hanohardness, HV | 935 +- 70 | HV |  | {'Phase': 'Ti2Ni', 'Hanohardness, HV': '935 +- 70'}
table | 10.1016/j.msea.2020.139409 | Nanohardness of the constitutive phases of the Ti34.4Nb20.6Cr10V10Ni15Al10 (x = 10) alloy after annealing at 1000degS for 24 h. | s-phase | Hanohardness, HV | 1085 +- 25 | HV |  | {'Phase': 's-phase', 'Hanohardness, HV': '1085 +- 25'}
table | 10.1016/j.msea.2020.140020 | Temporal evolution of the microhardness values of base, Mo1.5, W1.5, MoW1.5 HEAs aging at 800 degC. | Mo1.5 | Microhardness (HV) | 388 +- 11 | HV
table | 10.1016/j.msea.2020.140020 | Temporal evolution of the microhardness values of base, Mo1.5, W1.5, MoW1.5 HEAs aging at 800 degC. | Mo1.5 | Microhardness (HV) | 437 +- 9 | HV
table | 10.1016/j.msea.2020.140020 | Temporal evolution of the microhardness values of base, Mo1.5, W1.5, MoW1.5 HEAs aging at 800 degC. | Mo1.5 | Microhardness (HV) | 449 +- 7 | HV
table | 10.1016/j.msea.2020.140020 | Temporal evolution of the microhardness values of base, Mo1.5, W1.5, MoW1.5 HEAs aging at 800 degC. | Mo1.5 | Microhardness (HV) | 451 +- 8 | HV
table | 10.1016/j.msea.2020.140020 | Temporal evolution of the microhardness values of base, Mo1.5, W1.5, MoW1.5 HEAs aging at 800 degC. | Mo1.5 | Microhardness (HV) | 433 +- 10 | HV
table | 10.1016/j.msea.2020.140020 | Temporal evolution of the microhardness values of base, Mo1.5, W1.5, MoW1.5 HEAs aging at 800 degC. | Mo1.5 | Microhardness (HV) | 369 +- 15 | HV
table | 10.1016/j.msea.2020.140020 | Temporal evolution of the microhardness values of base, Mo1.5, W1.5, MoW1.5 HEAs aging at 800 degC. | Mo1.5 | Microhardness (HV) | 433 +- 9 | HV
table | 10.1016/j.msea.2020.140020 | Temporal evolution of the microhardness values of base, Mo1.5, W1.5, MoW1.5 HEAs aging at 800 degC. | Mo1.5 | Microhardness (HV) | 441 +- 9 | HV
table | 10.1016/j.msea.2020.140020 | Temporal evolution of the microhardness values of base, Mo1.5, W1.5, MoW1.5 HEAs aging at 800 degC. | Mo1.5 | Microhardness (HV) | 454 +- 13 | HV
table | 10.1016/j.msea.2020.140020 | Temporal evolution of the microhardness values of base, Mo1.5, W1.5, MoW1.5 HEAs aging at 800 degC. | Mo1.5 | Microhardness (HV) | 434 +- 11 | HV
table | 10.1016/j.msea.2020.140020 | Temporal evolution of the microhardness values of base, Mo1.5, W1.5, MoW1.5 HEAs aging at 800 degC. | Mo1.5 | Microhardness (HV) | 372 +- 15 | HV
table | 10.1016/j.msea.2020.140020 | Temporal evolution of the microhardness values of base, Mo1.5, W1.5, MoW1.5 HEAs aging at 800 degC. | Mo1.5 | Microhardness (HV) | 430 +- 8 | HV
table | 10.1016/j.msea.2020.140020 | Temporal evolution of the microhardness values of base, Mo1.5, W1.5, MoW1.5 HEAs aging at 800 degC. | Mo1.5 | Microhardness (HV) | 449 +- 8 | HV
table | 10.1016/j.msea.2020.140020 | Temporal evolution of the microhardness values of base, Mo1.5, W1.5, MoW1.5 HEAs aging at 800 degC. | Mo1.5 | Microhardness (HV) | 463 +- 8 | HV
table | 10.1016/j.msea.2020.140020 | Temporal evolution of the microhardness values of base, Mo1.5, W1.5, MoW1.5 HEAs aging at 800 degC. | Mo1.5 | Microhardness (HV) | 445 +- 13 | HV
table | 10.1016/j.msea.2020.140020 | Temporal evolution of the microhardness values of base, Mo1.5, W1.5, MoW1.5 HEAs aging at 800 degC. | Mo1.5 | Microhardness (HV) | 386 +- 8 | HV
table | 10.1016/j.msea.2020.140020 | Temporal evolution of the microhardness values of base, Mo1.5, W1.5, MoW1.5 HEAs aging at 800 degC. | Mo1.5 | Microhardness (HV) | 433 +- 10 | HV
table | 10.1016/j.msea.2020.140020 | Temporal evolution of the microhardness values of base, Mo1.5, W1.5, MoW1.5 HEAs aging at 800 degC. | Mo1.5 | Microhardness (HV) | 455 +- 8 | HV
table | 10.1016/j.msea.2020.140020 | Temporal evolution of the microhardness values of base, Mo1.5, W1.5, MoW1.5 HEAs aging at 800 degC. | Mo1.5 | Microhardness (HV) | 465 +- 14 | HV
table | 10.1016/j.msea.2020.140020 | Temporal evolution of the microhardness values of base, Mo1.5, W1.5, MoW1.5 HEAs aging at 800 degC. | Mo1.5 | Microhardness (HV) | 439 +- 8 | HV
text | 10.1016/j.msea.2020.140218 |  | CoCuFeNi | hardness | 161 | HV | {'percentage': 'at.%', 'Regions': 'overall', 'Cu': '20.81'} |  |  | 25.80 |  | 0 | 26.00 | [11 empty] | 27.40
text | 10.1016/j.msea.2020.140218 |  | CoCuFeNi | hardness | 161 | HV | {'percentage': 'at.%', 'Regions': 'A', 'Cu': '17.18'} |  |  | 26.78 |  | 0 | 27.25 | [11 empty] | 28.79
text | 10.1016/j.msea.2020.140218 |  | CoCuFeNi | hardness | 161 | HV | {'percentage': 'at.%', 'Regions': 'B', 'Cu': '55.98'} |  |  | 13.43 |  | 0 | 16.62 | [11 empty] | 13.97
text | 10.1016/j.msea.2021.141168 |  | NbTiZr | hardness | 340 | HV
table | 10.1016/j.msea.2021.141297 | Yield strength, Compressive strength, Fracture strain, and Vickers hardness of the WAlxTiy HEAs. | W | Vickers hardness (HV) | 179 +- 3 | HV | {'percentage': 'at. %', '': ''} | {'Alloys': 'W', 'Yield Strength (MPa)': '131 +- 1', 'Compressive strength (MPa)': '2769 +- 14', 'Fracture Strain (%)': '-', 'Vickers hardness (HV)': '179 +- 3'} |  | 26.1 +- 0.4 | - |  | 34.5 +- 0.8 | - | [10 empty] | 39.4 +- 0.6
table | 10.1016/j.msea.2021.141297 | Yield strength, Compressive strength, Fracture strain, and Vickers hardness of the WAlxTiy HEAs. | WAl5Ti5 | Vickers hardness (HV) | 750 +- 9 | HV | {'percentage': 'at. %', '': 'A'} | {'Alloys': 'WAl5Ti5', 'Yield Strength (MPa)': '2078 +- 10', 'Compressive strength (MPa)': '3246 +- 12', 'Fracture Strain (%)': '13.7 +- 0.5', 'Vickers hardness (HV)': '750 +- 9'} |  | 26.40 +- 0.2 | 13.26 +- 0.8 |  | 24.80 +- 0.3 | 11.97 +- 0.2 | [10 empty] | 23.57 +- 0.8
table | 10.1016/j.msea.2021.141297 | Yield strength, Compressive strength, Fracture strain, and Vickers hardness of the WAlxTiy HEAs. | WAl4Ti6 | Vickers hardness (HV) | 775 +- 11 | HV | {'percentage': 'at. %', '': 'A'} | {'Alloys': 'WAl4Ti6', 'Yield Strength (MPa)': '2244 +- 11', 'Compressive strength (MPa)': '3123 +- 10', 'Fracture Strain (%)': '11.6 +- 0.3', 'Vickers hardness (HV)': '775 +- 11'} |  | 25.49 +- 0.3 | 12.44 +- 0.8 |  | 24.91 +- 0.2 | 15.1 +- 0.4 | [10 empty] | 22.06 +- 0.4
table | 10.1016/j.msea.2021.141297 | Yield strength, Compressive strength, Fracture strain, and Vickers hardness of the WAlxTiy HEAs. | WAl3Ti7 | Vickers hardness (HV) | 774 +- 10 | HV | {'percentage': 'at. %', '': 'A'} | {'Alloys': 'WAl3Ti7', 'Yield Strength (MPa)': '2250 +- 9', 'Compressive strength (MPa)': '2769 +- 12', 'Fracture Strain (%)': '6.4 +- 0.5', 'Vickers hardness (HV)': '774 +- 10'} |  | 25.85 +- 0.7 | 10.30 +- 0.9 |  | 24.93 +- 0.3 | 16.90 +- 0.3 | [10 empty] | 22.02 +- 0.2
text | 10.1016/j.msea.2021.141297 |  | alloy | hardness | 200 | HV
text | 10.1016/j.msea.2021.141297 |  | WAl3Ti7 | hardness | 774 | HV | {'percentage': 'at. %', '': 'A'} |  |  | 25.85 +- 0.7 | 10.30 +- 0.9 |  | 24.93 +- 0.3 | 16.90 +- 0.3 | [10 empty] | 22.02 +- 0.2
text | 10.1016/j.msea.2021.141775 |  | FeNiCo | hardness | 132 | HV | {'percentage': 'at%', 'O': '0.03'} |  |  | 33.41 |  |  | 33.21 |  | - | [6 empty] | - |  |  | 33.38
text | 10.1016/j.msea.2021.141775 |  | FeNiCoCrMn | hardness | 20 | HV | {'percentage': 'at%', 'O': '0.08'} |  |  | 20.23 |  |  | 20.11 |  | 19.88 | [6 empty] | 19.54 |  |  | 20.17
table | 10.1016/j.actamat.2020.09.027 | Mechanical property data for Ti containing ternary compositions. | Fe33.3Ni33.3Co33.3 | Microhardness (HV5) | 125+-2 | HV |  | {'Composition (at.%)': 'Fe33.3Ni33.3Co33.3', 'Average Yield strength (MPa)': '175+-6', 'No. samples tested': '2', 'Tensile elongation (%)': '15.8+-2', 'Strain hardening index': '0.42+-0.1', 'Microhardness (HV5)': '125+-2', 'XRD phase identification': 'fcc'}
table | 10.1016/j.actamat.2020.09.027 | Mechanical property data for Ti containing ternary compositions. | Fe33.0Ni33.0Co33.0Ti1.0 | Microhardness (HV5) | 132+-2 | HV |  | {'Composition (at.%)': 'Fe33.0Ni33.0Co33.0Ti1.0', 'Average Yield strength (MPa)': '187+-4', 'No. samples tested': '2', 'Tensile elongation (%)': '15.8+-3', 'Strain hardening index': '0.36+-0.1', 'Microhardness (HV5)': '132+-2', 'XRD phase identification': 'fcc'}
table | 10.1016/j.actamat.2020.09.027 | Mechanical property data for Ti containing ternary compositions. | Fe32.7Ni32.7Co32.7Ti2.0 | Microhardness (HV5) | 141+-3 | HV |  | {'Composition (at.%)': 'Fe32.7Ni32.7Co32.7Ti2.0', 'Average Yield strength (MPa)': '222+-3', 'No. samples tested': '2', 'Tensile elongation (%)': '9.9+-2', 'Strain hardening index': '0.42+-0.1', 'Microhardness (HV5)': '141+-3', 'XRD phase identification': 'fcc'}
table | 10.1016/j.actamat.2020.09.027 | Mechanical property data for Ti containing ternary compositions. | Fe32.3Ni32.3Co32.2Ti3.0 | Microhardness (HV5) | 144+-2 | HV |  | {'Composition (at.%)': 'Fe32.3Ni32.3Co32.2Ti3.0', 'Average Yield strength (MPa)': '241+-7', 'No. samples tested': '2', 'Tensile elongation (%)': '17.3+-6', 'Strain hardening index': '0.29+-0.2', 'Microhardness (HV5)': '144+-2', 'XRD phase identification': 'fcc'}
table | 10.1016/j.actamat.2020.09.027 | Mechanical property data for Ti containing ternary compositions. | Fe32.0Ni32.0Co32.0Ti4.0 | Microhardness (HV5) | 151+-2 | HV |  | {'Composition (at.%)': 'Fe32.0Ni32.0Co32.0Ti4.0', 'Average Yield strength (MPa)': '263+-6', 'No. samples tested': '2', 'Tensile elongation (%)': '24.3+-6', 'Strain hardening index': '0.32+-0.1', 'Microhardness (HV5)': '151+-2', 'XRD phase identification': 'fcc'}
table | 10.1016/j.actamat.2020.09.027 | Mechanical property data for Ti containing ternary compositions. | Fe33.3Ni16.7Co50.0 | Microhardness (HV5) | 123+-3 | HV |  | {'Composition (at.%)': 'Fe33.3Ni16.7Co50.0', 'Average Yield strength (MPa)': '188+-2', 'No. samples tested': '2', 'Tensile elongation (%)': '32.7+-3', 'Strain hardening index': '0.36+-0.1', 'Microhardness (HV5)': '123+-3', 'XRD phase identification': 'fcc'}
table | 10.1016/j.actamat.2020.09.027 | Mechanical property data for Ti containing ternary compositions. | Fe33.0Ni16.3Co49.7Ti1.0 | Microhardness (HV5) | 136+-2 | HV |  | {'Composition (at.%)': 'Fe33.0Ni16.3Co49.7Ti1.0', 'Average Yield strength (MPa)': '194+-6', 'No. samples tested': '2', 'Tensile elongation (%)': '13.3+-1', 'Strain hardening index': '0.32+-0.1', 'Microhardness (HV5)': '136+-2', 'XRD phase identification': 'fcc'}
table | 10.1016/j.actamat.2020.09.027 | Mechanical property data for Ti containing ternary compositions. | Fe32.7Ni16.0Co49.3Ti2.0 | Microhardness (HV5) | 145+-2 | HV |  | {'Composition (at.%)': 'Fe32.7Ni16.0Co49.3Ti2.0', 'Average Yield strength (MPa)': '212+-5', 'No. samples tested': '2', 'Tensile elongation (%)': '6.9+-0.1', 'Strain hardening index': '0.31+-0.4', 'Microhardness (HV5)': '145+-2', 'XRD phase identification': 'fcc'}
table | 10.1016/j.actamat.2020.09.027 | Mechanical property data for Ti containing ternary compositions. | Fe32.3Ni15.7Co49.0Ti3.0 | Microhardness (HV5) | 152+-2 | HV |  | {'Composition (at.%)': 'Fe32.3Ni15.7Co49.0Ti3.0', 'Average Yield strength (MPa)': '233+-2', 'No. samples tested': '2', 'Tensile elongation (%)': '14.5+-6', 'Strain hardening index': '0.34+-0.3', 'Microhardness (HV5)': '152+-2', 'XRD phase identification': 'fcc'}
table | 10.1016/j.actamat.2020.09.027 | Mechanical property data for Ti containing ternary compositions. | Fe32.0Ni15.3Co48.7Ti4.0 | Microhardness (HV5) | 162+-1 | HV |  | {'Composition (at.%)': 'Fe32.0Ni15.3Co48.7Ti4.0', 'Average Yield strength (MPa)': '248+-2', 'No. samples tested': '2', 'Tensile elongation (%)': '21.7+-4', 'Strain hardening index': '0.32+-0.1', 'Microhardness (HV5)': '162+-1', 'XRD phase identification': 'fcc'}
table | 10.1016/j.actamat.2020.09.027 | Mechanical property data for Ti containing ternary compositions. | Fe50.0Ni33.3Co16.7 | Microhardness (HV5) | 128+-3 | HV |  | {'Composition (at.%)': 'Fe50.0Ni33.3Co16.7', 'Average Yield strength (MPa)': '196+-9', 'No. samples tested': '2', 'Tensile elongation (%)': '24.6+-2', 'Strain hardening index': '0.32+-0.1', 'Microhardness (HV5)': '128+-3', 'XRD phase identification': 'fcc'}
table | 10.1016/j.actamat.2020.09.027 | Mechanical property data for Ti containing ternary compositions. | Fe49.7Ni33.0Co16.3Ti1.0 | Microhardness (HV5) | 137+-2 | HV |  | {'Composition (at.%)': 'Fe49.7Ni33.0Co16.3Ti1.0', 'Average Yield strength (MPa)': '212+-2', 'No. samples tested': '2', 'Tensile elongation (%)': '15.4+-1', 'Strain hardening index': '0.30+-0.1', 'Microhardness (HV5)': '137+-2', 'XRD phase identification': 'fcc'}
table | 10.1016/j.actamat.2020.09.027 | Mechanical property data for Ti containing ternary compositions. | Fe49.3Ni32.7Co16.0Ti2.0 | Microhardness (HV5) | 146+-2 | HV |  | {'Composition (at.%)': 'Fe49.3Ni32.7Co16.0Ti2.0', 'Average Yield strength (MPa)': '215+-4', 'No. samples tested': '2', 'Tensile elongation (%)': '12.3+-3', 'Strain hardening index': '0.29+-0.1', 'Microhardness (HV5)': '146+-2', 'XRD phase identification': 'fcc'}
table | 10.1016/j.actamat.2020.09.027 | Mechanical property data for Ti containing ternary compositions. | Fe49.0Ni32.2Co15.7Ti3.0 | Microhardness (HV5) | 155+-3 | HV |  | {'Composition (at.%)': 'Fe49.0Ni32.2Co15.7Ti3.0', 'Average Yield strength (MPa)': '254+-7', 'No. samples tested': '2', 'Tensile elongation (%)': '12.3+-3', 'Strain hardening index': '0.35+-0.3', 'Microhardness (HV5)': '155+-3', 'XRD phase identification': 'fcc'}
table | 10.1016/j.actamat.2020.09.027 | Mechanical property data for Ti containing ternary compositions. | Fe48.7Ni32.0Co15.3Ti4.0 | Microhardness (HV5) | 167+-2 | HV |  | {'Composition (at.%)': 'Fe48.7Ni32.0Co15.3Ti4.0', 'Average Yield strength (MPa)': '261+-2', 'No. samples tested': '2', 'Tensile elongation (%)': '11.2+-1', 'Strain hardening index': '0.47+-0.3', 'Microhardness (HV5)': '167+-2', 'XRD phase identification': 'fcc'}
table | 10.1016/j.actamat.2020.09.027 | Mechanical property data for Ti containing ternary compositions. | Fe33.3Ni50.0Co16.7 | Microhardness (HV5) | 126+-2 | HV |  | {'Composition (at.%)': 'Fe33.3Ni50.0Co16.7', 'Average Yield strength (MPa)': '165+-8', 'No. samples tested': '2', 'Tensile elongation (%)': '21.5+-3', 'Strain hardening index': '0.28+-0.1', 'Microhardness (HV5)': '126+-2', 'XRD phase identification': 'fcc'}
table | 10.1016/j.actamat.2020.09.027 | Mechanical property data for Ti containing ternary compositions. | Fe33.0Ni49.7Co16.3Ti1.0 | Microhardness (HV5) | 132+-2 | HV |  | {'Composition (at.%)': 'Fe33.0Ni49.7Co16.3Ti1.0', 'Average Yield strength (MPa)': '187+-2', 'No. samples tested': '2', 'Tensile elongation (%)': '14.6+-1', 'Strain hardening index': '0.27+-0.1', 'Microhardness (HV5)': '132+-2', 'XRD phase identification': 'fcc'}
table | 10.1016/j.actamat.2020.09.027 | Mechanical property data for Ti containing ternary compositions. | Fe32.7Ni49.3Co16.0Ti2.0 | Microhardness (HV5) | 147+-2 | HV |  | {'Composition (at.%)': 'Fe32.7Ni49.3Co16.0Ti2.0', 'Average Yield strength (MPa)': '192+-2', 'No. samples tested': '2', 'Tensile elongation (%)': '10.3+-3', 'Strain hardening index': '0.28+-0.1', 'Microhardness (HV5)': '147+-2', 'XRD phase identification': 'fcc'}
table | 10.1016/j.actamat.2020.09.027 | Mechanical property data for Ti containing ternary compositions. | Fe32.3Ni49.0Co15.7Ti3.0 | Microhardness (HV5) | 152+-4 | HV |  | {'Composition (at.%)': 'Fe32.3Ni49.0Co15.7Ti3.0', 'Average Yield strength (MPa)': '209+-3', 'No. samples tested': '2', 'Tensile elongation (%)': '20.7+-9', 'Strain hardening index': '0.29+-0.3', 'Microhardness (HV5)': '152+-4', 'XRD phase identification': 'fcc'}
table | 10.1016/j.actamat.2020.09.027 | Mechanical property data for Ti containing ternary compositions. | Fe32.0Ni48.7Co15.3Ti4.0 | Microhardness (HV5) | 156+-2 | HV |  | {'Composition (at.%)': 'Fe32.0Ni48.7Co15.3Ti4.0', 'Average Yield strength (MPa)': '270+-6', 'No. samples tested': '2', 'Tensile elongation (%)': '8.8+-3', 'Strain hardening index': '0.39+-0.6', 'Microhardness (HV5)': '156+-2', 'XRD phase identification': 'fcc'}
table | 10.1016/j.actamat.2020.09.027 | Mechanical property data for SS316L-IN718 alloy blends (yield strength estimated from hardness according to YS=2HV-85 MPa). | 0 | Microhardness (HV5) | 186+-4 | HV |  | {'Composition (wt.%)': '100', 'Average yield strength (MPa)': '294+-8', 'No. samples tested': '3', 'Tensile elongation (%)': '49+-4', 'Strain hardening index': '0.34+-0.05', 'Microhardness (HV5)': '186+-4', 'Estimated yield strength (MPa)': '', 'XRD phase identification': 'fcc'} | ['Microhardness (HV5)']
table | 10.1016/j.actamat.2020.09.027 | Mechanical property data for SS316L-IN718 alloy blends (yield strength estimated from hardness according to YS=2HV-85 MPa). | 5 | Microhardness (HV5) | 181+-9 | HV |  | {'Composition (wt.%)': '95', 'Average yield strength (MPa)': '--', 'No. samples tested': '--', 'Tensile elongation (%)': '--', 'Strain hardening index': '--', 'Microhardness (HV5)': '181+-9', 'Estimated yield strength (MPa)': '277', 'XRD phase identification': 'fcc'} | ['Microhardness (HV5)']
table | 10.1016/j.actamat.2020.09.027 | Mechanical property data for SS316L-IN718 alloy blends (yield strength estimated from hardness according to YS=2HV-85 MPa). | 10 | Microhardness (HV5) | 182+-11 | HV |  | {'Composition (wt.%)': '90', 'Average yield strength (MPa)': '283+-3', 'No. samples tested': '3', 'Tensile elongation (%)': '50+-2', 'Strain hardening index': '0.35+-0.05', 'Microhardness (HV5)': '182+-11', 'Estimated yield strength (MPa)': '', 'XRD phase identification': 'fcc'} | ['Microhardness (HV5)']
table | 10.1016/j.actamat.2020.09.027 | Mechanical property data for SS316L-IN718 alloy blends (yield strength estimated from hardness according to YS=2HV-85 MPa). | 15 | Microhardness (HV5) | 168+-9 | HV |  | {'Composition (wt.%)': '85', 'Average yield strength (MPa)': '--', 'No. samples tested': '--', 'Tensile elongation (%)': '--', 'Strain hardening index': '--', 'Microhardness (HV5)': '168+-9', 'Estimated yield strength (MPa)': '251', 'XRD phase identification': 'fcc'} | ['Microhardness (HV5)']
table | 10.1016/j.actamat.2020.09.027 | Mechanical property data for SS316L-IN718 alloy blends (yield strength estimated from hardness according to YS=2HV-85 MPa). | 20 | Microhardness (HV5) | 172+-5 | HV |  | {'Composition (wt.%)': '80', 'Average yield strength (MPa)': '284+-4', 'No. samples tested': '3', 'Tensile elongation (%)': '44+-1', 'Strain hardening index': '0.36+-0.02', 'Microhardness (HV5)': '172+-5', 'Estimated yield strength (MPa)': '', 'XRD phase identification': 'fcc'} | ['Microhardness (HV5)']
table | 10.1016/j.actamat.2020.09.027 | Mechanical property data for SS316L-IN718 alloy blends (yield strength estimated from hardness according to YS=2HV-85 MPa). | 25 | Microhardness (HV5) | 168+-6 | HV |  | {'Composition (wt.%)': '75', 'Average yield strength (MPa)': '--', 'No. samples tested': '--', 'Tensile elongation (%)': '--', 'Strain hardening index': '--', 'Microhardness (HV5)': '168+-6', 'Estimated yield strength (MPa)': '251', 'XRD phase identification': 'fcc'} | ['Microhardness (HV5)']
table | 10.1016/j.actamat.2020.09.027 | Mechanical property data for SS316L-IN718 alloy blends (yield strength estimated from hardness according to YS=2HV-85 MPa). | 30 | Microhardness (HV5) | 171+-6 | HV |  | {'Composition (wt.%)': '70', 'Average yield strength (MPa)': '246+-11', 'No. samples tested': '3', 'Tensile elongation (%)': '32+-1', 'Strain hardening index': '0.36+-0.01', 'Microhardness (HV5)': '171+-6', 'Estimated yield strength (MPa)': '', 'XRD phase identification': 'fcc'} | ['Microhardness (HV5)']
table | 10.1016/j.actamat.2020.09.027 | Mechanical property data for SS316L-IN718 alloy blends (yield strength estimated from hardness according to YS=2HV-85 MPa). | 35 | Microhardness (HV5) | 167+-6 | HV |  | {'Composition (wt.%)': '65', 'Average yield strength (MPa)': '--', 'No. samples tested': '--', 'Tensile elongation (%)': '--', 'Strain hardening index': '--', 'Microhardness (HV5)': '167+-6', 'Estimated yield strength (MPa)': '249', 'XRD phase identification': 'fcc'} | ['Microhardness (HV5)']
table | 10.1016/j.actamat.2020.09.027 | Mechanical property data for SS316L-IN718 alloy blends (yield strength estimated from hardness according to YS=2HV-85 MPa). | 40 | Microhardness (HV5) | 168+-8 | HV |  | {'Composition (wt.%)': '60', 'Average yield strength (MPa)': '266+-5', 'No. samples tested': '2', 'Tensile elongation (%)': '35+-2', 'Strain hardening index': '0.35+-0.01', 'Microhardness (HV5)': '168+-8', 'Estimated yield strength (MPa)': '', 'XRD phase identification': 'fcc'} | ['Microhardness (HV5)']
table | 10.1016/j.actamat.2020.09.027 | Mechanical property data for SS316L-IN718 alloy blends (yield strength estimated from hardness according to YS=2HV-85 MPa). | 45 | Microhardness (HV5) | 162+-8 | HV |  | {'Composition (wt.%)': '55', 'Average yield strength (MPa)': '--', 'No. samples tested': '--', 'Tensile elongation (%)': '--', 'Strain hardening index': '--', 'Microhardness (HV5)': '162+-8', 'Estimated yield strength (MPa)': '239', 'XRD phase identification': 'fcc + minor phase'} | ['Microhardness (HV5)']
table | 10.1016/j.actamat.2020.09.027 | Mechanical property data for SS316L-IN718 alloy blends (yield strength estimated from hardness according to YS=2HV-85 MPa). | 50 | Microhardness (HV5) | 161+-4 | HV |  | {'Composition (wt.%)': '50', 'Average yield strength (MPa)': '232+-6', 'No. samples tested': '3', 'Tensile elongation (%)': '24+-1', 'Strain hardening index': '0.35+-0.06', 'Microhardness (HV5)': '161+-4', 'Estimated yield strength (MPa)': '', 'XRD phase identification': 'fcc + minor phase'} | ['Microhardness (HV5)']
table | 10.1016/j.actamat.2020.09.027 | Mechanical property data for SS316L-IN718 alloy blends (yield strength estimated from hardness according to YS=2HV-85 MPa). | 55 | Microhardness (HV5) | 159+-5 | HV |  | {'Composition (wt.%)': '45', 'Average yield strength (MPa)': '--', 'No. samples tested': '--', 'Tensile elongation (%)': '--', 'Strain hardening index': '--', 'Microhardness (HV5)': '159+-5', 'Estimated yield strength (MPa)': '233', 'XRD phase identification': 'fcc + minor phase'} | ['Microhardness (HV5)']
table | 10.1016/j.actamat.2020.09.027 | Mechanical property data for SS316L-IN718 alloy blends (yield strength estimated from hardness according to YS=2HV-85 MPa). | 60 | Microhardness (HV5) | 163+-7 | HV |  | {'Composition (wt.%)': '40', 'Average yield strength (MPa)': '233+-9', 'No. samples tested': '2', 'Tensile elongation (%)': '30+-3', 'Strain hardening index': '0.34+-0.02', 'Microhardness (HV5)': '163+-7', 'Estimated yield strength (MPa)': '', 'XRD phase identification': 'fcc'} | ['Microhardness (HV5)']
table | 10.1016/j.actamat.2020.09.027 | Mechanical property data for SS316L-IN718 alloy blends (yield strength estimated from hardness according to YS=2HV-85 MPa). | 65 | Microhardness (HV5) | 154+-5 | HV |  | {'Composition (wt.%)': '35', 'Average yield strength (MPa)': '--', 'No. samples tested': '--', 'Tensile elongation (%)': '--', 'Strain hardening index': '--', 'Microhardness (HV5)': '154+-5', 'Estimated yield strength (MPa)': '223', 'XRD phase identification': 'fcc'} | ['Microhardness (HV5)']
table | 10.1016/j.actamat.2020.09.027 | Mechanical property data for SS316L-IN718 alloy blends (yield strength estimated from hardness according to YS=2HV-85 MPa). | 70 | Microhardness (HV5) | 148+-3 | HV |  | {'Composition (wt.%)': '30', 'Average yield strength (MPa)': '213+-5', 'No. samples tested': '3', 'Tensile elongation (%)': '28+-2', 'Strain hardening index': '0.35+-0.04', 'Microhardness (HV5)': '148+-3', 'Estimated yield strength (MPa)': '', 'XRD phase identification': 'fcc'} | ['Microhardness (HV5)']
table | 10.1016/j.actamat.2020.09.027 | Mechanical property data for SS316L-IN718 alloy blends (yield strength estimated from hardness according to YS=2HV-85 MPa). | 75 | Microhardness (HV5) | 149+-5 | HV |  | {'Composition (wt.%)': '25', 'Average yield strength (MPa)': '--', 'No. samples tested': '--', 'Tensile elongation (%)': '--', 'Strain hardening index': '--', 'Microhardness (HV5)': '149+-5', 'Estimated yield strength (MPa)': '213', 'XRD phase identification': 'fcc'} | ['Microhardness (HV5)']
table | 10.1016/j.actamat.2020.09.027 | Mechanical property data for SS316L-IN718 alloy blends (yield strength estimated from hardness according to YS=2HV-85 MPa). | 80 | Microhardness (HV5) | 153+-5 | HV |  | {'Composition (wt.%)': '20', 'Average yield strength (MPa)': '210+-9', 'No. samples tested': '3', 'Tensile elongation (%)': '34+-4', 'Strain hardening index': '0.35+-0.02', 'Microhardness (HV5)': '153+-5', 'Estimated yield strength (MPa)': '', 'XRD phase identification': 'fcc'} | ['Microhardness (HV5)']
table | 10.1016/j.actamat.2020.09.027 | Mechanical property data for SS316L-IN718 alloy blends (yield strength estimated from hardness according to YS=2HV-85 MPa). | 85 | Microhardness (HV5) | 147+-6 | HV |  | {'Composition (wt.%)': '15', 'Average yield strength (MPa)': '--', 'No. samples tested': '--', 'Tensile elongation (%)': '--', 'Strain hardening index': '--', 'Microhardness (HV5)': '147+-6', 'Estimated yield strength (MPa)': '209', 'XRD phase identification': 'fcc'} | ['Microhardness (HV5)']
table | 10.1016/j.actamat.2020.09.027 | Mechanical property data for SS316L-IN718 alloy blends (yield strength estimated from hardness according to YS=2HV-85 MPa). | 90 | Microhardness (HV5) | 144+-4 | HV |  | {'Composition (wt.%)': '10', 'Average yield strength (MPa)': '197+-4', 'No. samples tested': '3', 'Tensile elongation (%)': '27+-3', 'Strain hardening index': '0.35+-0.08', 'Microhardness (HV5)': '144+-4', 'Estimated yield strength (MPa)': '', 'XRD phase identification': 'fcc'} | ['Microhardness (HV5)']
table | 10.1016/j.actamat.2020.09.027 | Mechanical property data for SS316L-IN718 alloy blends (yield strength estimated from hardness according to YS=2HV-85 MPa). | 0 | Microhardness (HV5) | 186+-4 | HV |  | {'SS316L': '0', 'IN718': '100', 'Average yield strength (MPa)': '294+-8', 'No. samples tested': '3', 'Tensile elongation (%)': '49+-4', 'Strain hardening index': '0.34+-0.05', 'Microhardness (HV5)': '186+-4', 'Estimated yield strength (MPa)': '', 'XRD phase identification': 'fcc'}
table | 10.1016/j.actamat.2020.09.027 | Mechanical property data for SS316L-IN718 alloy blends (yield strength estimated from hardness according to YS=2HV-85 MPa). | 5 | Microhardness (HV5) | 181+-9 | HV |  | {'SS316L': '5', 'IN718': '95', 'Average yield strength (MPa)': '--', 'No. samples tested': '--', 'Tensile elongation (%)': '--', 'Strain hardening index': '--', 'Microhardness (HV5)': '181+-9', 'Estimated yield strength (MPa)': '277', 'XRD phase identification': 'fcc'}
table | 10.1016/j.actamat.2020.09.027 | Mechanical property data for SS316L-IN718 alloy blends (yield strength estimated from hardness according to YS=2HV-85 MPa). | 10 | Microhardness (HV5) | 182+-11 | HV |  | {'SS316L': '10', 'IN718': '90', 'Average yield strength (MPa)': '283+-3', 'No. samples tested': '3', 'Tensile elongation (%)': '50+-2', 'Strain hardening index': '0.35+-0.05', 'Microhardness (HV5)': '182+-11', 'Estimated yield strength (MPa)': '', 'XRD phase identification': 'fcc'}
table | 10.1016/j.actamat.2020.09.027 | Mechanical property data for SS316L-IN718 alloy blends (yield strength estimated from hardness according to YS=2HV-85 MPa). | 15 | Microhardness (HV5) | 168+-9 | HV |  | {'SS316L': '15', 'IN718': '85', 'Average yield strength (MPa)': '--', 'No. samples tested': '--', 'Tensile elongation (%)': '--', 'Strain hardening index': '--', 'Microhardness (HV5)': '168+-9', 'Estimated yield strength (MPa)': '251', 'XRD phase identification': 'fcc'}
table | 10.1016/j.actamat.2020.09.027 | Mechanical property data for SS316L-IN718 alloy blends (yield strength estimated from hardness according to YS=2HV-85 MPa). | 20 | Microhardness (HV5) | 172+-5 | HV |  | {'SS316L': '20', 'IN718': '80', 'Average yield strength (MPa)': '284+-4', 'No. samples tested': '3', 'Tensile elongation (%)': '44+-1', 'Strain hardening index': '0.36+-0.02', 'Microhardness (HV5)': '172+-5', 'Estimated yield strength (MPa)': '', 'XRD phase identification': 'fcc'}
table | 10.1016/j.actamat.2020.09.027 | Mechanical property data for SS316L-IN718 alloy blends (yield strength estimated from hardness according to YS=2HV-85 MPa). | 25 | Microhardness (HV5) | 168+-6 | HV |  | {'SS316L': '25', 'IN718': '75', 'Average yield strength (MPa)': '--', 'No. samples tested': '--', 'Tensile elongation (%)': '--', 'Strain hardening index': '--', 'Microhardness (HV5)': '168+-6', 'Estimated yield strength (MPa)': '251', 'XRD phase identification': 'fcc'}
table | 10.1016/j.actamat.2020.09.027 | Mechanical property data for SS316L-IN718 alloy blends (yield strength estimated from hardness according to YS=2HV-85 MPa). | 30 | Microhardness (HV5) | 171+-6 | HV |  | {'SS316L': '30', 'IN718': '70', 'Average yield strength (MPa)': '246+-11', 'No. samples tested': '3', 'Tensile elongation (%)': '32+-1', 'Strain hardening index': '0.36+-0.01', 'Microhardness (HV5)': '171+-6', 'Estimated yield strength (MPa)': '', 'XRD phase identification': 'fcc'}
table | 10.1016/j.actamat.2020.09.027 | Mechanical property data for SS316L-IN718 alloy blends (yield strength estimated from hardness according to YS=2HV-85 MPa). | 35 | Microhardness (HV5) | 167+-6 | HV |  | {'SS316L': '35', 'IN718': '65', 'Average yield strength (MPa)': '--', 'No. samples tested': '--', 'Tensile elongation (%)': '--', 'Strain hardening index': '--', 'Microhardness (HV5)': '167+-6', 'Estimated yield strength (MPa)': '249', 'XRD phase identification': 'fcc'}
table | 10.1016/j.actamat.2020.09.027 | Mechanical property data for SS316L-IN718 alloy blends (yield strength estimated from hardness according to YS=2HV-85 MPa). | 40 | Microhardness (HV5) | 168+-8 | HV |  | {'SS316L': '40', 'IN718': '60', 'Average yield strength (MPa)': '266+-5', 'No. samples tested': '2', 'Tensile elongation (%)': '35+-2', 'Strain hardening index': '0.35+-0.01', 'Microhardness (HV5)': '168+-8', 'Estimated yield strength (MPa)': '', 'XRD phase identification': 'fcc'}
table | 10.1016/j.actamat.2020.09.027 | Mechanical property data for SS316L-IN718 alloy blends (yield strength estimated from hardness according to YS=2HV-85 MPa). | 45 | Microhardness (HV5) | 162+-8 | HV |  | {'SS316L': '45', 'IN718': '55', 'Average yield strength (MPa)': '--', 'No. samples tested': '--', 'Tensile elongation (%)': '--', 'Strain hardening index': '--', 'Microhardness (HV5)': '162+-8', 'Estimated yield strength (MPa)': '239', 'XRD phase identification': 'fcc + minor phase'}
table | 10.1016/j.actamat.2020.09.027 | Mechanical property data for SS316L-IN718 alloy blends (yield strength estimated from hardness according to YS=2HV-85 MPa). | 50 | Microhardness (HV5) | 161+-4 | HV |  | {'SS316L': '50', 'IN718': '50', 'Average yield strength (MPa)': '232+-6', 'No. samples tested': '3', 'Tensile elongation (%)': '24+-1', 'Strain hardening index': '0.35+-0.06', 'Microhardness (HV5)': '161+-4', 'Estimated yield strength (MPa)': '', 'XRD phase identification': 'fcc + minor phase'}
table | 10.1016/j.actamat.2020.09.027 | Mechanical property data for SS316L-IN718 alloy blends (yield strength estimated from hardness according to YS=2HV-85 MPa). | 55 | Microhardness (HV5) | 159+-5 | HV |  | {'SS316L': '55', 'IN718': '45', 'Average yield strength (MPa)': '--', 'No. samples tested': '--', 'Tensile elongation (%)': '--', 'Strain hardening index': '--', 'Microhardness (HV5)': '159+-5', 'Estimated yield strength (MPa)': '233', 'XRD phase identification': 'fcc + minor phase'}
table | 10.1016/j.actamat.2020.09.027 | Mechanical property data for SS316L-IN718 alloy blends (yield strength estimated from hardness according to YS=2HV-85 MPa). | 60 | Microhardness (HV5) | 163+-7 | HV |  | {'SS316L': '60', 'IN718': '40', 'Average yield strength (MPa)': '233+-9', 'No. samples tested': '2', 'Tensile elongation (%)': '30+-3', 'Strain hardening index': '0.34+-0.02', 'Microhardness (HV5)': '163+-7', 'Estimated yield strength (MPa)': '', 'XRD phase identification': 'fcc'}
table | 10.1016/j.actamat.2020.09.027 | Mechanical property data for SS316L-IN718 alloy blends (yield strength estimated from hardness according to YS=2HV-85 MPa). | 65 | Microhardness (HV5) | 154+-5 | HV |  | {'SS316L': '65', 'IN718': '35', 'Average yield strength (MPa)': '--', 'No. samples tested': '--', 'Tensile elongation (%)': '--', 'Strain hardening index': '--', 'Microhardness (HV5)': '154+-5', 'Estimated yield strength (MPa)': '223', 'XRD phase identification': 'fcc'}
table | 10.1016/j.actamat.2020.09.027 | Mechanical property data for SS316L-IN718 alloy blends (yield strength estimated from hardness according to YS=2HV-85 MPa). | 70 | Microhardness (HV5) | 148+-3 | HV |  | {'SS316L': '70', 'IN718': '30', 'Average yield strength (MPa)': '213+-5', 'No. samples tested': '3', 'Tensile elongation (%)': '28+-2', 'Strain hardening index': '0.35+-0.04', 'Microhardness (HV5)': '148+-3', 'Estimated yield strength (MPa)': '', 'XRD phase identification': 'fcc'}
table | 10.1016/j.actamat.2020.09.027 | Mechanical property data for SS316L-IN718 alloy blends (yield strength estimated from hardness according to YS=2HV-85 MPa). | 75 | Microhardness (HV5) | 149+-5 | HV |  | {'SS316L': '75', 'IN718': '25', 'Average yield strength (MPa)': '--', 'No. samples tested': '--', 'Tensile elongation (%)': '--', 'Strain hardening index': '--', 'Microhardness (HV5)': '149+-5', 'Estimated yield strength (MPa)': '213', 'XRD phase identification': 'fcc'}
table | 10.1016/j.actamat.2020.09.027 | Mechanical property data for SS316L-IN718 alloy blends (yield strength estimated from hardness according to YS=2HV-85 MPa). | 80 | Microhardness (HV5) | 153+-5 | HV |  | {'SS316L': '80', 'IN718': '20', 'Average yield strength (MPa)': '210+-9', 'No. samples tested': '3', 'Tensile elongation (%)': '34+-4', 'Strain hardening index': '0.35+-0.02', 'Microhardness (HV5)': '153+-5', 'Estimated yield strength (MPa)': '', 'XRD phase identification': 'fcc'}
table | 10.1016/j.actamat.2020.09.027 | Mechanical property data for SS316L-IN718 alloy blends (yield strength estimated from hardness according to YS=2HV-85 MPa). | 85 | Microhardness (HV5) | 147+-6 | HV |  | {'SS316L': '85', 'IN718': '15', 'Average yield strength (MPa)': '--', 'No. samples tested': '--', 'Tensile elongation (%)': '--', 'Strain hardening index': '--', 'Microhardness (HV5)': '147+-6', 'Estimated yield strength (MPa)': '209', 'XRD phase identification': 'fcc'}
table | 10.1016/j.actamat.2020.09.027 | Mechanical property data for SS316L-IN718 alloy blends (yield strength estimated from hardness according to YS=2HV-85 MPa). | 90 | Microhardness (HV5) | 144+-4 | HV |  | {'SS316L': '90', 'IN718': '10', 'Average yield strength (MPa)': '197+-4', 'No. samples tested': '3', 'Tensile elongation (%)': '27+-3', 'Strain hardening index': '0.35+-0.08', 'Microhardness (HV5)': '144+-4', 'Estimated yield strength (MPa)': '', 'XRD phase identification': 'fcc'}
table | 10.1016/j.actamat.2020.09.027 | Characterization of four-component CFA4 experimental exemplar compositions (yield strength estimated from hardness according to YS=2HV-85 MPa). | Fe10Ni51Co7Cr32 | Microhardness (HV5) | 163 +- 3 | HV |  | {'Composition (at.%)': 'Fe10Ni51Co7Cr32', 'Microhardness (HV5)': '163 +- 3', 'Estimated yield strength s(MPa)': '241', 'XRD phase identification': 'fcc'}
table | 10.1016/j.actamat.2020.09.027 | Characterization of four-component CFA4 experimental exemplar compositions (yield strength estimated from hardness according to YS=2HV-85 MPa). | Fe12Ni40Co18Cr30 | Microhardness (HV5) | 162 +- 3 | HV |  | {'Composition (at.%)': 'Fe12Ni40Co18Cr30', 'Microhardness (HV5)': '162 +- 3', 'Estimated yield strength s(MPa)': '239', 'XRD phase identification': 'fcc'}
table | 10.1016/j.actamat.2020.09.027 | Characterization of four-component CFA4 experimental exemplar compositions (yield strength estimated from hardness according to YS=2HV-85 MPa). | Fe18Ni40Co12Cr30 | Microhardness (HV5) | 151 +- 2 | HV |  | {'Composition (at.%)': 'Fe18Ni40Co12Cr30', 'Microhardness (HV5)': '151 +- 2', 'Estimated yield strength s(MPa)': '217', 'XRD phase identification': 'fcc'}
table | 10.1016/j.actamat.2020.09.027 | Characterization of four-component CFA4 experimental exemplar compositions (yield strength estimated from hardness according to YS=2HV-85 MPa). | Fe15Ni39Co16Cr30 | Microhardness (HV5) | 162 +- 5 | HV |  | {'Composition (at.%)': 'Fe15Ni39Co16Cr30', 'Microhardness (HV5)': '162 +- 5', 'Estimated yield strength s(MPa)': '239', 'XRD phase identification': 'fcc'}
table | 10.1016/j.actamat.2020.09.027 | Characterization of four-component CFA4 experimental exemplar compositions (yield strength estimated from hardness according to YS=2HV-85 MPa). | Fe25Ni35Co10Cr30 | Microhardness (HV5) | 147 +- 2 | HV |  | {'Composition (at.%)': 'Fe25Ni35Co10Cr30', 'Microhardness (HV5)': '147 +- 2', 'Estimated yield strength s(MPa)': '209', 'XRD phase identification': 'fcc'}
table | 10.1016/j.actamat.2020.09.027 | Characterization of four-component CFA4 experimental exemplar compositions (yield strength estimated from hardness according to YS=2HV-85 MPa). | Fe11Ni24Co37Cr28 | Microhardness (HV5) | 172 +- 4 | HV |  | {'Composition (at.%)': 'Fe11Ni24Co37Cr28', 'Microhardness (HV5)': '172 +- 4', 'Estimated yield strength s(MPa)': '259', 'XRD phase identification': 'fcc'}
table | 10.1016/j.actamat.2020.09.027 | Characterization of four-component CFA4 experimental exemplar compositions (yield strength estimated from hardness according to YS=2HV-85 MPa). | Fe10Ni37Co25Cr28 | Microhardness (HV5) | 164 +- 3 | HV |  | {'Composition (at.%)': 'Fe10Ni37Co25Cr28', 'Microhardness (HV5)': '164 +- 3', 'Estimated yield strength s(MPa)': '273', 'XRD phase identification': 'fcc'}
table | 10.1016/j.actamat.2020.09.027 | Characterization of four-component CFA4 experimental exemplar compositions (yield strength estimated from hardness according to YS=2HV-85 MPa). | Fe14Ni41Co17Cr28 | Microhardness (HV5) | 156 +- 3 | HV |  | {'Composition (at.%)': 'Fe14Ni41Co17Cr28', 'Microhardness (HV5)': '156 +- 3', 'Estimated yield strength s(MPa)': '269', 'XRD phase identification': 'fcc'}
table | 10.1016/j.actamat.2020.09.027 | Characterization of four-component CFA4 experimental exemplar compositions (yield strength estimated from hardness according to YS=2HV-85 MPa). | Fe20Ni23Co32Cr25 | Microhardness (HV5) | 154 +- 2 | HV |  | {'Composition (at.%)': 'Fe20Ni23Co32Cr25', 'Microhardness (HV5)': '154 +- 2', 'Estimated yield strength s(MPa)': '223', 'XRD phase identification': 'fcc'}
table | 10.1016/j.actamat.2020.09.027 | Characterization of four-component CFA4 experimental exemplar compositions (yield strength estimated from hardness according to YS=2HV-85 MPa). | Fe11Ni33Co31Cr25 | Microhardness (HV5) | 162 +- 4 | HV |  | {'Composition (at.%)': 'Fe11Ni33Co31Cr25', 'Microhardness (HV5)': '162 +- 4', 'Estimated yield strength s(MPa)': '239', 'XRD phase identification': 'fcc'}
table | 10.1016/j.actamat.2020.09.027 | Characterization of four-component CFA4 experimental exemplar compositions (yield strength estimated from hardness according to YS=2HV-85 MPa). | Fe25Ni25Co25Cr25 | Microhardness (HV5) | 146 +- 3 | HV |  | {'Composition (at.%)': 'Fe25Ni25Co25Cr25', 'Microhardness (HV5)': '146 +- 3', 'Estimated yield strength s(MPa)': '207', 'XRD phase identification': 'fcc'}
table | 10.1016/j.actamat.2020.09.027 | Characterization of four-component CFA4 experimental exemplar compositions (yield strength estimated from hardness according to YS=2HV-85 MPa). | Fe23Ni29Co23Cr25 | Microhardness (HV5) | 159 +- 3 | HV |  | {'Composition (at.%)': 'Fe23Ni29Co23Cr25', 'Microhardness (HV5)': '159 +- 3', 'Estimated yield strength s(MPa)': '233', 'XRD phase identification': 'fcc'}
table | 10.1016/j.actamat.2020.09.027 | Characterization of four-component CFA4 experimental exemplar compositions (yield strength estimated from hardness according to YS=2HV-85 MPa). | Fe30Ni26Co19Cr25 | Microhardness (HV5) | 154 +- 2 | HV |  | {'Composition (at.%)': 'Fe30Ni26Co19Cr25', 'Microhardness (HV5)': '154 +- 2', 'Estimated yield strength s(MPa)': '223', 'XRD phase identification': 'fcc'}
table | 10.1016/j.actamat.2020.09.027 | Characterization of four-component CFA4 experimental exemplar compositions (yield strength estimated from hardness according to YS=2HV-85 MPa). | Fe11Ni25Co44Cr20 | Microhardness (HV5) | 155 +- 5 | HV |  | {'Composition (at.%)': 'Fe11Ni25Co44Cr20', 'Microhardness (HV5)': '155 +- 5', 'Estimated yield strength s(MPa)': '225', 'XRD phase identification': 'fcc'}
table | 10.1016/j.actamat.2020.09.027 | Characterization of four-component CFA4 experimental exemplar compositions (yield strength estimated from hardness according to YS=2HV-85 MPa). | Fe15Ni47Co18Cr20 | Microhardness (HV5) | 151 +- 5 | HV |  | {'Composition (at.%)': 'Fe15Ni47Co18Cr20', 'Microhardness (HV5)': '151 +- 5', 'Estimated yield strength s(MPa)': '217', 'XRD phase identification': 'fcc'}
table | 10.1016/j.actamat.2020.09.027 | Characterization of four-component CFA4 experimental exemplar compositions (yield strength estimated from hardness according to YS=2HV-85 MPa). | Fe45Ni23Co12Cr20 | Microhardness (HV5) | 131 +- 4 | HV |  | {'Composition (at.%)': 'Fe45Ni23Co12Cr20', 'Microhardness (HV5)': '131 +- 4', 'Estimated yield strength s(MPa)': '177', 'XRD phase identification': 'fcc'}
table | 10.1016/j.actamat.2020.09.027 | Characterization of four-component CFA4 experimental exemplar compositions (yield strength estimated from hardness according to YS=2HV-85 MPa). | Fe25Ni19Co41Cr15 | Microhardness (HV5) | 145 +- 3 | HV |  | {'Composition (at.%)': 'Fe25Ni19Co41Cr15', 'Microhardness (HV5)': '145 +- 3', 'Estimated yield strength s(MPa)': '205', 'XRD phase identification': 'fcc'}
table | 10.1016/j.actamat.2020.09.027 | Characterization of four-component CFA4 experimental exemplar compositions (yield strength estimated from hardness according to YS=2HV-85 MPa). | Fe15Ni33Co37Cr15 | Microhardness (HV5) | 145 +- 3 | HV |  | {'Composition (at.%)': 'Fe15Ni33Co37Cr15', 'Microhardness (HV5)': '145 +- 3', 'Estimated yield strength s(MPa)': '205', 'XRD phase identification': 'fcc'}
table | 10.1016/j.actamat.2020.09.027 | Characterization of four-component CFA4 experimental exemplar compositions (yield strength estimated from hardness according to YS=2HV-85 MPa). | Fe17Ni39Co29Cr15 | Microhardness (HV5) | 150 +- 3 | HV |  | {'Composition (at.%)': 'Fe17Ni39Co29Cr15', 'Microhardness (HV5)': '150 +- 3', 'Estimated yield strength s(MPa)': '215', 'XRD phase identification': 'fcc'}
table | 10.1016/j.actamat.2020.09.027 | Characterization of four-component CFA4 experimental exemplar compositions (yield strength estimated from hardness according to YS=2HV-85 MPa). | Fe42Ni22Co21Cr15 | Microhardness (HV5) | 139 +- 5 | HV |  | {'Composition (at.%)': 'Fe42Ni22Co21Cr15', 'Microhardness (HV5)': '139 +- 5', 'Estimated yield strength s(MPa)': '193', 'XRD phase identification': 'fcc'}
table | 10.1016/j.actamat.2020.09.027 | Characterization of four-component CFA4 experimental exemplar compositions (yield strength estimated from hardness according to YS=2HV-85 MPa). | Fe27Ni29Co34Cr10 | Microhardness (HV5) | 130 +- 5 | HV |  | {'Composition (at.%)': 'Fe27Ni29Co34Cr10', 'Microhardness (HV5)': '130 +- 5', 'Estimated yield strength s(MPa)': '175', 'XRD phase identification': 'fcc'}
table | 10.1016/j.actamat.2020.09.027 | Characterization of four-component CFA4 experimental exemplar compositions (yield strength estimated from hardness according to YS=2HV-85 MPa). | Fe32Ni26Co32Cr10 | Microhardness (HV5) | 126 +- 4 | HV |  | {'Composition (at.%)': 'Fe32Ni26Co32Cr10', 'Microhardness (HV5)': '126 +- 4', 'Estimated yield strength s(MPa)': '167', 'XRD phase identification': 'fcc'}
table | 10.1016/j.actamat.2020.09.027 | Characterization of four-component CFA4 experimental exemplar compositions (yield strength estimated from hardness according to YS=2HV-85 MPa). | Fe33Ni30Co27Cr10 | Microhardness (HV5) | 127 +- 5 | HV |  | {'Composition (at.%)': 'Fe33Ni30Co27Cr10', 'Microhardness (HV5)': '127 +- 5', 'Estimated yield strength s(MPa)': '169', 'XRD phase identification': 'fcc'}
table | 10.1016/j.actamat.2020.09.027 | Characterization of four-component CFA4 experimental exemplar compositions (yield strength estimated from hardness according to YS=2HV-85 MPa). | Fe5Ni58Co27Cr10 | Microhardness (HV5) | 142 +- 2 | HV |  | {'Composition (at.%)': 'Fe5Ni58Co27Cr10', 'Microhardness (HV5)': '142 +- 2', 'Estimated yield strength s(MPa)': '199', 'XRD phase identification': 'fcc'}
table | 10.1016/j.actamat.2020.09.027 | Characterization of four-component CFA4 experimental exemplar compositions (yield strength estimated from hardness according to YS=2HV-85 MPa). | Fe30Ni37Co23Cr10 | Microhardness (HV5) | 134 +- 3 | HV |  | {'Composition (at.%)': 'Fe30Ni37Co23Cr10', 'Microhardness (HV5)': '134 +- 3', 'Estimated yield strength s(MPa)': '183', 'XRD phase identification': 'fcc'}
table | 10.1016/j.actamat.2020.09.027 | Characterization of four-component CFA4 experimental exemplar compositions (yield strength estimated from hardness according to YS=2HV-85 MPa). | Fe30Ni22Co43Cr5 | Microhardness (HV5) | 122 +- 3 | HV |  | {'Composition (at.%)': 'Fe30Ni22Co43Cr5', 'Microhardness (HV5)': '122 +- 3', 'Estimated yield strength s(MPa)': '159', 'XRD phase identification': 'fcc'}
table | 10.1016/j.actamat.2020.09.027 | Characterization of four-component CFA4 experimental exemplar compositions (yield strength estimated from hardness according to YS=2HV-85 MPa). | Fe35Ni25Co35Cr5 | Microhardness (HV5) | 132 +- 6 | HV |  | {'Composition (at.%)': 'Fe35Ni25Co35Cr5', 'Microhardness (HV5)': '132 +- 6', 'Estimated yield strength s(MPa)': '179', 'XRD phase identification': 'fcc'}
table | 10.1016/j.actamat.2020.09.027 | Characterization of four-component CFA4 experimental exemplar compositions (yield strength estimated from hardness according to YS=2HV-85 MPa). | Fe23Ni41Co31Cr5 | Microhardness (HV5) | 133 +- 3 | HV |  | {'Composition (at.%)': 'Fe23Ni41Co31Cr5', 'Microhardness (HV5)': '133 +- 3', 'Estimated yield strength s(MPa)': '181', 'XRD phase identification': 'fcc'}
table | 10.1016/j.actamat.2020.09.027 | Characterization of four-component CFA4 experimental exemplar compositions (yield strength estimated from hardness according to YS=2HV-85 MPa). | Fe45Ni27Co23Cr5 | Microhardness (HV5) | 130 +- 4 | HV |  | {'Composition (at.%)': 'Fe45Ni27Co23Cr5', 'Microhardness (HV5)': '130 +- 4', 'Estimated yield strength s(MPa)': '175', 'XRD phase identification': 'fcc'}
table | 10.1016/j.mtcomm.2021.102095 | Relevant properties of the Ti(C, N)-TiB2-FeCoCrNiAl HEA/Ni-Co composite cermets. | YG6(WC-Co) | Vickers hardness (HV10) | 1892.6 +- 16 | HV | {'WC': '94', '14.95': '14.95', 'Hardness(HRA)': '90.5', 'Bending strength (MPa)': '1850'} | {'Sample': '6HEA', 'Density (g/cm3)': '4.806 +- 0.06', 'Vickers hardness (HV10)': '1892.6 +- 16', 'Fracture toughness (MPa m1/2)': '7.26 +- 0.2', 'Bending strength (MPa)': '652 +- 15'} |  | 6
table | 10.1016/j.mtcomm.2021.102095 | Relevant properties of the Ti(C, N)-TiB2-FeCoCrNiAl HEA/Ni-Co composite cermets. | YG6(WC-Co) | Vickers hardness (HV10) | 1977.3 +- 20 | HV | {'WC': '94', '14.95': '14.95', 'Hardness(HRA)': '90.5', 'Bending strength (MPa)': '1850'} | {'Sample': '10HEA', 'Density (g/cm3)': '4.992 +- 0.03', 'Vickers hardness (HV10)': '1977.3 +- 20', 'Fracture toughness (MPa m1/2)': '7.9 +- 0.1', 'Bending strength (MPa)': '727 +- 20'} |  | 6
table | 10.1016/j.mtcomm.2021.102095 | Relevant properties of the Ti(C, N)-TiB2-FeCoCrNiAl HEA/Ni-Co composite cermets. | YG6(WC-Co) | Vickers hardness (HV10) | 2008.6 +- 10 | HV | {'WC': '94', '14.95': '14.95', 'Hardness(HRA)': '90.5', 'Bending strength (MPa)': '1850'} | {'Sample': '14HEA', 'Density (g/cm3)': '5.096 +- 0.05', 'Vickers hardness (HV10)': '2008.6 +- 10', 'Fracture toughness (MPa m1/2)': '7.73 +- 0.16', 'Bending strength (MPa)': '720 +- 8'} |  | 6
table | 10.1016/j.mtcomm.2021.102095 | Relevant properties of the Ti(C, N)-TiB2-FeCoCrNiAl HEA/Ni-Co composite cermets. | YG6(WC-Co) | Vickers hardness (HV10) | 1905.4 +- 22 | HV | {'WC': '94', '14.95': '14.95', 'Hardness(HRA)': '90.5', 'Bending strength (MPa)': '1850'} | {'Sample': '10Ni-Co', 'Density (g/cm3)': '4.815 +- 0.05', 'Vickers hardness (HV10)': '1905.4 +- 22', 'Fracture toughness (MPa m1/2)': '6.8 +- 0.3', 'Bending strength (MPa)': '615 +- 25'} |  | 6
text | 10.1016/j.optlastec.2019.01.009 |  | AlCoCrFeNi | hardness | 500 | HV
text | 10.1016/j.optlastec.2019.01.009 |  | AlCoCrFeNiMo0.5 | hardness | 730 | HV
text | 10.1016/j.optlastec.2019.01.009 |  | AlCoCrFeNiVx | hardness | 534 | HV
text | 10.1016/j.optlastec.2019.01.009 |  | AlCrFeMoVx | hardness | 485 | HV
text | 10.1016/j.scriptamat.2021.113893 |  | VT | hardness | ~516 | HV | {'percentage': 'at.%'} |  |  | 29.56 |  |  | 40.45 |  |  |  | 2.78 |  |  |  | - |  |  | 6.03 | 21.18
text | 10.1016/j.scriptamat.2021.113893 |  | Ni2Co2FeCr | hardness | ~370 | HV
text | 10.1016/j.surfcoat.2005.08.081 |  | alloy | hardness | 1000 | HV
text | 10.1016/j.surfcoat.2018.12.072 |  | FeCrCoNi | hardness | 135 | HV
text | 10.1016/j.surfcoat.2018.12.072 |  | FeCrxCoNiB | hardness | 860 | HV | {'percentage': 'at.%', '': '900 degC'} |  |  | 900 degC |  |  | Untreat |  | 900 degC |  |  | 900 degC | [6 empty] | 900 degC
text | 10.1016/j.surfcoat.2018.12.072 |  | FeCrxCoNiB | hardness | 860 | HV | {'percentage': 'at.%', '': '30.5'} |  |  | 27.7 |  |  | 28.7 |  | 7.4 |  |  | 9.9 | [6 empty] | 24.5
text | 10.1016/j.surfcoat.2018.12.072 |  | FeCrxCoNiB | hardness | 860 | HV | {'percentage': 'at.%', '': '8.1'} |  |  | 17.3 |  |  | 6.4 |  | 19.1 |  |  | 34.7 | [6 empty] | 20.8
text | 10.1016/j.surfcoat.2018.12.072 |  | FeCrxCoNiB | hardness | 860 | HV | {'percentage': 'at.%', '': '37.0'} |  |  | 25.3 |  |  | 32.0 |  | 9.4 |  |  | / | [6 empty] | 28.4
text | 10.1016/j.surfcoat.2018.12.072 |  | FeCrxCoNiB | hardness | 860 | HV | {'percentage': 'at.%', '': '5.2'} |  |  | 14.5 |  |  | 5.1 |  | 24.8 |  |  | 39.0 | [6 empty] | 16.5
text | 10.1016/j.surfcoat.2018.12.072 |  | FeCrxCoNiB | hardness | 860 | HV | {'percentage': 'at.%', '': '32.0'} |  |  | 25.8 |  |  | 29.7 |  | 13.8 |  |  | / | [6 empty] | 28.5
text | 10.1016/j.surfcoat.2018.12.072 |  | FeCrxCoNiB | hardness | 860 | HV | {'percentage': 'at.%', '': '3.0'} |  |  | 8.4 |  |  | 2.9 |  | 39.7 |  |  | 35.1 | [6 empty] | 13.9
text | 10.1016/j.surfcoat.2018.12.072 |  | FeCrxCoNiB | hardness | 860 | HV | {'percentage': 'at.%', '': '29.7'} |  |  | 25.5 |  |  | 27.9 |  | 16.2 |  |  | / | [6 empty] | 28.6
text | 10.1016/j.surfcoat.2018.12.072 |  | FeCrxCoNiB | hardness | 860 | HV | {'percentage': 'at.%', '': '1.6'} |  |  | 5.0 |  |  | 1.8 |  | 45.3 |  |  | 38.4 | [6 empty] | 9.6
text | 10.1016/j.surfcoat.2018.12.072 |  | FeCrxCoNiB | hardness | 860 | HV | {'percentage': 'at.%', '': '21.6'} |  |  | 21.1 |  |  | 21.3 |  | 26.9 |  |  | / | [6 empty] | 30.4
text | 10.1016/j.surfcoat.2018.12.072 |  | FeCrxCoNiB | hardness | 860 | HV | {'percentage': 'at.%', '': '0.8'} |  |  | 3.1 |  |  | 1.3 |  | 49.5 |  |  | 38.1 | [6 empty] | 8.6
text | 10.1016/j.surfcoat.2020.126328 |  | alloy | hardness | 1200 | HV
text | 10.1016/j.surfcoat.2020.126351 |  | CoCrFeNiCu | hardness | 380 | HV
text | 10.1016/j.surfcoat.2020.126793 |  | Mo1 | hardness | 673 | HV
text | 10.1016/j.surfcoat.2021.126911 |  | alloy | hardness | 279.7 | HV
table | 10.1016/j.surfcoat.2021.127242 | A summary of phase and microhardness of AlCoCrFeNi HEA. | AlCoCrFe0.4Ni | Vickers Mmicrohardness | 607 HV1 | HV |  | {'Alloy': 'AlCoCrFe0.4Ni', 'Composition in atom ratio': 'Fe 9.1 at.%', 'Processing': 'AC', 'Structure(lattice)': 'BCC + Cr3Ni2', 'Vickers Mmicrohardness': '607 HV1', 'Year [Reference]': '2015 [32]'}
table | 10.1016/j.surfcoat.2021.127242 | A summary of phase and microhardness of AlCoCrFeNi HEA. | AlCoCrFe0.8Ni | Vickers Mmicrohardness | 506 HV1 | HV |  | {'Alloy': 'AlCoCrFe0.8Ni', 'Composition in atom ratio': 'Fe 16.7 at.%', 'Processing': 'AC', 'Structure(lattice)': 'BCC', 'Vickers Mmicrohardness': '506 HV1', 'Year [Reference]': '2015 [32]'}
table | 10.1016/j.surfcoat.2021.127242 | A summary of phase and microhardness of AlCoCrFeNi HEA. | AlCoCrFeNi | Vickers Mmicrohardness | 522 HV1 | HV |  | {'Alloy': 'AlCoCrFeNi', 'Composition in atom ratio': 'Fe 20.0 at.%', 'Processing': 'AC', 'Structure(lattice)': 'BCC', 'Vickers Mmicrohardness': '522 HV1', 'Year [Reference]': '2018 [38]'}
table | 10.1016/j.surfcoat.2021.127242 | A summary of phase and microhardness of AlCoCrFeNi HEA. | AlCoCrFe1.5Ni | Vickers Mmicrohardness | 574 HV0.5 | HV |  | {'Alloy': 'AlCoCrFe1.5Ni', 'Composition in atom ratio': 'Fe 27.3 at.%', 'Processing': 'LMD', 'Structure(lattice)': 'BCC', 'Vickers Mmicrohardness': '574 HV0.5', 'Year [Reference]': '2020 [26]'}
table | 10.1016/j.surfcoat.2021.127242 | A summary of phase and microhardness of AlCoCrFeNi HEA. | AlCoCrFe2Ni | Vickers Mmicrohardness | 460 HV1 | HV |  | {'Alloy': 'AlCoCrFe2Ni', 'Composition in atom ratio': 'Fe 33.3 at.%', 'Processing': 'AC', 'Structure(lattice)': 'BCC', 'Vickers Mmicrohardness': '460 HV1', 'Year [Reference]': '2015 [32]'}
table | 10.1016/j.surfcoat.2021.127242 | A summary of phase and microhardness of AlCoCrFeNi HEA. | AlCoCrFe2.5Ni | Vickers Mmicrohardness | 613 HV0.5 | HV |  | {'Alloy': 'AlCoCrFe2.5Ni', 'Composition in atom ratio': 'Fe 38.5 at.%', 'Processing': 'LMD', 'Structure(lattice)': 'BCC', 'Vickers Mmicrohardness': '613 HV0.5', 'Year [Reference]': '2020 [26]'}
table | 10.1016/j.surfcoat.2021.127242 | A summary of phase and microhardness of AlCoCrFeNi HEA. | AlCoCrFe3.0Ni | Vickers Mmicrohardness | 470 HV1 | HV |  | {'Alloy': 'AlCoCrFe3.0Ni', 'Composition in atom ratio': 'Fe 42.5 at.%', 'Processing': 'arc cladding', 'Structure(lattice)': 'BCC', 'Vickers Mmicrohardness': '470 HV1', 'Year [Reference]': 'this work'}
table | 10.1016/j.surfcoat.2021.127242 | A summary of phase and microhardness of AlCoCrFeNi HEA. | AlCoCrFe3.2Ni | Vickers Mmicrohardness | 431 HV1 | HV |  | {'Alloy': 'AlCoCrFe3.2Ni', 'Composition in atom ratio': 'Fe 44.9 at.%', 'Processing': 'arc cladding', 'Structure(lattice)': 'BCC', 'Vickers Mmicrohardness': '431 HV1', 'Year [Reference]': 'this work'}
table | 10.1016/j.surfcoat.2021.127242 | A summary of phase and microhardness of AlCoCrFeNi HEA. | AlCoCrFe3.6Ni | Vickers Mmicrohardness | 331 HV1 | HV |  | {'Alloy': 'AlCoCrFe3.6Ni', 'Composition in atom ratio': 'Fe 47.5 at.%', 'Processing': 'arc cladding', 'Structure(lattice)': 'BCC + FCC', 'Vickers Mmicrohardness': '331 HV1', 'Year [Reference]': 'this work'}
table | 10.1016/j.surfcoat.2021.127242 | A summary of phase and microhardness of AlCoCrFeNi HEA. | AlCoCrFe4.0Ni | Vickers Mmicrohardness | 279 HV1 | HV |  | {'Alloy': 'AlCoCrFe4.0Ni', 'Composition in atom ratio': 'Fe 50.4 at.%', 'Processing': 'arc cladding', 'Structure(lattice)': 'BCC + FCC', 'Vickers Mmicrohardness': '279 HV1', 'Year [Reference]': 'this work'}
table | 10.1016/j.surfcoat.2021.127242 | A summary of phase and microhardness of AlCoCrFeNi HEA. | AlCoCrFeNi | Vickers Mmicrohardness | 543 HV0.5 | HV |  | {'Alloy': 'AlCoCrFeNi', 'Composition in atom ratio': '', 'Processing': 'AC', 'Structure(lattice)': 'BCC', 'Vickers Mmicrohardness': '543 HV0.5', 'Year [Reference]': '2018 [18]'}
table | 10.1016/j.surfcoat.2021.127242 | A summary of phase and microhardness of AlCoCrFeNi HEA. | AlCoCrFeNi | Vickers Mmicrohardness | 489 HV | HV |  | {'Alloy': 'AlCoCrFeNi', 'Composition in atom ratio': '', 'Processing': 'SC', 'Structure(lattice)': 'BCC', 'Vickers Mmicrohardness': '489 HV', 'Year [Reference]': '2017 [39]'}
table | 10.1016/j.surfcoat.2021.127242 | A summary of phase and microhardness of AlCoCrFeNi HEA. | AlCoCrFeNi | Vickers Mmicrohardness | 540 HV | HV |  | {'Alloy': 'AlCoCrFeNi', 'Composition in atom ratio': '', 'Processing': 'AC + laser remelting', 'Structure(lattice)': 'BCC', 'Vickers Mmicrohardness': '540 HV', 'Year [Reference]': '2016 [40]'}
table | 10.1016/j.surfcoat.2021.127242 | A summary of phase and microhardness of AlCoCrFeNi HEA. | AlCoCrFeNi | Vickers Mmicrohardness | 492 HV | HV |  | {'Alloy': 'AlCoCrFeNi', 'Composition in atom ratio': '', 'Processing': 'LMD', 'Structure(lattice)': 'BCC', 'Vickers Mmicrohardness': '492 HV', 'Year [Reference]': '2016 [40]'}
table | 10.1016/j.surfcoat.2021.127242 | A summary of phase and microhardness of AlCoCrFeNi HEA. | AlCoCrFeNi | Vickers Mmicrohardness | 421 HV0.3 | HV |  | {'Alloy': 'AlCoCrFeNi', 'Composition in atom ratio': '', 'Processing': 'APS', 'Structure(lattice)': 'BCC + FCC + oxides', 'Vickers Mmicrohardness': '421 HV0.3', 'Year [Reference]': '2015 [41]'}
table | 10.1016/j.surfcoat.2021.127242 | A summary of phase and microhardness of AlCoCrFeNi HEA. | AlCoCrFeNi | Vickers Mmicrohardness | 542 HV0.5 | HV |  | {'Alloy': 'AlCoCrFeNi', 'Composition in atom ratio': '', 'Processing': 'LMD', 'Structure(lattice)': 'BCC', 'Vickers Mmicrohardness': '542 HV0.5', 'Year [Reference]': '2020 [10]'}
table | 10.1016/j.surfcoat.2021.127242 | A summary of phase and microhardness of AlCoCrFeNi HEA. | AlCoCrFeNi | Vickers Mmicrohardness | 510 HV0.2 | HV |  | {'Alloy': 'AlCoCrFeNi', 'Composition in atom ratio': '', 'Processing': 'LMD', 'Structure(lattice)': 'BCC', 'Vickers Mmicrohardness': '510 HV0.2', 'Year [Reference]': '2016 [42]'}
table | 10.1016/j.surfcoat.2021.127242 | A summary of phase and microhardness of AlCoCrFeNi HEA. | AlCoCrFeNi | Vickers Mmicrohardness | 388 HV0.025 | HV |  | {'Alloy': 'AlCoCrFeNi', 'Composition in atom ratio': '', 'Processing': 'MA + cold spray', 'Structure(lattice)': 'BCC', 'Vickers Mmicrohardness': '388 HV0.025', 'Year [Reference]': '2019 [6]'}
table | 10.1016/j.surfcoat.2021.127242 | A summary of phase and microhardness of AlCoCrFeNi HEA. | Al20Co17Cr3Fe27Ni33 | Vickers Mmicrohardness | 337 HV | HV |  | {'Alloy': 'Al20Co17Cr3Fe27Ni33', 'Composition in atom ratio': '', 'Processing': 'CCW-AAM', 'Structure(lattice)': 'BCC + FCC', 'Vickers Mmicrohardness': '337 HV', 'Year [Reference]': '2021 [13]'}
table | 10.1016/j.surfcoat.2021.127242 | A summary of phase and microhardness of AlCoCrFeNi HEA. | Al0.1CoCrFeNi | Vickers Mmicrohardness | 116 HV5 | HV |  | {'Alloy': 'Al0.1CoCrFeNi', 'Composition in atom ratio': 'Al 2.4 at.%', 'Processing': 'AC', 'Structure(lattice)': 'FCC', 'Vickers Mmicrohardness': '116 HV5', 'Year [Reference]': '2012 [43]'}
table | 10.1016/j.surfcoat.2021.127242 | A summary of phase and microhardness of AlCoCrFeNi HEA. | Al0.1CoCrFeNi | Vickers Mmicrohardness | 160 HV0.5 | HV |  | {'Alloy': 'Al0.1CoCrFeNi', 'Composition in atom ratio': 'Al 2.4 at.%', 'Processing': 'GTAW', 'Structure(lattice)': 'FCC', 'Vickers Mmicrohardness': '160 HV0.5', 'Year [Reference]': '2019 [44]'}
table | 10.1016/j.surfcoat.2021.127242 | A summary of phase and microhardness of AlCoCrFeNi HEA. | Al0.1CoCrFeNi | Vickers Mmicrohardness | 135 HV | HV |  | {'Alloy': 'Al0.1CoCrFeNi', 'Composition in atom ratio': 'Al 2.4 at.%', 'Processing': 'HIP', 'Structure(lattice)': 'FCC', 'Vickers Mmicrohardness': '135 HV', 'Year [Reference]': '2016 [45]'}
table | 10.1016/j.surfcoat.2021.127242 | A summary of phase and microhardness of AlCoCrFeNi HEA. | Al0.1CoCrFeNi | Vickers Mmicrohardness | 181 HV0.5 | HV |  | {'Alloy': 'Al0.1CoCrFeNi', 'Composition in atom ratio': 'Al 2.4 at.%', 'Processing': 'HIP+FSP', 'Structure(lattice)': 'FCC', 'Vickers Mmicrohardness': '181 HV0.5', 'Year [Reference]': '2015 [46]'}
table | 10.1016/j.surfcoat.2021.127242 | A summary of phase and microhardness of AlCoCrFeNi HEA. | Al0.1CoCrFeNi | Vickers Mmicrohardness | 482 HV | HV |  | {'Alloy': 'Al0.1CoCrFeNi', 'Composition in atom ratio': 'Al 2.4 at.%', 'Processing': 'HIP+HPT', 'Structure(lattice)': 'FCC', 'Vickers Mmicrohardness': '482 HV', 'Year [Reference]': '2016 [45]'}
table | 10.1016/j.surfcoat.2021.127242 | A summary of phase and microhardness of AlCoCrFeNi HEA. | Al0.3CoCrFeNi | Vickers Mmicrohardness | 180 HV0.2 | HV |  | {'Alloy': 'Al0.3CoCrFeNi', 'Composition in atom ratio': 'Al 7.0 at.%', 'Processing': 'AC', 'Structure(lattice)': 'FCC', 'Vickers Mmicrohardness': '180 HV0.2', 'Year [Reference]': '2017 [47]'}
table | 10.1016/j.surfcoat.2021.127242 | A summary of phase and microhardness of AlCoCrFeNi HEA. | Al0.3CoCrFeNi | Vickers Mmicrohardness | 220 HV0.2 | HV |  | {'Alloy': 'Al0.3CoCrFeNi', 'Composition in atom ratio': 'Al 7.0 at.%', 'Processing': 'FSW', 'Structure(lattice)': 'FCC', 'Vickers Mmicrohardness': '220 HV0.2', 'Year [Reference]': '2017 [47]'}
table | 10.1016/j.surfcoat.2021.127242 | A summary of phase and microhardness of AlCoCrFeNi HEA. | Al0.5CoCrFeNi | Vickers Mmicrohardness | 157 HV5 | HV |  | {'Alloy': 'Al0.5CoCrFeNi', 'Composition in atom ratio': 'Al 11.1 at.%', 'Processing': 'AC', 'Structure(lattice)': 'BCC', 'Vickers Mmicrohardness': '157 HV5', 'Year [Reference]': '2009 [48]'}
table | 10.1016/j.surfcoat.2021.127242 | A summary of phase and microhardness of AlCoCrFeNi HEA. | Al0.5CoCrFeNi | Vickers Mmicrohardness | 232 HV0.5 | HV |  | {'Alloy': 'Al0.5CoCrFeNi', 'Composition in atom ratio': 'Al 11.1 at.%', 'Processing': 'GTAW', 'Structure(lattice)': 'BCC + FCC', 'Vickers Mmicrohardness': '232 HV0.5', 'Year [Reference]': '2017 [49]'}
table | 10.1016/j.surfcoat.2021.127242 | A summary of phase and microhardness of AlCoCrFeNi HEA. | Al0.5CoCrFeNi | Vickers Mmicrohardness | 207 HV | HV |  | {'Alloy': 'Al0.5CoCrFeNi', 'Composition in atom ratio': 'Al 11.1 at.%', 'Processing': 'SC', 'Structure(lattice)': 'BCC + FCC', 'Vickers Mmicrohardness': '207 HV', 'Year [Reference]': '2017 [39]'}
table | 10.1016/j.surfcoat.2021.127242 | A summary of phase and microhardness of AlCoCrFeNi HEA. | Al0.5CoCrFeNi | Vickers Mmicrohardness | 208 HV5 | HV |  | {'Alloy': 'Al0.5CoCrFeNi', 'Composition in atom ratio': 'Al 11.1 at.%', 'Processing': 'AC + HT', 'Structure(lattice)': 'BCC + FCC', 'Vickers Mmicrohardness': '208 HV5', 'Year [Reference]': '2009 [48]'}
table | 10.1016/j.surfcoat.2021.127242 | A summary of phase and microhardness of AlCoCrFeNi HEA. | Al0.5CoCrFeNI | Vickers Mmicrohardness | 368 HV5 | HV |  | {'Alloy': 'Al0.5CoCrFeNI', 'Composition in atom ratio': 'Al 11.1 at.%', 'Processing': 'AC + HT + RT', 'Structure(lattice)': 'BCC + FCC', 'Vickers Mmicrohardness': '368 HV5', 'Year [Reference]': '2009 [48]'}
text | 10.1016/j.surfin.2020.100724 |  | FeCoNiCr | hardness | 130 | HV
text | 10.1016/j.surfin.2020.100724 |  | FeCoNiCrAl1.25 | hardness | 509 | HV
text | 10.1016/j.triboint.2020.106444 |  | AlCoCrFeNi | hardness | 520 | HV
text | 10.1016/j.triboint.2021.106857 |  | Ni0.5 | hardness | 377 | HV
text | 10.1016/j.triboint.2021.106857 |  | Ni0.3 | hardness | 361 | HV
text | 10.1016/j.triboint.2021.106857 |  | Ni0.5 | hardness | 380 | HV
table | 10.1016/j.ultsonch.2018.09.004 | Physical and mechanical properties of the microwave synthesized AlxCoCrFeNi (x = 0.1-3) complex concentrated coatings. | Al0.1 | Average hardness, H (HV) | 458 +- 23 | HV |  | {'Coatings': 'Al0.1', 'Average hardness, H (HV)': '458 +- 23', 'Reduced elastic modulus, E (GPa)': '207 +- 5.5', 'Fracture toughness, Kc (MPa.m1/2)': '13.84 +- 0.6', 'H/E': '0.0217', 'Density (g/cc)': '7.70', 'Strain hardening exponent (n)': '0.56'}
table | 10.1016/j.ultsonch.2018.09.004 | Physical and mechanical properties of the microwave synthesized AlxCoCrFeNi (x = 0.1-3) complex concentrated coatings. | Al | Average hardness, H (HV) | 530 +- 31 | HV |  | {'Coatings': 'Al', 'Average hardness, H (HV)': '530 +- 31', 'Reduced elastic modulus, E (GPa)': '213 +- 6.2', 'Fracture toughness, Kc (MPa.m1/2)': '10.6 +- 0.4', 'H/E': '0.0244', 'Density (g/cc)': '6.59', 'Strain hardening exponent (n)': '0.62'}
table | 10.1016/j.ultsonch.2018.09.004 | Physical and mechanical properties of the microwave synthesized AlxCoCrFeNi (x = 0.1-3) complex concentrated coatings. | Al3 | Average hardness, H (HV) | 624 +- 33 | HV |  | {'Coatings': 'Al3', 'Average hardness, H (HV)': '624 +- 33', 'Reduced elastic modulus, E (GPa)': '192 +- 5.2', 'Fracture toughness, Kc (MPa.m1/2)': '7.44 +- 0.3', 'H/E': '0.0320', 'Density (g/cc)': '5.26', 'Strain hardening exponent (n)': '0.55'}
text | 10.1016/j.ultsonch.2018.09.004 |  | Al3CoCrFeNi | hardness | 636 | HV
text | 10.1016/j.ultsonch.2018.09.004 |  | Al3CoCrFeNi | hardness | 624 | HV
text | 10.1016/j.vacuum.2018.03.035 |  | AlxCrFe1.5Ni0.5 | hardness | 450.1 | HV
text | 10.1016/j.vacuum.2018.03.035 |  | Al0.07Cr0.2Fe0.2Ni0.53 | hardness | 150 | HV
text | 10.1016/j.vacuum.2018.03.035 |  | Al0.53Cr0.2Fe0.2Ni0.07 | hardness | 820 | HV
text | 10.1016/j.vacuum.2018.03.035 |  | Al0.2Cr0.2Fe0.06Ni0.54 | hardness | 415 | HV
text | 10.1016/j.vacuum.2018.03.035 |  | Al0.2Cr0.2Fey | hardness | 100 | HV
text | 10.1016/j.vacuum.2020.109173 |  | FeCoNiCuMo | hardness | 382 | HV
text | 10.1016/j.vacuum.2021.110072 |  | Al10Co24Cr10Fe15Ni34Ti6Cu1 atomic | hardness | 530 | HV | {'percentage': 'atomic percent', 'Region': 'DR', 'Cu': '0.96', 'Ref.': 'In this work'} |  |  | 24.85 | 10.61 |  | 31.69 | 4.13 | 11.04 | [9 empty] | 16.73
text | 10.1016/j.vacuum.2021.110072 |  | Al10Co24Cr10Fe15Ni34Ti6Cu1 atomic | hardness | 530 | HV | {'percentage': 'atomic percent', 'Region': 'ID', 'Cu': '0.00', 'Ref.': 'In this work'} |  |  | 20.91 | 16.52 |  | 34.10 | 11.30 | 6.90 | [9 empty] | 10.27
text | 10.1016/j.vacuum.2021.110364 |  | alloy | hardness | 304 | HV
text | 10.1016/j.wear.2005.12.008 |  | AlxCoCrCuFeNi | hardness | 650 | HV
text | 10.1016/j.wear.2005.12.008 |  | Al2.0CoCrCuFeNi | hardness | 560 | HV
text | 10.1016/j.wear.2021.203650 |  | AlCoCrFeNiTi0.5 | hardness | ~630 | HV | {'percentage': 'at%', 'Hardness (HRC)': '55.7 +- 0.5'} |  |  | 18.2 | 17.6 |  | 18.4 | 8.8 | 18.8 | [9 empty] | 18.2
text | 10.1016/j.actamat.2016.01.050 |  | Co25Ni25Fe25Al7.5Cu17.5 | hardness | ∼454 | HV
text | 10.1016/j.actamat.2016.01.050 |  | Co25Ni25Fe25Al7.5Cu17.5 | hardness | 129 | HV
text | 10.1016/j.actamat.2016.01.050 |  | Co25Ni25Fe25Al7.5Cu17.5HEA | hardness | 454 | HV
text | 10.1016/j.commatsci.2021.110381 |  | Ti18Ni24Ta12Cr22Co24 | hardness | 1000 | HV
text | 10.1016/j.actamat.2016.10.037 |  | alloy | hardness | ∼500 | HV
text | 10.1016/j.geothermics.2019.04.006 |  | alloy | hardness | 133 | HV
text | 10.1016/j.geothermics.2019.04.006 |  | AlxCoCrFeNi | hardness | 133 | HV
text | 10.1016/j.geothermics.2019.04.006 |  | HEA | hardness | 655 | HV
text | 10.1016/j.geothermics.2019.04.006 |  | AlCrFeNiMn | hardness | 378 | HV | {'percentage': 'At%'} |  |  |  | 20 |  | 20 |  | 20 | [6 empty] | 20 |  |  | 20
text | 10.1016/j.geothermics.2019.04.006 |  | AlCrFeNiMn | hardness | 378 | HV | {'percentage': 'Wt%'} |  |  |  | 11 |  | 22 |  | 21 | [6 empty] | 22 |  |  | 24
text | 10.1016/j.ijrmhm.2018.03.019 |  | FeCoCrNi | hardness | 700 | HV
text | 10.1016/j.ijrmhm.2018.03.019 |  | FeCoCrNi | hardness | 768 | HV
text | 10.1016/j.ijrmhm.2021.105473 |  | alloy | hardness | 819.1 | HV
table | 10.1016/j.ijrmhm.2021.105574 | Compressive mechanical properties of the MoNbW(TaC)x composites. | C0.2 | Microhardness (HV) | 663 +- 11 | HV |  | {'Composite': 'C0.2', 'Yield strength (MPa)': '911 +- 31', 'Compressive strength (MPa)': '1655 +- 24', 'Plastic strain (%)': '9.67 +- 0.34', 'Microhardness (HV)': '663 +- 11'}
table | 10.1016/j.ijrmhm.2021.105574 | Compressive mechanical properties of the MoNbW(TaC)x composites. | C0.5 | Microhardness (HV) | 760 +- 26 | HV |  | {'Composite': 'C0.5', 'Yield strength (MPa)': '1033 +- 43', 'Compressive strength (MPa)': '1803 +- 33', 'Plastic strain (%)': '10.80 +- 0.56', 'Microhardness (HV)': '760 +- 26'}
table | 10.1016/j.ijrmhm.2021.105574 | Compressive mechanical properties of the MoNbW(TaC)x composites. | C0.7 | Microhardness (HV) | 772 +- 19 | HV |  | {'Composite': 'C0.7', 'Yield strength (MPa)': '1367 +- 28', 'Compressive strength (MPa)': '2091 +- 22', 'Plastic strain (%)': '10.27 +- 0.29', 'Microhardness (HV)': '772 +- 19'}
table | 10.1016/j.ijrmhm.2021.105574 | Compressive mechanical properties of the MoNbW(TaC)x composites. | C0.9 | Microhardness (HV) | 816 +- 37 | HV |  | {'Composite': 'C0.9', 'Yield strength (MPa)': '1458 +- 45', 'Compressive strength (MPa)': '2779 +- 37', 'Plastic strain (%)': '7.46 +- 0.43', 'Microhardness (HV)': '816 +- 37'}
table | 10.1016/j.ijrmhm.2021.105574 | Compressive mechanical properties of the MoNbW(TaC)x composites. | C1.0 | Microhardness (HV) | 831 +- 43 | HV |  | {'Composite': 'C1.0', 'Yield strength (MPa)': '1519 +- 27', 'Compressive strength (MPa)': '2520 +- 18', 'Plastic strain (%)': '7.27 +- 0.38', 'Microhardness (HV)': '831 +- 43'}
table | 10.1016/j.ijrmhm.2021.105574 | Compressive mechanical properties of the MoNbW(TaC)x composites. | C1.2 | Microhardness (HV) | 849 +- 38 | HV |  | {'Composite': 'C1.2', 'Yield strength (MPa)': '1638 +- 26', 'Compressive strength (MPa)': '2459 +- 35', 'Plastic strain (%)': '6.13 +- 0.41', 'Microhardness (HV)': '849 +- 38'}
table | 10.1016/j.ijrmhm.2021.105574 | Compressive mechanical properties of the MoNbW(TaC)x composites. | C1.5 | Microhardness (HV) | 1050 +- 8 | HV |  | {'Composite': 'C1.5', 'Yield strength (MPa)': '1742 +- 33', 'Compressive strength (MPa)': '2349 +- 41', 'Plastic strain (%)': '3.40 +- 0.35', 'Microhardness (HV)': '1050 +- 8'}
text | 10.1016/j.intermet.2013.08.016 |  | CoCrFeNiTi0.5 | hardness | 561.34 | HV
text | 10.1016/j.intermet.2013.08.016 |  | alloy | hardness | 480 | HV
text | 10.1016/j.intermet.2015.10.011 |  | MoNbHfZrTi | hardness | 494 | HV
table | 10.1016/j.intermet.2016.06.001 | Mechanical properties (Vickers hardness, yield stress, fracture strength and elongation) for Fe36Ni18Mn33Al13Tix HEAs in both as-cast and annealed states at room temperature. The hardness results are the average of five measurements, and the tensile test results are the average of three tests. The error bars indicate the standard deviation. The elongations were measured directly from the specimens. | Fe36Ni18Mn33Al13 | Vickers hardness | 186.5 +- 2.5 | no mentioned | {'percentage': 'at. %', 'Phase': 'f.c.c.'} | {'Alloy': 'Fe36Ni18Mn33Al13', 'Vickers hardness': '186.5 +- 2.5', 'Yield stress (MPa)': '270 +- 18', 'Fracture stress (MPa)': '578 +- 35', 'Elongation (%)': '22.8 +- 0.9'} |  |  | 14.6 +- 1.4 |  | 14.9 +- 0.5 | - | [7 empty] | 30.9 +- 0.8 |  |  | 39.6 +- 0.5
table | 10.1016/j.intermet.2016.06.001 | Mechanical properties (Vickers hardness, yield stress, fracture strength and elongation) for Fe36Ni18Mn33Al13Tix HEAs in both as-cast and annealed states at room temperature. The hardness results are the average of five measurements, and the tensile test results are the average of three tests. The error bars indicate the standard deviation. The elongations were measured directly from the specimens. | Fe36Ni18Mn33Al13 | Vickers hardness | 186.5 +- 2.5 | no mentioned | {'percentage': 'at. %', 'Phase': 'B2'} | {'Alloy': 'Fe36Ni18Mn33Al13', 'Vickers hardness': '186.5 +- 2.5', 'Yield stress (MPa)': '270 +- 18', 'Fracture stress (MPa)': '578 +- 35', 'Elongation (%)': '22.8 +- 0.9'} |  |  | 34.1 +- 2.6 |  | 38.0 +- 3.1 | - | [7 empty] | 16.5 +- 1.2 |  |  | 11.4 +- 2.5
table | 10.1016/j.intermet.2016.06.001 | Mechanical properties (Vickers hardness, yield stress, fracture strength and elongation) for Fe36Ni18Mn33Al13Tix HEAs in both as-cast and annealed states at room temperature. The hardness results are the average of five measurements, and the tensile test results are the average of three tests. The error bars indicate the standard deviation. The elongations were measured directly from the specimens. | Fe36Ni18Mn33Al13Ti2 | Vickers hardness | 279.7 +- 6.4 | no mentioned | {'percentage': 'at. %', 'Phase': 'f.c.c.'} | {'Alloy': 'Fe36Ni18Mn33Al13Ti2', 'Vickers hardness': '279.7 +- 6.4', 'Yield stress (MPa)': '532 +- 18', 'Fracture stress (MPa)': '876 +- 9', 'Elongation (%)': '13.9 +- 0.5'} |  |  | 11.8 +- 0.7 |  | 13.3 +- 0.8 | 1.0 +- 0.1 | [7 empty] | 32.0 +- 0.8 |  |  | 42.2 +- 1.6
table | 10.1016/j.intermet.2016.06.001 | Mechanical properties (Vickers hardness, yield stress, fracture strength and elongation) for Fe36Ni18Mn33Al13Tix HEAs in both as-cast and annealed states at room temperature. The hardness results are the average of five measurements, and the tensile test results are the average of three tests. The error bars indicate the standard deviation. The elongations were measured directly from the specimens. | Fe36Ni18Mn33Al13Ti2 | Vickers hardness | 279.7 +- 6.4 | no mentioned | {'percentage': 'at. %', 'Phase': 'B2'} | {'Alloy': 'Fe36Ni18Mn33Al13Ti2', 'Vickers hardness': '279.7 +- 6.4', 'Yield stress (MPa)': '532 +- 18', 'Fracture stress (MPa)': '876 +- 9', 'Elongation (%)': '13.9 +- 0.5'} |  |  | 35.1 +- 0.5 |  | 34.2 +- 1.3 | 3.9 +- 0.3 | [7 empty] | 15.1 +- 0.4 |  |  | 11.7 +- 1.1
table | 10.1016/j.intermet.2016.06.001 | Mechanical properties (Vickers hardness, yield stress, fracture strength and elongation) for Fe36Ni18Mn33Al13Tix HEAs in both as-cast and annealed states at room temperature. The hardness results are the average of five measurements, and the tensile test results are the average of three tests. The error bars indicate the standard deviation. The elongations were measured directly from the specimens. | Fe36Ni18Mn33Al13Ti2 823 K, 24 h | Vickers hardness | 312.9 +- 7.0 | no mentioned |  | {'Alloy': 'Fe36Ni18Mn33Al13Ti2 823 K, 24 h', 'Vickers hardness': '312.9 +- 7.0', 'Yield stress (MPa)': '563 +- 6', 'Fracture stress (MPa)': '891 +- 10', 'Elongation (%)': '13.7 +- 1.2'}
table | 10.1016/j.intermet.2016.06.001 | Mechanical properties (Vickers hardness, yield stress, fracture strength and elongation) for Fe36Ni18Mn33Al13Tix HEAs in both as-cast and annealed states at room temperature. The hardness results are the average of five measurements, and the tensile test results are the average of three tests. The error bars indicate the standard deviation. The elongations were measured directly from the specimens. | Fe36Ni18Mn33Al13Ti4 | Vickers hardness | 374.7 +- 7.0 | no mentioned | {'percentage': 'at. %', 'Phase': 'f.c.c.'} | {'Alloy': 'Fe36Ni18Mn33Al13Ti4', 'Vickers hardness': '374.7 +- 7.0', 'Yield stress (MPa)': '953 +- 21', 'Fracture stress (MPa)': '1145 +- 7', 'Elongation (%)': '2.3 +- 0.3'} |  |  | 10.8 +- 1.2 |  | 11.6 +- 0.9 | 1.7 +- 0.1 | [7 empty] | 33.1 +- 1.1 |  |  | 42.7 +- 1.1
table | 10.1016/j.intermet.2016.06.001 | Mechanical properties (Vickers hardness, yield stress, fracture strength and elongation) for Fe36Ni18Mn33Al13Tix HEAs in both as-cast and annealed states at room temperature. The hardness results are the average of five measurements, and the tensile test results are the average of three tests. The error bars indicate the standard deviation. The elongations were measured directly from the specimens. | Fe36Ni18Mn33Al13Ti4 | Vickers hardness | 374.7 +- 7.0 | no mentioned | {'percentage': 'at. %', 'Phase': 'B2'} | {'Alloy': 'Fe36Ni18Mn33Al13Ti4', 'Vickers hardness': '374.7 +- 7.0', 'Yield stress (MPa)': '953 +- 21', 'Fracture stress (MPa)': '1145 +- 7', 'Elongation (%)': '2.3 +- 0.3'} |  |  | 32.7 +- 2.3 |  | 33.0 +- 1.6 | 8.2 +- 0.6 | [7 empty] | 12.7 +- 1.4 |  |  | 13.3 +- 0.8
table | 10.1016/j.intermet.2016.06.001 | Mechanical properties (Vickers hardness, yield stress, fracture strength and elongation) for Fe36Ni18Mn33Al13Tix HEAs in both as-cast and annealed states at room temperature. The hardness results are the average of five measurements, and the tensile test results are the average of three tests. The error bars indicate the standard deviation. The elongations were measured directly from the specimens. | Fe36Ni18Mn33Al13Ti4 823 K, 24 h | Vickers hardness | 404.6 +- 11.3 | no mentioned |  | {'Alloy': 'Fe36Ni18Mn33Al13Ti4 823 K, 24 h', 'Vickers hardness': '404.6 +- 11.3', 'Yield stress (MPa)': '996 +- 36', 'Fracture stress (MPa)': '1144 +- 23', 'Elongation (%)': '1.1 +- 0.2'}
table | 10.1016/j.intermet.2016.06.001 | Mechanical properties (Vickers hardness, yield stress, fracture strength and elongation) for Fe36Ni18Mn33Al13Tix HEAs in both as-cast and annealed states at room temperature. The hardness results are the average of five measurements, and the tensile test results are the average of three tests. The error bars indicate the standard deviation. The elongations were measured directly from the specimens. | Fe36Ni18Mn33Al13Ti4 1173 K, 20 h | Vickers hardness | 274.1 +- 5.0 | no mentioned |  | {'Alloy': 'Fe36Ni18Mn33Al13Ti4 1173 K, 20 h', 'Vickers hardness': '274.1 +- 5.0', 'Yield stress (MPa)': '511 +- 29', 'Fracture stress (MPa)': '790 +- 14', 'Elongation (%)': '5.6 +- 0.9'}
text | 10.1016/j.intermet.2018.11.001 |  | MoNbCrZrTi | hardness | 117.4 | HV | {'percentage': 'at.%', 'r (g/cm3)': '7.33', 'r mix (g/cm3)': '7.29', 'Hv (kgf/mm2)': '552.9 +- 8.6', 'Hv mix (kgf/mm2)': '117.4'} | [6 empty] | 18.7 | 20.7 |  |  |  | 19.4 |  | 19.5 |  |  | / |  | 21.7
text | 10.1016/j.intermet.2018.11.001 |  | MoNbCrVTi | hardness | 64 | HV | {'percentage': 'at.%', 'r (g/cm3)': '7.30', 'r mix (g/cm3)': '7.33', 'Hv (kgf/mm2)': '494.4 +- 7.7', 'Hv mix (kgf/mm2)': '112.6'} | [6 empty] | 20.2 | 18.7 |  |  |  | 20.8 |  | 20.0 |  |  | 20.3 |  | /
text | 10.1016/j.intermet.2018.11.001 |  | MoNbCrZrTi | hardness | 92 | HV | {'percentage': 'at.%', 'r (g/cm3)': '7.33', 'r mix (g/cm3)': '7.29', 'Hv (kgf/mm2)': '552.9 +- 8.6', 'Hv mix (kgf/mm2)': '117.4'} | [6 empty] | 18.7 | 20.7 |  |  |  | 19.4 |  | 19.5 |  |  | / |  | 21.7
text | 10.1016/j.intermet.2020.106746 |  | AlCoCrFeNi | hardness | 632.8 | HV
text | 10.1016/j.intermet.2020.106746 |  | AlCoCrCuFeNi | hardness | 710.4 | HV
text | 10.1016/j.intermet.2020.106746 |  | SLM | hardness | 500 | HV
text | 10.1016/j.intermet.2020.106746 |  | SLMAlCoCrFeNi | hardness | 632.8 | HV
text | 10.1016/j.intermet.2020.106746 |  | AlCoCrCuFeNi | hardness | 710.4 | HV
table | 10.1016/j.intermet.2020.106965 | Comparison of the microhardness values [in HV] of studied and related HEAs. DR and ID denote - dendrite and interdendrite regions in the alloys, respectively. | AlCrFeNiNb0.3 | Microhardness | 596 +- 17 | HV | {'percentage': 'at.%', 'Region': 'DR'} | {'Alloys': 'AlCrFeNiNb0.3', 'Region': 'DR', 'Microhardness': '596 +- 17', 'References': 'Current study'} |  |  | 34 |  | 31 |  | 17 | [5 empty] | 1 |  |  |  | 17
table | 10.1016/j.intermet.2020.106965 | Comparison of the microhardness values [in HV] of studied and related HEAs. DR and ID denote - dendrite and interdendrite regions in the alloys, respectively. | AlCrFeNiNb0.3 | Microhardness | 596 +- 17 | HV | {'percentage': 'at.%', 'Region': 'ID'} | {'Alloys': 'AlCrFeNiNb0.3', 'Region': 'DR', 'Microhardness': '596 +- 17', 'References': 'Current study'} |  |  | 21 |  | 18 |  | 26 | [5 empty] | 11 |  |  |  | 24
table | 10.1016/j.intermet.2020.106965 | Comparison of the microhardness values [in HV] of studied and related HEAs. DR and ID denote - dendrite and interdendrite regions in the alloys, respectively. | AlCrFeNiNb0.3 | Microhardness | 596 +- 17 | HV | {'percentage': 'at.%', 'Region': '"White phase" - Laves'} | {'Alloys': 'AlCrFeNiNb0.3', 'Region': 'DR', 'Microhardness': '596 +- 17', 'References': 'Current study'} |  |  | 10 |  | 10 |  | 24 | [5 empty] | 26 |  |  |  | 30
table | 10.1016/j.intermet.2020.106965 | Comparison of the microhardness values [in HV] of studied and related HEAs. DR and ID denote - dendrite and interdendrite regions in the alloys, respectively. | AlCrFeNiNb0.3 | Microhardness | 674 +- 22 | HV | {'percentage': 'at.%', 'Region': 'DR'} | {'Alloys': 'AlCrFeNiNb0.3', 'Region': 'ID', 'Microhardness': '674 +- 22', 'References': 'Current study'} |  |  | 34 |  | 31 |  | 17 | [5 empty] | 1 |  |  |  | 17
table | 10.1016/j.intermet.2020.106965 | Comparison of the microhardness values [in HV] of studied and related HEAs. DR and ID denote - dendrite and interdendrite regions in the alloys, respectively. | AlCrFeNiNb0.3 | Microhardness | 674 +- 22 | HV | {'percentage': 'at.%', 'Region': 'ID'} | {'Alloys': 'AlCrFeNiNb0.3', 'Region': 'ID', 'Microhardness': '674 +- 22', 'References': 'Current study'} |  |  | 21 |  | 18 |  | 26 | [5 empty] | 11 |  |  |  | 24
table | 10.1016/j.intermet.2020.106965 | Comparison of the microhardness values [in HV] of studied and related HEAs. DR and ID denote - dendrite and interdendrite regions in the alloys, respectively. | AlCrFeNiNb0.3 | Microhardness | 674 +- 22 | HV | {'percentage': 'at.%', 'Region': '"White phase" - Laves'} | {'Alloys': 'AlCrFeNiNb0.3', 'Region': 'ID', 'Microhardness': '674 +- 22', 'References': 'Current study'} |  |  | 10 |  | 10 |  | 24 | [5 empty] | 26 |  |  |  | 30
table | 10.1016/j.intermet.2020.106965 | Comparison of the microhardness values [in HV] of studied and related HEAs. DR and ID denote - dendrite and interdendrite regions in the alloys, respectively. | AlCrFeNi | Microhardness | 423 +- 18 | HV |  | {'Alloys': 'AlCrFeNi', 'Region': '-', 'Microhardness': '423 +- 18', 'References': '[16]'}
table | 10.1016/j.intermet.2020.106965 | Comparison of the microhardness values [in HV] of studied and related HEAs. DR and ID denote - dendrite and interdendrite regions in the alloys, respectively. | AlCoCrFeNi | Microhardness | 469 +- 20 | HV |  | {'Alloys': 'AlCoCrFeNi', 'Region': 'DR', 'Microhardness': '469 +- 20', 'References': '[9]'}
table | 10.1016/j.intermet.2020.106965 | Comparison of the microhardness values [in HV] of studied and related HEAs. DR and ID denote - dendrite and interdendrite regions in the alloys, respectively. | AlCoCrFeNi | Microhardness | 520 +- 20 | HV |  | {'Alloys': 'AlCoCrFeNi', 'Region': 'ID', 'Microhardness': '520 +- 20', 'References': '[9]'}
table | 10.1016/j.intermet.2020.106965 | Comparison of the microhardness values [in HV] of studied and related HEAs. DR and ID denote - dendrite and interdendrite regions in the alloys, respectively. | AlCoCrFeNiNb0.25 | Microhardness | 668 +- 12 | HV |  | {'Alloys': 'AlCoCrFeNiNb0.25', 'Region': '-', 'Microhardness': '668 +- 12', 'References': '[12]'}
text | 10.1016/j.intermet.2021.107187 |  | Ti3V2NbAl0.5Ni0.5 | hardness | 397.6 | HV | {'percentage': 'at.%', '': 'Nominal', 'Structure': '-'} |  |  |  | 7.14 |  | 7.14 | 42.86 | [6 empty] | 14.29 |  |  | 28.57
text | 10.1016/j.intermet.2021.107298 |  | Al1.0 | hardness | 475 | HV | {'percentage': 'at.%', 'State': 'as-cast', 'Region': 'matrix', 'Crystal structure': 'B2+BCC'} |  |  | 19.76 | 22.20 |  | 19.63 | [8 empty] | 18.74 |  |  | 19.67
text | 10.1016/j.jallcom.2012.11.074 |  | alloy | hardness | ∼580 | HV
text | 10.1016/j.jallcom.2012.11.146 |  | CoNiFeCrAl0.6Ti0.4 | hardness | 573 | HV
text | 10.1016/j.jallcom.2012.11.146 |  | CoNiFeCrAlTi | hardness | 432 | HV
table | 10.1016/j.jallcom.2013.12.210 | Microhardness of the studied alloys in as-solidified and annealed states. | CoCrFeNi | Microhardness, HV | 160+-4 | HV | {'percentage': 'at.%', 'Element, at.%': 'CoCrFeNi'} | {'Alloy': 'CoCrFeNi', 'Microhardness, HV': '134+-4'} | ['As-solidified'] | CoCrFeNi |  |  | CoCrFeNi |  | CoCrFeNi | [6 empty] | CoCrFeNi |  | CoCrFeNi | CoCrFeNi
table | 10.1016/j.jallcom.2013.12.210 | Microhardness of the studied alloys in as-solidified and annealed states. | CoCrFeNiMn | Microhardness, HV | 170+-4 | HV | {'percentage': 'at.%', 'Element, at.%': 'CoCrFeNiMn'} | {'Alloy': 'CoCrFeNiMn', 'Microhardness, HV': '135+-2'} | ['As-solidified'] | CoCrFeNiMn |  |  | CoCrFeNiMn |  | CoCrFeNiMn | [6 empty] | CoCrFeNiMn |  | CoCrFeNiMn | CoCrFeNiMn
table | 10.1016/j.jallcom.2013.12.210 | Microhardness of the studied alloys in as-solidified and annealed states. | CoCrFeNiV | Microhardness, HV | 524+-15 | HV | {'percentage': 'at.%', 'Element, at.%': 'CoCrFeNiV'} | {'Alloy': 'CoCrFeNiV', 'Microhardness, HV': '587+-17'} | ['As-solidified'] | CoCrFeNiV |  |  | CoCrFeNiV |  | CoCrFeNiV | [6 empty] | CoCrFeNiV |  | CoCrFeNiV | CoCrFeNiV
table | 10.1016/j.jallcom.2013.12.210 | Microhardness of the studied alloys in as-solidified and annealed states. | CoCrFeNiMnV | Microhardness, HV | 650+-27 | HV | {'percentage': 'at.%', 'Element, at.%': 'CoCrFeNiMnV'} | {'Alloy': 'CoCrFeNiMnV', 'Microhardness, HV': '636+-23'} | ['As-solidified'] | CoCrFeNiMnV |  |  | CoCrFeNiMnV |  | CoCrFeNiMnV | [6 empty] | CoCrFeNiMnV |  | CoCrFeNiMnV | CoCrFeNiMnV
table | 10.1016/j.jallcom.2013.12.210 | Microhardness of the studied alloys in as-solidified and annealed states. | CoCrFeNi | Microhardness, HV | 134+-4 | HV | {'percentage': 'at.%', 'Element, at.%': 'CoCrFeNi'} | {'Alloy': 'CoCrFeNi', 'Microhardness, HV': '134+-4'} | ['Annealed'] | CoCrFeNi |  |  | CoCrFeNi |  | CoCrFeNi | [6 empty] | CoCrFeNi |  | CoCrFeNi | CoCrFeNi
table | 10.1016/j.jallcom.2013.12.210 | Microhardness of the studied alloys in as-solidified and annealed states. | CoCrFeNiMn | Microhardness, HV | 135+-2 | HV | {'percentage': 'at.%', 'Element, at.%': 'CoCrFeNiMn'} | {'Alloy': 'CoCrFeNiMn', 'Microhardness, HV': '135+-2'} | ['Annealed'] | CoCrFeNiMn |  |  | CoCrFeNiMn |  | CoCrFeNiMn | [6 empty] | CoCrFeNiMn |  | CoCrFeNiMn | CoCrFeNiMn
table | 10.1016/j.jallcom.2013.12.210 | Microhardness of the studied alloys in as-solidified and annealed states. | CoCrFeNiV | Microhardness, HV | 587+-17 | HV | {'percentage': 'at.%', 'Element, at.%': 'CoCrFeNiV'} | {'Alloy': 'CoCrFeNiV', 'Microhardness, HV': '587+-17'} | ['Annealed'] | CoCrFeNiV |  |  | CoCrFeNiV |  | CoCrFeNiV | [6 empty] | CoCrFeNiV |  | CoCrFeNiV | CoCrFeNiV
table | 10.1016/j.jallcom.2013.12.210 | Microhardness of the studied alloys in as-solidified and annealed states. | CoCrFeNiMnV | Microhardness, HV | 636+-23 | HV | {'percentage': 'at.%', 'Element, at.%': 'CoCrFeNiMnV'} | {'Alloy': 'CoCrFeNiMnV', 'Microhardness, HV': '636+-23'} | ['Annealed'] | CoCrFeNiMnV |  |  | CoCrFeNiMnV |  | CoCrFeNiMnV | [6 empty] | CoCrFeNiMnV |  | CoCrFeNiMnV | CoCrFeNiMnV
text | 10.1016/j.jallcom.2013.12.210 |  | CoCrFeNi | hardness | 160 | HV | {'percentage': 'at.%', 'Element, at.%': 'CoCrFeNi'} |  |  | CoCrFeNi |  |  | CoCrFeNi |  | CoCrFeNi | [6 empty] | CoCrFeNi |  | CoCrFeNi | CoCrFeNi
text | 10.1016/j.jallcom.2013.12.210 |  | CoCrFeNiMn | hardness | 170 | HV | {'percentage': 'at.%', 'Element, at.%': 'CoCrFeNiMn'} |  |  | CoCrFeNiMn |  |  | CoCrFeNiMn |  | CoCrFeNiMn | [6 empty] | CoCrFeNiMn |  | CoCrFeNiMn | CoCrFeNiMn
text | 10.1016/j.jallcom.2013.12.210 |  | CoCrFeNiV | hardness | 587 | HV | {'percentage': 'at.%', 'Element, at.%': 'CoCrFeNiV'} |  |  | CoCrFeNiV |  |  | CoCrFeNiV |  | CoCrFeNiV | [6 empty] | CoCrFeNiV |  | CoCrFeNiV | CoCrFeNiV
text | 10.1016/j.jallcom.2013.12.210 |  | CoCrFeNiMnV | hardness | 636 | HV | {'percentage': 'at.%', 'Element, at.%': 'CoCrFeNiMnV'} |  |  | CoCrFeNiMnV |  |  | CoCrFeNiMnV |  | CoCrFeNiMnV | [6 empty] | CoCrFeNiMnV |  | CoCrFeNiMnV | CoCrFeNiMnV
text | 10.1016/j.jallcom.2013.12.210 |  | CoCrFeNiV | hardness | 1002 | HV | {'percentage': 'at.%', 'Element, at.%': 'CoCrFeNiV'} |  |  | CoCrFeNiV |  |  | CoCrFeNiV |  | CoCrFeNiV | [6 empty] | CoCrFeNiV |  | CoCrFeNiV | CoCrFeNiV
text | 10.1016/j.jallcom.2013.12.210 |  | CoCrFeNiMnV | hardness | 1025 | HV | {'percentage': 'at.%', 'Element, at.%': 'CoCrFeNiMnV'} |  |  | CoCrFeNiMnV |  |  | CoCrFeNiMnV |  | CoCrFeNiMnV | [6 empty] | CoCrFeNiMnV |  | CoCrFeNiMnV | CoCrFeNiMnV
text | 10.1016/j.jallcom.2013.12.210 |  | CoCrFeNi | hardness | 140 | HV | {'percentage': 'at.%', 'Element, at.%': 'CoCrFeNi'} |  |  | CoCrFeNi |  |  | CoCrFeNi |  | CoCrFeNi | [6 empty] | CoCrFeNi |  | CoCrFeNi | CoCrFeNi
text | 10.1016/j.jallcom.2013.12.210 |  | CoCrFeNiMn | hardness | 134 | HV | {'percentage': 'at.%', 'Element, at.%': 'CoCrFeNiMn'} |  |  | CoCrFeNiMn |  |  | CoCrFeNiMn |  | CoCrFeNiMn | [6 empty] | CoCrFeNiMn |  | CoCrFeNiMn | CoCrFeNiMn
text | 10.1016/j.jallcom.2013.12.210 |  | CoCrFeNiV | hardness | 524 | HV | {'percentage': 'at.%', 'Element, at.%': 'CoCrFeNiV'} |  |  | CoCrFeNiV |  |  | CoCrFeNiV |  | CoCrFeNiV | [6 empty] | CoCrFeNiV |  | CoCrFeNiV | CoCrFeNiV
text | 10.1016/j.jallcom.2013.12.210 |  | CoCrFeNoMnV | hardness | 636 | HV
text | 10.1016/j.jallcom.2013.12.210 |  | CoCrFeNiV | hardness | 1002 | HV | {'percentage': 'at.%', 'Element, at.%': 'CoCrFeNiV'} |  |  | CoCrFeNiV |  |  | CoCrFeNiV |  | CoCrFeNiV | [6 empty] | CoCrFeNiV |  | CoCrFeNiV | CoCrFeNiV
text | 10.1016/j.jallcom.2013.12.210 |  | CoCrFeNiV | hardness | 1025 | HV | {'percentage': 'at.%', 'Element, at.%': 'CoCrFeNiV'} |  |  | CoCrFeNiV |  |  | CoCrFeNiV |  | CoCrFeNiV | [6 empty] | CoCrFeNiV |  | CoCrFeNiV | CoCrFeNiV
text | 10.1016/j.jallcom.2013.12.210 |  | CoCrFeNiV | hardness | 628 | HV | {'percentage': 'at.%', 'Element, at.%': 'CoCrFeNiV'} |  |  | CoCrFeNiV |  |  | CoCrFeNiV |  | CoCrFeNiV | [6 empty] | CoCrFeNiV |  | CoCrFeNiV | CoCrFeNiV
text | 10.1016/j.jallcom.2013.12.210 |  | CoCrFeNiMnV | hardness | 784 | HV | {'percentage': 'at.%', 'Element, at.%': 'CoCrFeNiMnV'} |  |  | CoCrFeNiMnV |  |  | CoCrFeNiMnV |  | CoCrFeNiMnV | [6 empty] | CoCrFeNiMnV |  | CoCrFeNiMnV | CoCrFeNiMnV
table | 10.1016/j.jallcom.2014.11.064 | Lattice constant (a), Vickers hardness (Hv), melting temperature (Tm ), atomic radius (r), density (r), and crystal structure of Al, Hf, Nb, Ta, Ti, and Zr pure metals are listed in the upper part [17,29-31]. Theoretical lattice constant (amix ) and experimental lattice constant (a), theoretical density (rmix ) and experimental density (r), theoretical hardness (Hvmix ) and experimental hardness (Hv) for the Al x HfNbTaTiZr HEAs series are listed in the lower part. | HfNbTaTiZr (Al0) | Theor. hardness (Hvmix ) | 119+-0.5 | Hv | {'percentage': 'at.%', '': 'Designed composition'} | {'Alloy': 'HfNbTaTiZr', 'Theor. lattice constant (amix , A)': '3.41+-0.01', 'Exper. lattice constant (a, A)': '3.414+-0.001', 'Theor. density (rmix , g/cm3)': '9.96+-0.01', 'Exper. density (r, g/cm3)': '9.72+-0.04', 'Theor. hardness (Hvmix )': '119+-0.5', 'Exper. hardness (Hv)': '295+-3'} | ['Designed com.'] |  | - |  |  | 20.0 |  |  | 20.0 |  |  |  | 20.0 |  |  |  |  | 20.0 | 20.0
table | 10.1016/j.jallcom.2014.11.064 | Lattice constant (a), Vickers hardness (Hv), melting temperature (Tm ), atomic radius (r), density (r), and crystal structure of Al, Hf, Nb, Ta, Ti, and Zr pure metals are listed in the upper part [17,29-31]. Theoretical lattice constant (amix ) and experimental lattice constant (a), theoretical density (rmix ) and experimental density (r), theoretical hardness (Hvmix ) and experimental hardness (Hv) for the Al x HfNbTaTiZr HEAs series are listed in the lower part. | HfNbTaTiZr (Al0) | Theor. hardness (Hvmix ) | 119+-0.5 | Hv | {'percentage': 'at.%', '': 'Actual composition'} | {'Alloy': 'HfNbTaTiZr', 'Theor. lattice constant (amix , A)': '3.41+-0.01', 'Exper. lattice constant (a, A)': '3.414+-0.001', 'Theor. density (rmix , g/cm3)': '9.96+-0.01', 'Exper. density (r, g/cm3)': '9.72+-0.04', 'Theor. hardness (Hvmix )': '119+-0.5', 'Exper. hardness (Hv)': '295+-3'} | ['Designed com.'] |  | - |  |  | 20.2 |  |  | 20.2 |  |  |  | 18.9 |  |  |  |  | 19.9 | 20.8
table | 10.1016/j.jallcom.2014.11.064 | Lattice constant (a), Vickers hardness (Hv), melting temperature (Tm ), atomic radius (r), density (r), and crystal structure of Al, Hf, Nb, Ta, Ti, and Zr pure metals are listed in the upper part [17,29-31]. Theoretical lattice constant (amix ) and experimental lattice constant (a), theoretical density (rmix ) and experimental density (r), theoretical hardness (Hvmix ) and experimental hardness (Hv) for the Al x HfNbTaTiZr HEAs series are listed in the lower part. | HfNbTaTiZr (Al0) | Theor. hardness (Hvmix ) | 119+-0.5 | Hv | {'percentage': 'at.%', '': 'Interdendrite'} | {'Alloy': 'HfNbTaTiZr', 'Theor. lattice constant (amix , A)': '3.41+-0.01', 'Exper. lattice constant (a, A)': '3.414+-0.001', 'Theor. density (rmix , g/cm3)': '9.96+-0.01', 'Exper. density (r, g/cm3)': '9.72+-0.04', 'Theor. hardness (Hvmix )': '119+-0.5', 'Exper. hardness (Hv)': '295+-3'} | ['Designed com.'] |  | - |  |  | 20.6 |  |  | 13.9 |  |  |  | 16.5 |  |  |  |  | 25.6 | 23.4
table | 10.1016/j.jallcom.2014.11.064 | Lattice constant (a), Vickers hardness (Hv), melting temperature (Tm ), atomic radius (r), density (r), and crystal structure of Al, Hf, Nb, Ta, Ti, and Zr pure metals are listed in the upper part [17,29-31]. Theoretical lattice constant (amix ) and experimental lattice constant (a), theoretical density (rmix ) and experimental density (r), theoretical hardness (Hvmix ) and experimental hardness (Hv) for the Al x HfNbTaTiZr HEAs series are listed in the lower part. | HfNbTaTiZr (Al0) | Theor. hardness (Hvmix ) | 119+-0.5 | Hv | {'percentage': 'at.%', '': 'Dendrite'} | {'Alloy': 'HfNbTaTiZr', 'Theor. lattice constant (amix , A)': '3.41+-0.01', 'Exper. lattice constant (a, A)': '3.414+-0.001', 'Theor. density (rmix , g/cm3)': '9.96+-0.01', 'Exper. density (r, g/cm3)': '9.72+-0.04', 'Theor. hardness (Hvmix )': '119+-0.5', 'Exper. hardness (Hv)': '295+-3'} | ['Designed com.'] |  | - |  |  | 16.6 |  |  | 26.4 |  |  |  | 21.7 |  |  |  |  | 15.5 | 19.8
table | 10.1016/j.jallcom.2014.11.064 | Lattice constant (a), Vickers hardness (Hv), melting temperature (Tm ), atomic radius (r), density (r), and crystal structure of Al, Hf, Nb, Ta, Ti, and Zr pure metals are listed in the upper part [17,29-31]. Theoretical lattice constant (amix ) and experimental lattice constant (a), theoretical density (rmix ) and experimental density (r), theoretical hardness (Hvmix ) and experimental hardness (Hv) for the Al x HfNbTaTiZr HEAs series are listed in the lower part. | Al0.3HfNbTaTiZr (Al03) | Theor. hardness (Hvmix ) | 113+-0.5 | Hv | {'percentage': 'at.%', '': 'Designed composition'} | {'Alloy': 'Al0.3HfNbTaTiZr', 'Theor. lattice constant (amix , A)': '3.40+-0.01', 'Exper. lattice constant (a, A)': '3.404+-0.001', 'Theor. density (rmix , g/cm3)': '9.48+-0.01', 'Exper. density (r, g/cm3)': '9.53+-0.02', 'Theor. hardness (Hvmix )': '112+-0.8', 'Exper. hardness (Hv)': '353+-3'} | ['Designed com.'] |  | 5.5 |  |  | 18.9 |  |  | 18.9 |  |  |  | 18.9 |  |  |  |  | 18.9 | 18.9
table | 10.1016/j.jallcom.2014.11.064 | Lattice constant (a), Vickers hardness (Hv), melting temperature (Tm ), atomic radius (r), density (r), and crystal structure of Al, Hf, Nb, Ta, Ti, and Zr pure metals are listed in the upper part [17,29-31]. Theoretical lattice constant (amix ) and experimental lattice constant (a), theoretical density (rmix ) and experimental density (r), theoretical hardness (Hvmix ) and experimental hardness (Hv) for the Al x HfNbTaTiZr HEAs series are listed in the lower part. | Al0.3HfNbTaTiZr (Al03) | Theor. hardness (Hvmix ) | 113+-0.5 | Hv | {'percentage': 'at.%', '': 'Actual composition'} | {'Alloy': 'Al0.3HfNbTaTiZr', 'Theor. lattice constant (amix , A)': '3.40+-0.01', 'Exper. lattice constant (a, A)': '3.404+-0.001', 'Theor. density (rmix , g/cm3)': '9.48+-0.01', 'Exper. density (r, g/cm3)': '9.53+-0.02', 'Theor. hardness (Hvmix )': '112+-0.8', 'Exper. hardness (Hv)': '353+-3'} | ['Designed com.'] |  | 6.6 |  |  | 18.4 |  |  | 18.4 |  |  |  | 18.6 |  |  |  |  | 19.3 | 18.7
table | 10.1016/j.jallcom.2014.11.064 | Lattice constant (a), Vickers hardness (Hv), melting temperature (Tm ), atomic radius (r), density (r), and crystal structure of Al, Hf, Nb, Ta, Ti, and Zr pure metals are listed in the upper part [17,29-31]. Theoretical lattice constant (amix ) and experimental lattice constant (a), theoretical density (rmix ) and experimental density (r), theoretical hardness (Hvmix ) and experimental hardness (Hv) for the Al x HfNbTaTiZr HEAs series are listed in the lower part. | Al0.3HfNbTaTiZr (Al03) | Theor. hardness (Hvmix ) | 113+-0.5 | Hv | {'percentage': 'at.%', '': 'Interdendrite'} | {'Alloy': 'Al0.3HfNbTaTiZr', 'Theor. lattice constant (amix , A)': '3.40+-0.01', 'Exper. lattice constant (a, A)': '3.404+-0.001', 'Theor. density (rmix , g/cm3)': '9.48+-0.01', 'Exper. density (r, g/cm3)': '9.53+-0.02', 'Theor. hardness (Hvmix )': '112+-0.8', 'Exper. hardness (Hv)': '353+-3'} | ['Designed com.'] |  | 5.8 |  |  | 20.2 |  |  | 12.8 |  |  |  | 16.1 |  |  |  |  | 24.2 | 20.9
table | 10.1016/j.jallcom.2014.11.064 | Lattice constant (a), Vickers hardness (Hv), melting temperature (Tm ), atomic radius (r), density (r), and crystal structure of Al, Hf, Nb, Ta, Ti, and Zr pure metals are listed in the upper part [17,29-31]. Theoretical lattice constant (amix ) and experimental lattice constant (a), theoretical density (rmix ) and experimental density (r), theoretical hardness (Hvmix ) and experimental hardness (Hv) for the Al x HfNbTaTiZr HEAs series are listed in the lower part. | Al0.3HfNbTaTiZr (Al03) | Theor. hardness (Hvmix ) | 113+-0.5 | Hv | {'percentage': 'at.%', '': 'Dendrite'} | {'Alloy': 'Al0.3HfNbTaTiZr', 'Theor. lattice constant (amix , A)': '3.40+-0.01', 'Exper. lattice constant (a, A)': '3.404+-0.001', 'Theor. density (rmix , g/cm3)': '9.48+-0.01', 'Exper. density (r, g/cm3)': '9.53+-0.02', 'Theor. hardness (Hvmix )': '112+-0.8', 'Exper. hardness (Hv)': '353+-3'} | ['Designed com.'] |  | 2.6 |  |  | 16.8 |  |  | 24.7 |  |  |  | 20.3 |  |  |  |  | 16.8 | 18.8
table | 10.1016/j.jallcom.2014.11.064 | Lattice constant (a), Vickers hardness (Hv), melting temperature (Tm ), atomic radius (r), density (r), and crystal structure of Al, Hf, Nb, Ta, Ti, and Zr pure metals are listed in the upper part [17,29-31]. Theoretical lattice constant (amix ) and experimental lattice constant (a), theoretical density (rmix ) and experimental density (r), theoretical hardness (Hvmix ) and experimental hardness (Hv) for the Al x HfNbTaTiZr HEAs series are listed in the lower part. | Al0.5HfNbTaTiZr (Al05) | Theor. hardness (Hvmix ) | 109+-0.5 | Hv | {'percentage': 'at.%', '': 'Designed composition'} | {'Alloy': 'Al0.5HfNbTaTiZr', 'Theor. lattice constant (amix , A)': '3.40+-0.01', 'Exper. lattice constant (a, A)': '3.391+-0.001', 'Theor. density (rmix , g/cm3)': '9.25+-0.01', 'Exper. density (r, g/cm3)': '9.34+-0.01', 'Theor. hardness (Hvmix )': '109+-0.8', 'Exper. hardness (Hv)': '396+-7'} | ['Designed com.'] |  | 9.0 |  |  | 18.2 |  |  | 18.2 |  |  |  | 18.2 |  |  |  |  | 18.2 | 18.2
table | 10.1016/j.jallcom.2014.11.064 | Lattice constant (a), Vickers hardness (Hv), melting temperature (Tm ), atomic radius (r), density (r), and crystal structure of Al, Hf, Nb, Ta, Ti, and Zr pure metals are listed in the upper part [17,29-31]. Theoretical lattice constant (amix ) and experimental lattice constant (a), theoretical density (rmix ) and experimental density (r), theoretical hardness (Hvmix ) and experimental hardness (Hv) for the Al x HfNbTaTiZr HEAs series are listed in the lower part. | Al0.5HfNbTaTiZr (Al05) | Theor. hardness (Hvmix ) | 109+-0.5 | Hv | {'percentage': 'at.%', '': 'Actual composition'} | {'Alloy': 'Al0.5HfNbTaTiZr', 'Theor. lattice constant (amix , A)': '3.40+-0.01', 'Exper. lattice constant (a, A)': '3.391+-0.001', 'Theor. density (rmix , g/cm3)': '9.25+-0.01', 'Exper. density (r, g/cm3)': '9.34+-0.01', 'Theor. hardness (Hvmix )': '109+-0.8', 'Exper. hardness (Hv)': '396+-7'} | ['Designed com.'] |  | 9.4 |  |  | 18.3 |  |  | 17.6 |  |  |  | 17.6 |  |  |  |  | 19.1 | 18.0
table | 10.1016/j.jallcom.2014.11.064 | Lattice constant (a), Vickers hardness (Hv), melting temperature (Tm ), atomic radius (r), density (r), and crystal structure of Al, Hf, Nb, Ta, Ti, and Zr pure metals are listed in the upper part [17,29-31]. Theoretical lattice constant (amix ) and experimental lattice constant (a), theoretical density (rmix ) and experimental density (r), theoretical hardness (Hvmix ) and experimental hardness (Hv) for the Al x HfNbTaTiZr HEAs series are listed in the lower part. | Al0.5HfNbTaTiZr (Al05) | Theor. hardness (Hvmix ) | 109+-0.5 | Hv | {'percentage': 'at.%', '': 'Interdendrite'} | {'Alloy': 'Al0.5HfNbTaTiZr', 'Theor. lattice constant (amix , A)': '3.40+-0.01', 'Exper. lattice constant (a, A)': '3.391+-0.001', 'Theor. density (rmix , g/cm3)': '9.25+-0.01', 'Exper. density (r, g/cm3)': '9.34+-0.01', 'Theor. hardness (Hvmix )': '109+-0.8', 'Exper. hardness (Hv)': '396+-7'} | ['Designed com.'] |  | 12.7 |  |  | 16.8 |  |  | 11.3 |  |  |  | 13.5 |  |  |  |  | 24.6 | 21.1
table | 10.1016/j.jallcom.2014.11.064 | Lattice constant (a), Vickers hardness (Hv), melting temperature (Tm ), atomic radius (r), density (r), and crystal structure of Al, Hf, Nb, Ta, Ti, and Zr pure metals are listed in the upper part [17,29-31]. Theoretical lattice constant (amix ) and experimental lattice constant (a), theoretical density (rmix ) and experimental density (r), theoretical hardness (Hvmix ) and experimental hardness (Hv) for the Al x HfNbTaTiZr HEAs series are listed in the lower part. | Al0.5HfNbTaTiZr (Al05) | Theor. hardness (Hvmix ) | 109+-0.5 | Hv | {'percentage': 'at.%', '': 'Dendrite'} | {'Alloy': 'Al0.5HfNbTaTiZr', 'Theor. lattice constant (amix , A)': '3.40+-0.01', 'Exper. lattice constant (a, A)': '3.391+-0.001', 'Theor. density (rmix , g/cm3)': '9.25+-0.01', 'Exper. density (r, g/cm3)': '9.34+-0.01', 'Theor. hardness (Hvmix )': '109+-0.8', 'Exper. hardness (Hv)': '396+-7'} | ['Designed com.'] |  | 5.9 |  |  | 15.6 |  |  | 25.1 |  |  |  | 20.0 |  |  |  |  | 16.1 | 17.3
table | 10.1016/j.jallcom.2014.11.064 | Lattice constant (a), Vickers hardness (Hv), melting temperature (Tm ), atomic radius (r), density (r), and crystal structure of Al, Hf, Nb, Ta, Ti, and Zr pure metals are listed in the upper part [17,29-31]. Theoretical lattice constant (amix ) and experimental lattice constant (a), theoretical density (rmix ) and experimental density (r), theoretical hardness (Hvmix ) and experimental hardness (Hv) for the Al x HfNbTaTiZr HEAs series are listed in the lower part. | Al0.75HfNbTaTiZr (Al075) | Theor. hardness (Hvmix ) | 106+-0.5 | Hv | {'percentage': 'at.%', '': 'Designed composition'} | {'Alloy': 'Al0.75HfNbTaTiZr', 'Theor. lattice constant (amix , A)': '3.39+-0.01', 'Exper. lattice constant (a, A)': '3.372+-0.001', 'Theor. density (rmix , g/cm3)': '9.10+-0.01', 'Exper. density (r, g/cm3)': '9.27+-0.01', 'Theor. hardness (Hvmix )': '106+-0.8', 'Exper. hardness (Hv)': '427+-6'} | ['Designed com.'] |  | 13.0 |  |  | 17.4 |  |  | 17.4 |  |  |  | 17.4 |  |  |  |  | 17.4 | 17.4
table | 10.1016/j.jallcom.2014.11.064 | Lattice constant (a), Vickers hardness (Hv), melting temperature (Tm ), atomic radius (r), density (r), and crystal structure of Al, Hf, Nb, Ta, Ti, and Zr pure metals are listed in the upper part [17,29-31]. Theoretical lattice constant (amix ) and experimental lattice constant (a), theoretical density (rmix ) and experimental density (r), theoretical hardness (Hvmix ) and experimental hardness (Hv) for the Al x HfNbTaTiZr HEAs series are listed in the lower part. | Al0.75HfNbTaTiZr (Al075) | Theor. hardness (Hvmix ) | 106+-0.5 | Hv | {'percentage': 'at.%', '': 'Actual composition'} | {'Alloy': 'Al0.75HfNbTaTiZr', 'Theor. lattice constant (amix , A)': '3.39+-0.01', 'Exper. lattice constant (a, A)': '3.372+-0.001', 'Theor. density (rmix , g/cm3)': '9.10+-0.01', 'Exper. density (r, g/cm3)': '9.27+-0.01', 'Theor. hardness (Hvmix )': '106+-0.8', 'Exper. hardness (Hv)': '427+-6'} | ['Designed com.'] |  | 12.5 |  |  | 17.6 |  |  | 17.6 |  |  |  | 17.4 |  |  |  |  | 18.0 | 16.9
table | 10.1016/j.jallcom.2014.11.064 | Lattice constant (a), Vickers hardness (Hv), melting temperature (Tm ), atomic radius (r), density (r), and crystal structure of Al, Hf, Nb, Ta, Ti, and Zr pure metals are listed in the upper part [17,29-31]. Theoretical lattice constant (amix ) and experimental lattice constant (a), theoretical density (rmix ) and experimental density (r), theoretical hardness (Hvmix ) and experimental hardness (Hv) for the Al x HfNbTaTiZr HEAs series are listed in the lower part. | Al0.75HfNbTaTiZr (Al075) | Theor. hardness (Hvmix ) | 106+-0.5 | Hv | {'percentage': 'at.%', '': 'Interdendrite'} | {'Alloy': 'Al0.75HfNbTaTiZr', 'Theor. lattice constant (amix , A)': '3.39+-0.01', 'Exper. lattice constant (a, A)': '3.372+-0.001', 'Theor. density (rmix , g/cm3)': '9.10+-0.01', 'Exper. density (r, g/cm3)': '9.27+-0.01', 'Theor. hardness (Hvmix )': '106+-0.8', 'Exper. hardness (Hv)': '427+-6'} | ['Designed com.'] |  | 15.2 |  |  | 17.1 |  |  | 9.7 |  |  |  | 11.7 |  |  |  |  | 26.7 | 19.6
table | 10.1016/j.jallcom.2014.11.064 | Lattice constant (a), Vickers hardness (Hv), melting temperature (Tm ), atomic radius (r), density (r), and crystal structure of Al, Hf, Nb, Ta, Ti, and Zr pure metals are listed in the upper part [17,29-31]. Theoretical lattice constant (amix ) and experimental lattice constant (a), theoretical density (rmix ) and experimental density (r), theoretical hardness (Hvmix ) and experimental hardness (Hv) for the Al x HfNbTaTiZr HEAs series are listed in the lower part. | Al0.75HfNbTaTiZr (Al075) | Theor. hardness (Hvmix ) | 106+-0.5 | Hv | {'percentage': 'at.%', '': 'Dendrite'} | {'Alloy': 'Al0.75HfNbTaTiZr', 'Theor. lattice constant (amix , A)': '3.39+-0.01', 'Exper. lattice constant (a, A)': '3.372+-0.001', 'Theor. density (rmix , g/cm3)': '9.10+-0.01', 'Exper. density (r, g/cm3)': '9.27+-0.01', 'Theor. hardness (Hvmix )': '106+-0.8', 'Exper. hardness (Hv)': '427+-6'} | ['Designed com.'] |  | 7.8 |  |  | 14.7 |  |  | 26.4 |  |  |  | 21.9 |  |  |  |  | 14.3 | 14.9
table | 10.1016/j.jallcom.2014.11.064 | Lattice constant (a), Vickers hardness (Hv), melting temperature (Tm ), atomic radius (r), density (r), and crystal structure of Al, Hf, Nb, Ta, Ti, and Zr pure metals are listed in the upper part [17,29-31]. Theoretical lattice constant (amix ) and experimental lattice constant (a), theoretical density (rmix ) and experimental density (r), theoretical hardness (Hvmix ) and experimental hardness (Hv) for the Al x HfNbTaTiZr HEAs series are listed in the lower part. | Al1.0HfNbTaTiZr | Theor. hardness (Hvmix ) | 102+-0.5 | Hv |  | {'Alloy': 'Al1.0HfNbTaTiZr', 'Theor. lattice constant (amix , A)': '3.38+-0.01', 'Exper. lattice constant (a, A)': '3.361+-0.001 (Nb, Ta-rich)', 'Theor. density (rmix , g/cm3)': '8.84+-0.01', 'Exper. density (r, g/cm3)': '8.91+-0.02', 'Theor. hardness (Hvmix )': '102+-0.8', 'Exper. hardness (Hv)': '441+-3'} | ['Designed com.']
table | 10.1016/j.jallcom.2014.11.064 | Lattice constant (a), Vickers hardness (Hv), melting temperature (Tm ), atomic radius (r), density (r), and crystal structure of Al, Hf, Nb, Ta, Ti, and Zr pure metals are listed in the upper part [17,29-31]. Theoretical lattice constant (amix ) and experimental lattice constant (a), theoretical density (rmix ) and experimental density (r), theoretical hardness (Hvmix ) and experimental hardness (Hv) for the Al x HfNbTaTiZr HEAs series are listed in the lower part. | Al1.0HfNbTaTiZr | Theor. hardness (Hvmix ) | 102+-0.5 | Hv |  | {'Alloy': 'Al1.0HfNbTaTiZr', 'Theor. lattice constant (amix , A)': '3.38+-0.01', 'Exper. lattice constant (a, A)': '3.292+-0.001 (Al, Hf, Zr-rich)', 'Theor. density (rmix , g/cm3)': '8.84+-0.01', 'Exper. density (r, g/cm3)': '8.91+-0.02', 'Theor. hardness (Hvmix )': '102+-0.8', 'Exper. hardness (Hv)': '441+-3'} | ['Designed com.']
table | 10.1016/j.jallcom.2014.11.064 | Lattice constant (a), Vickers hardness (Hv), melting temperature (Tm ), atomic radius (r), density (r), and crystal structure of Al, Hf, Nb, Ta, Ti, and Zr pure metals are listed in the upper part [17,29-31]. Theoretical lattice constant (amix ) and experimental lattice constant (a), theoretical density (rmix ) and experimental density (r), theoretical hardness (Hvmix ) and experimental hardness (Hv) for the Al x HfNbTaTiZr HEAs series are listed in the lower part. | HfNbTaTiZr (Al0) | Theor. hardness (Hvmix ) | 119+-0.5 | Hv | {'percentage': 'at.%', '': 'Designed composition'} | {'Alloy': 'HfNbTaTiZr', 'Theor. lattice constant (amix , A)': '3.41+-0.01', 'Exper. lattice constant (a, A)': '3.414+-0.001', 'Theor. density (rmix , g/cm3)': '9.96+-0.01', 'Exper. density (r, g/cm3)': '9.72+-0.04', 'Theor. hardness (Hvmix )': '119+-0.5', 'Exper. hardness (Hv)': '295+-3'} | ['Analyzed com.'] |  | - |  |  | 20.0 |  |  | 20.0 |  |  |  | 20.0 |  |  |  |  | 20.0 | 20.0
table | 10.1016/j.jallcom.2014.11.064 | Lattice constant (a), Vickers hardness (Hv), melting temperature (Tm ), atomic radius (r), density (r), and crystal structure of Al, Hf, Nb, Ta, Ti, and Zr pure metals are listed in the upper part [17,29-31]. Theoretical lattice constant (amix ) and experimental lattice constant (a), theoretical density (rmix ) and experimental density (r), theoretical hardness (Hvmix ) and experimental hardness (Hv) for the Al x HfNbTaTiZr HEAs series are listed in the lower part. | HfNbTaTiZr (Al0) | Theor. hardness (Hvmix ) | 119+-0.5 | Hv | {'percentage': 'at.%', '': 'Actual composition'} | {'Alloy': 'HfNbTaTiZr', 'Theor. lattice constant (amix , A)': '3.41+-0.01', 'Exper. lattice constant (a, A)': '3.414+-0.001', 'Theor. density (rmix , g/cm3)': '9.96+-0.01', 'Exper. density (r, g/cm3)': '9.72+-0.04', 'Theor. hardness (Hvmix )': '119+-0.5', 'Exper. hardness (Hv)': '295+-3'} | ['Analyzed com.'] |  | - |  |  | 20.2 |  |  | 20.2 |  |  |  | 18.9 |  |  |  |  | 19.9 | 20.8
table | 10.1016/j.jallcom.2014.11.064 | Lattice constant (a), Vickers hardness (Hv), melting temperature (Tm ), atomic radius (r), density (r), and crystal structure of Al, Hf, Nb, Ta, Ti, and Zr pure metals are listed in the upper part [17,29-31]. Theoretical lattice constant (amix ) and experimental lattice constant (a), theoretical density (rmix ) and experimental density (r), theoretical hardness (Hvmix ) and experimental hardness (Hv) for the Al x HfNbTaTiZr HEAs series are listed in the lower part. | HfNbTaTiZr (Al0) | Theor. hardness (Hvmix ) | 119+-0.5 | Hv | {'percentage': 'at.%', '': 'Interdendrite'} | {'Alloy': 'HfNbTaTiZr', 'Theor. lattice constant (amix , A)': '3.41+-0.01', 'Exper. lattice constant (a, A)': '3.414+-0.001', 'Theor. density (rmix , g/cm3)': '9.96+-0.01', 'Exper. density (r, g/cm3)': '9.72+-0.04', 'Theor. hardness (Hvmix )': '119+-0.5', 'Exper. hardness (Hv)': '295+-3'} | ['Analyzed com.'] |  | - |  |  | 20.6 |  |  | 13.9 |  |  |  | 16.5 |  |  |  |  | 25.6 | 23.4
table | 10.1016/j.jallcom.2014.11.064 | Lattice constant (a), Vickers hardness (Hv), melting temperature (Tm ), atomic radius (r), density (r), and crystal structure of Al, Hf, Nb, Ta, Ti, and Zr pure metals are listed in the upper part [17,29-31]. Theoretical lattice constant (amix ) and experimental lattice constant (a), theoretical density (rmix ) and experimental density (r), theoretical hardness (Hvmix ) and experimental hardness (Hv) for the Al x HfNbTaTiZr HEAs series are listed in the lower part. | HfNbTaTiZr (Al0) | Theor. hardness (Hvmix ) | 119+-0.5 | Hv | {'percentage': 'at.%', '': 'Dendrite'} | {'Alloy': 'HfNbTaTiZr', 'Theor. lattice constant (amix , A)': '3.41+-0.01', 'Exper. lattice constant (a, A)': '3.414+-0.001', 'Theor. density (rmix , g/cm3)': '9.96+-0.01', 'Exper. density (r, g/cm3)': '9.72+-0.04', 'Theor. hardness (Hvmix )': '119+-0.5', 'Exper. hardness (Hv)': '295+-3'} | ['Analyzed com.'] |  | - |  |  | 16.6 |  |  | 26.4 |  |  |  | 21.7 |  |  |  |  | 15.5 | 19.8
table | 10.1016/j.jallcom.2014.11.064 | Lattice constant (a), Vickers hardness (Hv), melting temperature (Tm ), atomic radius (r), density (r), and crystal structure of Al, Hf, Nb, Ta, Ti, and Zr pure metals are listed in the upper part [17,29-31]. Theoretical lattice constant (amix ) and experimental lattice constant (a), theoretical density (rmix ) and experimental density (r), theoretical hardness (Hvmix ) and experimental hardness (Hv) for the Al x HfNbTaTiZr HEAs series are listed in the lower part. | Al0.3HfNbTaTiZr (Al03) | Theor. hardness (Hvmix ) | 112+-0.8 | Hv | {'percentage': 'at.%', '': 'Designed composition'} | {'Alloy': 'Al0.3HfNbTaTiZr', 'Theor. lattice constant (amix , A)': '3.40+-0.01', 'Exper. lattice constant (a, A)': '3.404+-0.001', 'Theor. density (rmix , g/cm3)': '9.48+-0.01', 'Exper. density (r, g/cm3)': '9.53+-0.02', 'Theor. hardness (Hvmix )': '112+-0.8', 'Exper. hardness (Hv)': '353+-3'} | ['Analyzed com.'] |  | 5.5 |  |  | 18.9 |  |  | 18.9 |  |  |  | 18.9 |  |  |  |  | 18.9 | 18.9
table | 10.1016/j.jallcom.2014.11.064 | Lattice constant (a), Vickers hardness (Hv), melting temperature (Tm ), atomic radius (r), density (r), and crystal structure of Al, Hf, Nb, Ta, Ti, and Zr pure metals are listed in the upper part [17,29-31]. Theoretical lattice constant (amix ) and experimental lattice constant (a), theoretical density (rmix ) and experimental density (r), theoretical hardness (Hvmix ) and experimental hardness (Hv) for the Al x HfNbTaTiZr HEAs series are listed in the lower part. | Al0.3HfNbTaTiZr (Al03) | Theor. hardness (Hvmix ) | 112+-0.8 | Hv | {'percentage': 'at.%', '': 'Actual composition'} | {'Alloy': 'Al0.3HfNbTaTiZr', 'Theor. lattice constant (amix , A)': '3.40+-0.01', 'Exper. lattice constant (a, A)': '3.404+-0.001', 'Theor. density (rmix , g/cm3)': '9.48+-0.01', 'Exper. density (r, g/cm3)': '9.53+-0.02', 'Theor. hardness (Hvmix )': '112+-0.8', 'Exper. hardness (Hv)': '353+-3'} | ['Analyzed com.'] |  | 6.6 |  |  | 18.4 |  |  | 18.4 |  |  |  | 18.6 |  |  |  |  | 19.3 | 18.7
table | 10.1016/j.jallcom.2014.11.064 | Lattice constant (a), Vickers hardness (Hv), melting temperature (Tm ), atomic radius (r), density (r), and crystal structure of Al, Hf, Nb, Ta, Ti, and Zr pure metals are listed in the upper part [17,29-31]. Theoretical lattice constant (amix ) and experimental lattice constant (a), theoretical density (rmix ) and experimental density (r), theoretical hardness (Hvmix ) and experimental hardness (Hv) for the Al x HfNbTaTiZr HEAs series are listed in the lower part. | Al0.3HfNbTaTiZr (Al03) | Theor. hardness (Hvmix ) | 112+-0.8 | Hv | {'percentage': 'at.%', '': 'Interdendrite'} | {'Alloy': 'Al0.3HfNbTaTiZr', 'Theor. lattice constant (amix , A)': '3.40+-0.01', 'Exper. lattice constant (a, A)': '3.404+-0.001', 'Theor. density (rmix , g/cm3)': '9.48+-0.01', 'Exper. density (r, g/cm3)': '9.53+-0.02', 'Theor. hardness (Hvmix )': '112+-0.8', 'Exper. hardness (Hv)': '353+-3'} | ['Analyzed com.'] |  | 5.8 |  |  | 20.2 |  |  | 12.8 |  |  |  | 16.1 |  |  |  |  | 24.2 | 20.9
table | 10.1016/j.jallcom.2014.11.064 | Lattice constant (a), Vickers hardness (Hv), melting temperature (Tm ), atomic radius (r), density (r), and crystal structure of Al, Hf, Nb, Ta, Ti, and Zr pure metals are listed in the upper part [17,29-31]. Theoretical lattice constant (amix ) and experimental lattice constant (a), theoretical density (rmix ) and experimental density (r), theoretical hardness (Hvmix ) and experimental hardness (Hv) for the Al x HfNbTaTiZr HEAs series are listed in the lower part. | Al0.3HfNbTaTiZr (Al03) | Theor. hardness (Hvmix ) | 112+-0.8 | Hv | {'percentage': 'at.%', '': 'Dendrite'} | {'Alloy': 'Al0.3HfNbTaTiZr', 'Theor. lattice constant (amix , A)': '3.40+-0.01', 'Exper. lattice constant (a, A)': '3.404+-0.001', 'Theor. density (rmix , g/cm3)': '9.48+-0.01', 'Exper. density (r, g/cm3)': '9.53+-0.02', 'Theor. hardness (Hvmix )': '112+-0.8', 'Exper. hardness (Hv)': '353+-3'} | ['Analyzed com.'] |  | 2.6 |  |  | 16.8 |  |  | 24.7 |  |  |  | 20.3 |  |  |  |  | 16.8 | 18.8
table | 10.1016/j.jallcom.2014.11.064 | Lattice constant (a), Vickers hardness (Hv), melting temperature (Tm ), atomic radius (r), density (r), and crystal structure of Al, Hf, Nb, Ta, Ti, and Zr pure metals are listed in the upper part [17,29-31]. Theoretical lattice constant (amix ) and experimental lattice constant (a), theoretical density (rmix ) and experimental density (r), theoretical hardness (Hvmix ) and experimental hardness (Hv) for the Al x HfNbTaTiZr HEAs series are listed in the lower part. | Al0.5HfNbTaTiZr (Al05) | Theor. hardness (Hvmix ) | 109+-0.8 | Hv | {'percentage': 'at.%', '': 'Designed composition'} | {'Alloy': 'Al0.5HfNbTaTiZr', 'Theor. lattice constant (amix , A)': '3.40+-0.01', 'Exper. lattice constant (a, A)': '3.391+-0.001', 'Theor. density (rmix , g/cm3)': '9.25+-0.01', 'Exper. density (r, g/cm3)': '9.34+-0.01', 'Theor. hardness (Hvmix )': '109+-0.8', 'Exper. hardness (Hv)': '396+-7'} | ['Analyzed com.'] |  | 9.0 |  |  | 18.2 |  |  | 18.2 |  |  |  | 18.2 |  |  |  |  | 18.2 | 18.2
table | 10.1016/j.jallcom.2014.11.064 | Lattice constant (a), Vickers hardness (Hv), melting temperature (Tm ), atomic radius (r), density (r), and crystal structure of Al, Hf, Nb, Ta, Ti, and Zr pure metals are listed in the upper part [17,29-31]. Theoretical lattice constant (amix ) and experimental lattice constant (a), theoretical density (rmix ) and experimental density (r), theoretical hardness (Hvmix ) and experimental hardness (Hv) for the Al x HfNbTaTiZr HEAs series are listed in the lower part. | Al0.5HfNbTaTiZr (Al05) | Theor. hardness (Hvmix ) | 109+-0.8 | Hv | {'percentage': 'at.%', '': 'Actual composition'} | {'Alloy': 'Al0.5HfNbTaTiZr', 'Theor. lattice constant (amix , A)': '3.40+-0.01', 'Exper. lattice constant (a, A)': '3.391+-0.001', 'Theor. density (rmix , g/cm3)': '9.25+-0.01', 'Exper. density (r, g/cm3)': '9.34+-0.01', 'Theor. hardness (Hvmix )': '109+-0.8', 'Exper. hardness (Hv)': '396+-7'} | ['Analyzed com.'] |  | 9.4 |  |  | 18.3 |  |  | 17.6 |  |  |  | 17.6 |  |  |  |  | 19.1 | 18.0
table | 10.1016/j.jallcom.2014.11.064 | Lattice constant (a), Vickers hardness (Hv), melting temperature (Tm ), atomic radius (r), density (r), and crystal structure of Al, Hf, Nb, Ta, Ti, and Zr pure metals are listed in the upper part [17,29-31]. Theoretical lattice constant (amix ) and experimental lattice constant (a), theoretical density (rmix ) and experimental density (r), theoretical hardness (Hvmix ) and experimental hardness (Hv) for the Al x HfNbTaTiZr HEAs series are listed in the lower part. | Al0.5HfNbTaTiZr (Al05) | Theor. hardness (Hvmix ) | 109+-0.8 | Hv | {'percentage': 'at.%', '': 'Interdendrite'} | {'Alloy': 'Al0.5HfNbTaTiZr', 'Theor. lattice constant (amix , A)': '3.40+-0.01', 'Exper. lattice constant (a, A)': '3.391+-0.001', 'Theor. density (rmix , g/cm3)': '9.25+-0.01', 'Exper. density (r, g/cm3)': '9.34+-0.01', 'Theor. hardness (Hvmix )': '109+-0.8', 'Exper. hardness (Hv)': '396+-7'} | ['Analyzed com.'] |  | 12.7 |  |  | 16.8 |  |  | 11.3 |  |  |  | 13.5 |  |  |  |  | 24.6 | 21.1
table | 10.1016/j.jallcom.2014.11.064 | Lattice constant (a), Vickers hardness (Hv), melting temperature (Tm ), atomic radius (r), density (r), and crystal structure of Al, Hf, Nb, Ta, Ti, and Zr pure metals are listed in the upper part [17,29-31]. Theoretical lattice constant (amix ) and experimental lattice constant (a), theoretical density (rmix ) and experimental density (r), theoretical hardness (Hvmix ) and experimental hardness (Hv) for the Al x HfNbTaTiZr HEAs series are listed in the lower part. | Al0.5HfNbTaTiZr (Al05) | Theor. hardness (Hvmix ) | 109+-0.8 | Hv | {'percentage': 'at.%', '': 'Dendrite'} | {'Alloy': 'Al0.5HfNbTaTiZr', 'Theor. lattice constant (amix , A)': '3.40+-0.01', 'Exper. lattice constant (a, A)': '3.391+-0.001', 'Theor. density (rmix , g/cm3)': '9.25+-0.01', 'Exper. density (r, g/cm3)': '9.34+-0.01', 'Theor. hardness (Hvmix )': '109+-0.8', 'Exper. hardness (Hv)': '396+-7'} | ['Analyzed com.'] |  | 5.9 |  |  | 15.6 |  |  | 25.1 |  |  |  | 20.0 |  |  |  |  | 16.1 | 17.3
table | 10.1016/j.jallcom.2014.11.064 | Lattice constant (a), Vickers hardness (Hv), melting temperature (Tm ), atomic radius (r), density (r), and crystal structure of Al, Hf, Nb, Ta, Ti, and Zr pure metals are listed in the upper part [17,29-31]. Theoretical lattice constant (amix ) and experimental lattice constant (a), theoretical density (rmix ) and experimental density (r), theoretical hardness (Hvmix ) and experimental hardness (Hv) for the Al x HfNbTaTiZr HEAs series are listed in the lower part. | Al0.75HfNbTaTiZr (Al075) | Theor. hardness (Hvmix ) | 106+-0.8 | Hv | {'percentage': 'at.%', '': 'Designed composition'} | {'Alloy': 'Al0.75HfNbTaTiZr', 'Theor. lattice constant (amix , A)': '3.39+-0.01', 'Exper. lattice constant (a, A)': '3.372+-0.001', 'Theor. density (rmix , g/cm3)': '9.10+-0.01', 'Exper. density (r, g/cm3)': '9.27+-0.01', 'Theor. hardness (Hvmix )': '106+-0.8', 'Exper. hardness (Hv)': '427+-6'} | ['Analyzed com.'] |  | 13.0 |  |  | 17.4 |  |  | 17.4 |  |  |  | 17.4 |  |  |  |  | 17.4 | 17.4
table | 10.1016/j.jallcom.2014.11.064 | Lattice constant (a), Vickers hardness (Hv), melting temperature (Tm ), atomic radius (r), density (r), and crystal structure of Al, Hf, Nb, Ta, Ti, and Zr pure metals are listed in the upper part [17,29-31]. Theoretical lattice constant (amix ) and experimental lattice constant (a), theoretical density (rmix ) and experimental density (r), theoretical hardness (Hvmix ) and experimental hardness (Hv) for the Al x HfNbTaTiZr HEAs series are listed in the lower part. | Al0.75HfNbTaTiZr (Al075) | Theor. hardness (Hvmix ) | 106+-0.8 | Hv | {'percentage': 'at.%', '': 'Actual composition'} | {'Alloy': 'Al0.75HfNbTaTiZr', 'Theor. lattice constant (amix , A)': '3.39+-0.01', 'Exper. lattice constant (a, A)': '3.372+-0.001', 'Theor. density (rmix , g/cm3)': '9.10+-0.01', 'Exper. density (r, g/cm3)': '9.27+-0.01', 'Theor. hardness (Hvmix )': '106+-0.8', 'Exper. hardness (Hv)': '427+-6'} | ['Analyzed com.'] |  | 12.5 |  |  | 17.6 |  |  | 17.6 |  |  |  | 17.4 |  |  |  |  | 18.0 | 16.9
table | 10.1016/j.jallcom.2014.11.064 | Lattice constant (a), Vickers hardness (Hv), melting temperature (Tm ), atomic radius (r), density (r), and crystal structure of Al, Hf, Nb, Ta, Ti, and Zr pure metals are listed in the upper part [17,29-31]. Theoretical lattice constant (amix ) and experimental lattice constant (a), theoretical density (rmix ) and experimental density (r), theoretical hardness (Hvmix ) and experimental hardness (Hv) for the Al x HfNbTaTiZr HEAs series are listed in the lower part. | Al0.75HfNbTaTiZr (Al075) | Theor. hardness (Hvmix ) | 106+-0.8 | Hv | {'percentage': 'at.%', '': 'Interdendrite'} | {'Alloy': 'Al0.75HfNbTaTiZr', 'Theor. lattice constant (amix , A)': '3.39+-0.01', 'Exper. lattice constant (a, A)': '3.372+-0.001', 'Theor. density (rmix , g/cm3)': '9.10+-0.01', 'Exper. density (r, g/cm3)': '9.27+-0.01', 'Theor. hardness (Hvmix )': '106+-0.8', 'Exper. hardness (Hv)': '427+-6'} | ['Analyzed com.'] |  | 15.2 |  |  | 17.1 |  |  | 9.7 |  |  |  | 11.7 |  |  |  |  | 26.7 | 19.6
table | 10.1016/j.jallcom.2014.11.064 | Lattice constant (a), Vickers hardness (Hv), melting temperature (Tm ), atomic radius (r), density (r), and crystal structure of Al, Hf, Nb, Ta, Ti, and Zr pure metals are listed in the upper part [17,29-31]. Theoretical lattice constant (amix ) and experimental lattice constant (a), theoretical density (rmix ) and experimental density (r), theoretical hardness (Hvmix ) and experimental hardness (Hv) for the Al x HfNbTaTiZr HEAs series are listed in the lower part. | Al0.75HfNbTaTiZr (Al075) | Theor. hardness (Hvmix ) | 106+-0.8 | Hv | {'percentage': 'at.%', '': 'Dendrite'} | {'Alloy': 'Al0.75HfNbTaTiZr', 'Theor. lattice constant (amix , A)': '3.39+-0.01', 'Exper. lattice constant (a, A)': '3.372+-0.001', 'Theor. density (rmix , g/cm3)': '9.10+-0.01', 'Exper. density (r, g/cm3)': '9.27+-0.01', 'Theor. hardness (Hvmix )': '106+-0.8', 'Exper. hardness (Hv)': '427+-6'} | ['Analyzed com.'] |  | 7.8 |  |  | 14.7 |  |  | 26.4 |  |  |  | 21.9 |  |  |  |  | 14.3 | 14.9
table | 10.1016/j.jallcom.2014.11.064 | Lattice constant (a), Vickers hardness (Hv), melting temperature (Tm ), atomic radius (r), density (r), and crystal structure of Al, Hf, Nb, Ta, Ti, and Zr pure metals are listed in the upper part [17,29-31]. Theoretical lattice constant (amix ) and experimental lattice constant (a), theoretical density (rmix ) and experimental density (r), theoretical hardness (Hvmix ) and experimental hardness (Hv) for the Al x HfNbTaTiZr HEAs series are listed in the lower part. | Al1.0HfNbTaTiZr | Theor. hardness (Hvmix ) | 102+-0.8 | Hv |  | {'Alloy': 'Al1.0HfNbTaTiZr', 'Theor. lattice constant (amix , A)': '3.38+-0.01', 'Exper. lattice constant (a, A)': '3.361+-0.001 (Nb, Ta-rich)', 'Theor. density (rmix , g/cm3)': '8.84+-0.01', 'Exper. density (r, g/cm3)': '8.91+-0.02', 'Theor. hardness (Hvmix )': '102+-0.8', 'Exper. hardness (Hv)': '441+-3'} | ['Analyzed com.']
table | 10.1016/j.jallcom.2014.11.064 | Lattice constant (a), Vickers hardness (Hv), melting temperature (Tm ), atomic radius (r), density (r), and crystal structure of Al, Hf, Nb, Ta, Ti, and Zr pure metals are listed in the upper part [17,29-31]. Theoretical lattice constant (amix ) and experimental lattice constant (a), theoretical density (rmix ) and experimental density (r), theoretical hardness (Hvmix ) and experimental hardness (Hv) for the Al x HfNbTaTiZr HEAs series are listed in the lower part. | Al1.0HfNbTaTiZr | Theor. hardness (Hvmix ) | 102+-0.8 | Hv |  | {'Alloy': 'Al1.0HfNbTaTiZr', 'Theor. lattice constant (amix , A)': '3.38+-0.01', 'Exper. lattice constant (a, A)': '3.292+-0.001 (Al, Hf, Zr-rich)', 'Theor. density (rmix , g/cm3)': '8.84+-0.01', 'Exper. density (r, g/cm3)': '8.91+-0.02', 'Theor. hardness (Hvmix )': '102+-0.8', 'Exper. hardness (Hv)': '441+-3'} | ['Analyzed com.']
table | 10.1016/j.jallcom.2014.11.064 | Lattice constant (a), Vickers hardness (Hv), melting temperature (Tm ), atomic radius (r), density (r), and crystal structure of Al, Hf, Nb, Ta, Ti, and Zr pure metals are listed in the upper part [17,29-31]. Theoretical lattice constant (amix ) and experimental lattice constant (a), theoretical density (rmix ) and experimental density (r), theoretical hardness (Hvmix ) and experimental hardness (Hv) for the Al x HfNbTaTiZr HEAs series are listed in the lower part. | HfNbTaTiZr (Al0) | Exper. hardness (Hv) | 295+-3 | Hv | {'percentage': 'at.%', '': 'Designed composition'} | {'Alloy': 'HfNbTaTiZr', 'Theor. lattice constant (amix , A)': '3.41+-0.01', 'Exper. lattice constant (a, A)': '3.414+-0.001', 'Theor. density (rmix , g/cm3)': '9.96+-0.01', 'Exper. density (r, g/cm3)': '9.72+-0.04', 'Theor. hardness (Hvmix )': '119+-0.5', 'Exper. hardness (Hv)': '295+-3'} |  |  | - |  |  | 20.0 |  |  | 20.0 |  |  |  | 20.0 |  |  |  |  | 20.0 | 20.0
table | 10.1016/j.jallcom.2014.11.064 | Lattice constant (a), Vickers hardness (Hv), melting temperature (Tm ), atomic radius (r), density (r), and crystal structure of Al, Hf, Nb, Ta, Ti, and Zr pure metals are listed in the upper part [17,29-31]. Theoretical lattice constant (amix ) and experimental lattice constant (a), theoretical density (rmix ) and experimental density (r), theoretical hardness (Hvmix ) and experimental hardness (Hv) for the Al x HfNbTaTiZr HEAs series are listed in the lower part. | HfNbTaTiZr (Al0) | Exper. hardness (Hv) | 295+-3 | Hv | {'percentage': 'at.%', '': 'Actual composition'} | {'Alloy': 'HfNbTaTiZr', 'Theor. lattice constant (amix , A)': '3.41+-0.01', 'Exper. lattice constant (a, A)': '3.414+-0.001', 'Theor. density (rmix , g/cm3)': '9.96+-0.01', 'Exper. density (r, g/cm3)': '9.72+-0.04', 'Theor. hardness (Hvmix )': '119+-0.5', 'Exper. hardness (Hv)': '295+-3'} |  |  | - |  |  | 20.2 |  |  | 20.2 |  |  |  | 18.9 |  |  |  |  | 19.9 | 20.8
table | 10.1016/j.jallcom.2014.11.064 | Lattice constant (a), Vickers hardness (Hv), melting temperature (Tm ), atomic radius (r), density (r), and crystal structure of Al, Hf, Nb, Ta, Ti, and Zr pure metals are listed in the upper part [17,29-31]. Theoretical lattice constant (amix ) and experimental lattice constant (a), theoretical density (rmix ) and experimental density (r), theoretical hardness (Hvmix ) and experimental hardness (Hv) for the Al x HfNbTaTiZr HEAs series are listed in the lower part. | HfNbTaTiZr (Al0) | Exper. hardness (Hv) | 295+-3 | Hv | {'percentage': 'at.%', '': 'Interdendrite'} | {'Alloy': 'HfNbTaTiZr', 'Theor. lattice constant (amix , A)': '3.41+-0.01', 'Exper. lattice constant (a, A)': '3.414+-0.001', 'Theor. density (rmix , g/cm3)': '9.96+-0.01', 'Exper. density (r, g/cm3)': '9.72+-0.04', 'Theor. hardness (Hvmix )': '119+-0.5', 'Exper. hardness (Hv)': '295+-3'} |  |  | - |  |  | 20.6 |  |  | 13.9 |  |  |  | 16.5 |  |  |  |  | 25.6 | 23.4
table | 10.1016/j.jallcom.2014.11.064 | Lattice constant (a), Vickers hardness (Hv), melting temperature (Tm ), atomic radius (r), density (r), and crystal structure of Al, Hf, Nb, Ta, Ti, and Zr pure metals are listed in the upper part [17,29-31]. Theoretical lattice constant (amix ) and experimental lattice constant (a), theoretical density (rmix ) and experimental density (r), theoretical hardness (Hvmix ) and experimental hardness (Hv) for the Al x HfNbTaTiZr HEAs series are listed in the lower part. | HfNbTaTiZr (Al0) | Exper. hardness (Hv) | 295+-3 | Hv | {'percentage': 'at.%', '': 'Dendrite'} | {'Alloy': 'HfNbTaTiZr', 'Theor. lattice constant (amix , A)': '3.41+-0.01', 'Exper. lattice constant (a, A)': '3.414+-0.001', 'Theor. density (rmix , g/cm3)': '9.96+-0.01', 'Exper. density (r, g/cm3)': '9.72+-0.04', 'Theor. hardness (Hvmix )': '119+-0.5', 'Exper. hardness (Hv)': '295+-3'} |  |  | - |  |  | 16.6 |  |  | 26.4 |  |  |  | 21.7 |  |  |  |  | 15.5 | 19.8
table | 10.1016/j.jallcom.2014.11.064 | Lattice constant (a), Vickers hardness (Hv), melting temperature (Tm ), atomic radius (r), density (r), and crystal structure of Al, Hf, Nb, Ta, Ti, and Zr pure metals are listed in the upper part [17,29-31]. Theoretical lattice constant (amix ) and experimental lattice constant (a), theoretical density (rmix ) and experimental density (r), theoretical hardness (Hvmix ) and experimental hardness (Hv) for the Al x HfNbTaTiZr HEAs series are listed in the lower part. | Al0.3HfNbTaTiZr (Al03) | Exper. hardness (Hv) | 353+-3 | Hv | {'percentage': 'at.%', '': 'Designed composition'} | {'Alloy': 'Al0.3HfNbTaTiZr', 'Theor. lattice constant (amix , A)': '3.40+-0.01', 'Exper. lattice constant (a, A)': '3.404+-0.001', 'Theor. density (rmix , g/cm3)': '9.48+-0.01', 'Exper. density (r, g/cm3)': '9.53+-0.02', 'Theor. hardness (Hvmix )': '112+-0.8', 'Exper. hardness (Hv)': '353+-3'} |  |  | 5.5 |  |  | 18.9 |  |  | 18.9 |  |  |  | 18.9 |  |  |  |  | 18.9 | 18.9
table | 10.1016/j.jallcom.2014.11.064 | Lattice constant (a), Vickers hardness (Hv), melting temperature (Tm ), atomic radius (r), density (r), and crystal structure of Al, Hf, Nb, Ta, Ti, and Zr pure metals are listed in the upper part [17,29-31]. Theoretical lattice constant (amix ) and experimental lattice constant (a), theoretical density (rmix ) and experimental density (r), theoretical hardness (Hvmix ) and experimental hardness (Hv) for the Al x HfNbTaTiZr HEAs series are listed in the lower part. | Al0.3HfNbTaTiZr (Al03) | Exper. hardness (Hv) | 353+-3 | Hv | {'percentage': 'at.%', '': 'Actual composition'} | {'Alloy': 'Al0.3HfNbTaTiZr', 'Theor. lattice constant (amix , A)': '3.40+-0.01', 'Exper. lattice constant (a, A)': '3.404+-0.001', 'Theor. density (rmix , g/cm3)': '9.48+-0.01', 'Exper. density (r, g/cm3)': '9.53+-0.02', 'Theor. hardness (Hvmix )': '112+-0.8', 'Exper. hardness (Hv)': '353+-3'} |  |  | 6.6 |  |  | 18.4 |  |  | 18.4 |  |  |  | 18.6 |  |  |  |  | 19.3 | 18.7
table | 10.1016/j.jallcom.2014.11.064 | Lattice constant (a), Vickers hardness (Hv), melting temperature (Tm ), atomic radius (r), density (r), and crystal structure of Al, Hf, Nb, Ta, Ti, and Zr pure metals are listed in the upper part [17,29-31]. Theoretical lattice constant (amix ) and experimental lattice constant (a), theoretical density (rmix ) and experimental density (r), theoretical hardness (Hvmix ) and experimental hardness (Hv) for the Al x HfNbTaTiZr HEAs series are listed in the lower part. | Al0.3HfNbTaTiZr (Al03) | Exper. hardness (Hv) | 353+-3 | Hv | {'percentage': 'at.%', '': 'Interdendrite'} | {'Alloy': 'Al0.3HfNbTaTiZr', 'Theor. lattice constant (amix , A)': '3.40+-0.01', 'Exper. lattice constant (a, A)': '3.404+-0.001', 'Theor. density (rmix , g/cm3)': '9.48+-0.01', 'Exper. density (r, g/cm3)': '9.53+-0.02', 'Theor. hardness (Hvmix )': '112+-0.8', 'Exper. hardness (Hv)': '353+-3'} |  |  | 5.8 |  |  | 20.2 |  |  | 12.8 |  |  |  | 16.1 |  |  |  |  | 24.2 | 20.9
table | 10.1016/j.jallcom.2014.11.064 | Lattice constant (a), Vickers hardness (Hv), melting temperature (Tm ), atomic radius (r), density (r), and crystal structure of Al, Hf, Nb, Ta, Ti, and Zr pure metals are listed in the upper part [17,29-31]. Theoretical lattice constant (amix ) and experimental lattice constant (a), theoretical density (rmix ) and experimental density (r), theoretical hardness (Hvmix ) and experimental hardness (Hv) for the Al x HfNbTaTiZr HEAs series are listed in the lower part. | Al0.3HfNbTaTiZr (Al03) | Exper. hardness (Hv) | 353+-3 | Hv | {'percentage': 'at.%', '': 'Dendrite'} | {'Alloy': 'Al0.3HfNbTaTiZr', 'Theor. lattice constant (amix , A)': '3.40+-0.01', 'Exper. lattice constant (a, A)': '3.404+-0.001', 'Theor. density (rmix , g/cm3)': '9.48+-0.01', 'Exper. density (r, g/cm3)': '9.53+-0.02', 'Theor. hardness (Hvmix )': '112+-0.8', 'Exper. hardness (Hv)': '353+-3'} |  |  | 2.6 |  |  | 16.8 |  |  | 24.7 |  |  |  | 20.3 |  |  |  |  | 16.8 | 18.8
table | 10.1016/j.jallcom.2014.11.064 | Lattice constant (a), Vickers hardness (Hv), melting temperature (Tm ), atomic radius (r), density (r), and crystal structure of Al, Hf, Nb, Ta, Ti, and Zr pure metals are listed in the upper part [17,29-31]. Theoretical lattice constant (amix ) and experimental lattice constant (a), theoretical density (rmix ) and experimental density (r), theoretical hardness (Hvmix ) and experimental hardness (Hv) for the Al x HfNbTaTiZr HEAs series are listed in the lower part. | Al0.5HfNbTaTiZr (Al05) | Exper. hardness (Hv) | 396+-7 | Hv | {'percentage': 'at.%', '': 'Designed composition'} | {'Alloy': 'Al0.5HfNbTaTiZr', 'Theor. lattice constant (amix , A)': '3.40+-0.01', 'Exper. lattice constant (a, A)': '3.391+-0.001', 'Theor. density (rmix , g/cm3)': '9.25+-0.01', 'Exper. density (r, g/cm3)': '9.34+-0.01', 'Theor. hardness (Hvmix )': '109+-0.8', 'Exper. hardness (Hv)': '396+-7'} |  |  | 9.0 |  |  | 18.2 |  |  | 18.2 |  |  |  | 18.2 |  |  |  |  | 18.2 | 18.2
table | 10.1016/j.jallcom.2014.11.064 | Lattice constant (a), Vickers hardness (Hv), melting temperature (Tm ), atomic radius (r), density (r), and crystal structure of Al, Hf, Nb, Ta, Ti, and Zr pure metals are listed in the upper part [17,29-31]. Theoretical lattice constant (amix ) and experimental lattice constant (a), theoretical density (rmix ) and experimental density (r), theoretical hardness (Hvmix ) and experimental hardness (Hv) for the Al x HfNbTaTiZr HEAs series are listed in the lower part. | Al0.5HfNbTaTiZr (Al05) | Exper. hardness (Hv) | 396+-7 | Hv | {'percentage': 'at.%', '': 'Actual composition'} | {'Alloy': 'Al0.5HfNbTaTiZr', 'Theor. lattice constant (amix , A)': '3.40+-0.01', 'Exper. lattice constant (a, A)': '3.391+-0.001', 'Theor. density (rmix , g/cm3)': '9.25+-0.01', 'Exper. density (r, g/cm3)': '9.34+-0.01', 'Theor. hardness (Hvmix )': '109+-0.8', 'Exper. hardness (Hv)': '396+-7'} |  |  | 9.4 |  |  | 18.3 |  |  | 17.6 |  |  |  | 17.6 |  |  |  |  | 19.1 | 18.0
table | 10.1016/j.jallcom.2014.11.064 | Lattice constant (a), Vickers hardness (Hv), melting temperature (Tm ), atomic radius (r), density (r), and crystal structure of Al, Hf, Nb, Ta, Ti, and Zr pure metals are listed in the upper part [17,29-31]. Theoretical lattice constant (amix ) and experimental lattice constant (a), theoretical density (rmix ) and experimental density (r), theoretical hardness (Hvmix ) and experimental hardness (Hv) for the Al x HfNbTaTiZr HEAs series are listed in the lower part. | Al0.5HfNbTaTiZr (Al05) | Exper. hardness (Hv) | 396+-7 | Hv | {'percentage': 'at.%', '': 'Interdendrite'} | {'Alloy': 'Al0.5HfNbTaTiZr', 'Theor. lattice constant (amix , A)': '3.40+-0.01', 'Exper. lattice constant (a, A)': '3.391+-0.001', 'Theor. density (rmix , g/cm3)': '9.25+-0.01', 'Exper. density (r, g/cm3)': '9.34+-0.01', 'Theor. hardness (Hvmix )': '109+-0.8', 'Exper. hardness (Hv)': '396+-7'} |  |  | 12.7 |  |  | 16.8 |  |  | 11.3 |  |  |  | 13.5 |  |  |  |  | 24.6 | 21.1
table | 10.1016/j.jallcom.2014.11.064 | Lattice constant (a), Vickers hardness (Hv), melting temperature (Tm ), atomic radius (r), density (r), and crystal structure of Al, Hf, Nb, Ta, Ti, and Zr pure metals are listed in the upper part [17,29-31]. Theoretical lattice constant (amix ) and experimental lattice constant (a), theoretical density (rmix ) and experimental density (r), theoretical hardness (Hvmix ) and experimental hardness (Hv) for the Al x HfNbTaTiZr HEAs series are listed in the lower part. | Al0.5HfNbTaTiZr (Al05) | Exper. hardness (Hv) | 396+-7 | Hv | {'percentage': 'at.%', '': 'Dendrite'} | {'Alloy': 'Al0.5HfNbTaTiZr', 'Theor. lattice constant (amix , A)': '3.40+-0.01', 'Exper. lattice constant (a, A)': '3.391+-0.001', 'Theor. density (rmix , g/cm3)': '9.25+-0.01', 'Exper. density (r, g/cm3)': '9.34+-0.01', 'Theor. hardness (Hvmix )': '109+-0.8', 'Exper. hardness (Hv)': '396+-7'} |  |  | 5.9 |  |  | 15.6 |  |  | 25.1 |  |  |  | 20.0 |  |  |  |  | 16.1 | 17.3
table | 10.1016/j.jallcom.2014.11.064 | Lattice constant (a), Vickers hardness (Hv), melting temperature (Tm ), atomic radius (r), density (r), and crystal structure of Al, Hf, Nb, Ta, Ti, and Zr pure metals are listed in the upper part [17,29-31]. Theoretical lattice constant (amix ) and experimental lattice constant (a), theoretical density (rmix ) and experimental density (r), theoretical hardness (Hvmix ) and experimental hardness (Hv) for the Al x HfNbTaTiZr HEAs series are listed in the lower part. | Al0.75HfNbTaTiZr (Al075) | Exper. hardness (Hv) | 427+-6 | Hv | {'percentage': 'at.%', '': 'Designed composition'} | {'Alloy': 'Al0.75HfNbTaTiZr', 'Theor. lattice constant (amix , A)': '3.39+-0.01', 'Exper. lattice constant (a, A)': '3.372+-0.001', 'Theor. density (rmix , g/cm3)': '9.10+-0.01', 'Exper. density (r, g/cm3)': '9.27+-0.01', 'Theor. hardness (Hvmix )': '106+-0.8', 'Exper. hardness (Hv)': '427+-6'} |  |  | 13.0 |  |  | 17.4 |  |  | 17.4 |  |  |  | 17.4 |  |  |  |  | 17.4 | 17.4
table | 10.1016/j.jallcom.2014.11.064 | Lattice constant (a), Vickers hardness (Hv), melting temperature (Tm ), atomic radius (r), density (r), and crystal structure of Al, Hf, Nb, Ta, Ti, and Zr pure metals are listed in the upper part [17,29-31]. Theoretical lattice constant (amix ) and experimental lattice constant (a), theoretical density (rmix ) and experimental density (r), theoretical hardness (Hvmix ) and experimental hardness (Hv) for the Al x HfNbTaTiZr HEAs series are listed in the lower part. | Al0.75HfNbTaTiZr (Al075) | Exper. hardness (Hv) | 427+-6 | Hv | {'percentage': 'at.%', '': 'Actual composition'} | {'Alloy': 'Al0.75HfNbTaTiZr', 'Theor. lattice constant (amix , A)': '3.39+-0.01', 'Exper. lattice constant (a, A)': '3.372+-0.001', 'Theor. density (rmix , g/cm3)': '9.10+-0.01', 'Exper. density (r, g/cm3)': '9.27+-0.01', 'Theor. hardness (Hvmix )': '106+-0.8', 'Exper. hardness (Hv)': '427+-6'} |  |  | 12.5 |  |  | 17.6 |  |  | 17.6 |  |  |  | 17.4 |  |  |  |  | 18.0 | 16.9
table | 10.1016/j.jallcom.2014.11.064 | Lattice constant (a), Vickers hardness (Hv), melting temperature (Tm ), atomic radius (r), density (r), and crystal structure of Al, Hf, Nb, Ta, Ti, and Zr pure metals are listed in the upper part [17,29-31]. Theoretical lattice constant (amix ) and experimental lattice constant (a), theoretical density (rmix ) and experimental density (r), theoretical hardness (Hvmix ) and experimental hardness (Hv) for the Al x HfNbTaTiZr HEAs series are listed in the lower part. | Al0.75HfNbTaTiZr (Al075) | Exper. hardness (Hv) | 427+-6 | Hv | {'percentage': 'at.%', '': 'Interdendrite'} | {'Alloy': 'Al0.75HfNbTaTiZr', 'Theor. lattice constant (amix , A)': '3.39+-0.01', 'Exper. lattice constant (a, A)': '3.372+-0.001', 'Theor. density (rmix , g/cm3)': '9.10+-0.01', 'Exper. density (r, g/cm3)': '9.27+-0.01', 'Theor. hardness (Hvmix )': '106+-0.8', 'Exper. hardness (Hv)': '427+-6'} |  |  | 15.2 |  |  | 17.1 |  |  | 9.7 |  |  |  | 11.7 |  |  |  |  | 26.7 | 19.6
table | 10.1016/j.jallcom.2014.11.064 | Lattice constant (a), Vickers hardness (Hv), melting temperature (Tm ), atomic radius (r), density (r), and crystal structure of Al, Hf, Nb, Ta, Ti, and Zr pure metals are listed in the upper part [17,29-31]. Theoretical lattice constant (amix ) and experimental lattice constant (a), theoretical density (rmix ) and experimental density (r), theoretical hardness (Hvmix ) and experimental hardness (Hv) for the Al x HfNbTaTiZr HEAs series are listed in the lower part. | Al0.75HfNbTaTiZr (Al075) | Exper. hardness (Hv) | 427+-6 | Hv | {'percentage': 'at.%', '': 'Dendrite'} | {'Alloy': 'Al0.75HfNbTaTiZr', 'Theor. lattice constant (amix , A)': '3.39+-0.01', 'Exper. lattice constant (a, A)': '3.372+-0.001', 'Theor. density (rmix , g/cm3)': '9.10+-0.01', 'Exper. density (r, g/cm3)': '9.27+-0.01', 'Theor. hardness (Hvmix )': '106+-0.8', 'Exper. hardness (Hv)': '427+-6'} |  |  | 7.8 |  |  | 14.7 |  |  | 26.4 |  |  |  | 21.9 |  |  |  |  | 14.3 | 14.9
table | 10.1016/j.jallcom.2014.11.064 | Lattice constant (a), Vickers hardness (Hv), melting temperature (Tm ), atomic radius (r), density (r), and crystal structure of Al, Hf, Nb, Ta, Ti, and Zr pure metals are listed in the upper part [17,29-31]. Theoretical lattice constant (amix ) and experimental lattice constant (a), theoretical density (rmix ) and experimental density (r), theoretical hardness (Hvmix ) and experimental hardness (Hv) for the Al x HfNbTaTiZr HEAs series are listed in the lower part. | Al1.0HfNbTaTiZr | Exper. hardness (Hv) | 441+-3 | Hv |  | {'Alloy': 'Al1.0HfNbTaTiZr', 'Theor. lattice constant (amix , A)': '3.38+-0.01', 'Exper. lattice constant (a, A)': '3.361+-0.001 (Nb, Ta-rich)', 'Theor. density (rmix , g/cm3)': '8.84+-0.01', 'Exper. density (r, g/cm3)': '8.91+-0.02', 'Theor. hardness (Hvmix )': '102+-0.8', 'Exper. hardness (Hv)': '441+-3'}
table | 10.1016/j.jallcom.2014.11.064 | Lattice constant (a), Vickers hardness (Hv), melting temperature (Tm ), atomic radius (r), density (r), and crystal structure of Al, Hf, Nb, Ta, Ti, and Zr pure metals are listed in the upper part [17,29-31]. Theoretical lattice constant (amix ) and experimental lattice constant (a), theoretical density (rmix ) and experimental density (r), theoretical hardness (Hvmix ) and experimental hardness (Hv) for the Al x HfNbTaTiZr HEAs series are listed in the lower part. | Al1.0HfNbTaTiZr | Exper. hardness (Hv) | 441+-3 | Hv |  | {'Alloy': 'Al1.0HfNbTaTiZr', 'Theor. lattice constant (amix , A)': '3.38+-0.01', 'Exper. lattice constant (a, A)': '3.292+-0.001 (Al, Hf, Zr-rich)', 'Theor. density (rmix , g/cm3)': '8.84+-0.01', 'Exper. density (r, g/cm3)': '8.91+-0.02', 'Theor. hardness (Hvmix )': '102+-0.8', 'Exper. hardness (Hv)': '441+-3'}
text | 10.1016/j.jallcom.2014.11.085 |  | Cr12MoV | hardness | 760 | HV
text | 10.1016/j.jallcom.2014.11.085 |  | alloy | hardness | 653 | HV
text | 10.1016/j.jallcom.2014.12.059 |  | AlCoCrFeNi | hardness | 500 | HV
text | 10.1016/j.jallcom.2014.12.059 |  | AlCoCrFeNiMo0.5 | hardness | 730 | HV
text | 10.1016/j.jallcom.2014.12.059 |  | NiCoAlFeTi | hardness | 807 | HV
table | 10.1016/j.jallcom.2014.12.157 | Microhardness of the CoCrFeMnNiV x (x =0; 0.25; 0.5; 0.75; 1) alloys in as-solidifies state and after annealing at 1000degC. | CoCrFeMnNi | Overall hardness (HV) | 144+-3 | HV |  | {'': 'CoCrFeMnNi', 'Overall hardness (HV)': '135+-2', 'Matrix phase hardness (HV)': '159+-10'}
table | 10.1016/j.jallcom.2014.12.157 | Microhardness of the CoCrFeMnNiV x (x =0; 0.25; 0.5; 0.75; 1) alloys in as-solidifies state and after annealing at 1000degC. | CoCrFeMnNiV0.25 | Overall hardness (HV) | 151+-5 | HV |  | {'': 'CoCrFeMnNiV0.25', 'Overall hardness (HV)': '144+-5', 'Matrix phase hardness (HV)': '153+-7'}
table | 10.1016/j.jallcom.2014.12.157 | Microhardness of the CoCrFeMnNiV x (x =0; 0.25; 0.5; 0.75; 1) alloys in as-solidifies state and after annealing at 1000degC. | CoCrFeMnNiV0.5 | Overall hardness (HV) | 186+-12 | HV |  | {'': 'CoCrFeMnNiV0.5', 'Overall hardness (HV)': '275+-7', 'Matrix phase hardness (HV)': '315+-37'}
table | 10.1016/j.jallcom.2014.12.157 | Microhardness of the CoCrFeMnNiV x (x =0; 0.25; 0.5; 0.75; 1) alloys in as-solidifies state and after annealing at 1000degC. | CoCrFeMnNiV0.75 | Overall hardness (HV) | 342+-13 | HV |  | {'': 'CoCrFeMnNiV0.75', 'Overall hardness (HV)': '380+-14', 'Matrix phase hardness (HV)': '474+-35'}
table | 10.1016/j.jallcom.2014.12.157 | Microhardness of the CoCrFeMnNiV x (x =0; 0.25; 0.5; 0.75; 1) alloys in as-solidifies state and after annealing at 1000degC. | CoCrFeMnNiV | Overall hardness (HV) | 650+-27 | HV |  | {'': 'CoCrFeMnNiV', 'Overall hardness (HV)': '636+-23', 'Matrix phase hardness (HV)': '1125+-106'}
table | 10.1016/j.jallcom.2014.12.157 | Microhardness of the CoCrFeMnNiV x (x =0; 0.25; 0.5; 0.75; 1) alloys in as-solidifies state and after annealing at 1000degC. | CoCrFeMnNi | Matrix phase hardness (HV) | 161+-12 | HV |  | {'': 'CoCrFeMnNi', 'Overall hardness (HV)': '135+-2', 'Matrix phase hardness (HV)': '159+-10'}
table | 10.1016/j.jallcom.2014.12.157 | Microhardness of the CoCrFeMnNiV x (x =0; 0.25; 0.5; 0.75; 1) alloys in as-solidifies state and after annealing at 1000degC. | CoCrFeMnNiV0.25 | Matrix phase hardness (HV) | 165+-5 | HV |  | {'': 'CoCrFeMnNiV0.25', 'Overall hardness (HV)': '144+-5', 'Matrix phase hardness (HV)': '153+-7'}
table | 10.1016/j.jallcom.2014.12.157 | Microhardness of the CoCrFeMnNiV x (x =0; 0.25; 0.5; 0.75; 1) alloys in as-solidifies state and after annealing at 1000degC. | CoCrFeMnNiV0.5 | Matrix phase hardness (HV) | 199+-9 | HV |  | {'': 'CoCrFeMnNiV0.5', 'Overall hardness (HV)': '275+-7', 'Matrix phase hardness (HV)': '315+-37'}
table | 10.1016/j.jallcom.2014.12.157 | Microhardness of the CoCrFeMnNiV x (x =0; 0.25; 0.5; 0.75; 1) alloys in as-solidifies state and after annealing at 1000degC. | CoCrFeMnNiV0.75 | Matrix phase hardness (HV) | 378+-36 | HV |  | {'': 'CoCrFeMnNiV0.75', 'Overall hardness (HV)': '380+-14', 'Matrix phase hardness (HV)': '474+-35'}
table | 10.1016/j.jallcom.2014.12.157 | Microhardness of the CoCrFeMnNiV x (x =0; 0.25; 0.5; 0.75; 1) alloys in as-solidifies state and after annealing at 1000degC. | CoCrFeMnNiV | Matrix phase hardness (HV) | 1025+-91 | HV |  | {'': 'CoCrFeMnNiV', 'Overall hardness (HV)': '636+-23', 'Matrix phase hardness (HV)': '1125+-106'}
table | 10.1016/j.jallcom.2014.12.157 | Microhardness of the CoCrFeMnNiV x (x =0; 0.25; 0.5; 0.75; 1) alloys in as-solidifies state and after annealing at 1000degC. | CoCrFeMnNi | Overall hardness (HV) | 135+-2 | HV |  | {'': 'CoCrFeMnNi', 'Overall hardness (HV)': '135+-2', 'Matrix phase hardness (HV)': '159+-10'}
table | 10.1016/j.jallcom.2014.12.157 | Microhardness of the CoCrFeMnNiV x (x =0; 0.25; 0.5; 0.75; 1) alloys in as-solidifies state and after annealing at 1000degC. | CoCrFeMnNiV0.25 | Overall hardness (HV) | 144+-5 | HV |  | {'': 'CoCrFeMnNiV0.25', 'Overall hardness (HV)': '144+-5', 'Matrix phase hardness (HV)': '153+-7'}
table | 10.1016/j.jallcom.2014.12.157 | Microhardness of the CoCrFeMnNiV x (x =0; 0.25; 0.5; 0.75; 1) alloys in as-solidifies state and after annealing at 1000degC. | CoCrFeMnNiV0.5 | Overall hardness (HV) | 275+-7 | HV |  | {'': 'CoCrFeMnNiV0.5', 'Overall hardness (HV)': '275+-7', 'Matrix phase hardness (HV)': '315+-37'}
table | 10.1016/j.jallcom.2014.12.157 | Microhardness of the CoCrFeMnNiV x (x =0; 0.25; 0.5; 0.75; 1) alloys in as-solidifies state and after annealing at 1000degC. | CoCrFeMnNiV0.75 | Overall hardness (HV) | 380+-14 | HV |  | {'': 'CoCrFeMnNiV0.75', 'Overall hardness (HV)': '380+-14', 'Matrix phase hardness (HV)': '474+-35'}
table | 10.1016/j.jallcom.2014.12.157 | Microhardness of the CoCrFeMnNiV x (x =0; 0.25; 0.5; 0.75; 1) alloys in as-solidifies state and after annealing at 1000degC. | CoCrFeMnNiV | Overall hardness (HV) | 636+-23 | HV |  | {'': 'CoCrFeMnNiV', 'Overall hardness (HV)': '636+-23', 'Matrix phase hardness (HV)': '1125+-106'}
table | 10.1016/j.jallcom.2014.12.157 | Microhardness of the CoCrFeMnNiV x (x =0; 0.25; 0.5; 0.75; 1) alloys in as-solidifies state and after annealing at 1000degC. | CoCrFeMnNi | Matrix phase hardness (HV) | 159+-10 | HV |  | {'': 'CoCrFeMnNi', 'Overall hardness (HV)': '135+-2', 'Matrix phase hardness (HV)': '159+-10'}
table | 10.1016/j.jallcom.2014.12.157 | Microhardness of the CoCrFeMnNiV x (x =0; 0.25; 0.5; 0.75; 1) alloys in as-solidifies state and after annealing at 1000degC. | CoCrFeMnNiV0.25 | Matrix phase hardness (HV) | 153+-7 | HV |  | {'': 'CoCrFeMnNiV0.25', 'Overall hardness (HV)': '144+-5', 'Matrix phase hardness (HV)': '153+-7'}
table | 10.1016/j.jallcom.2014.12.157 | Microhardness of the CoCrFeMnNiV x (x =0; 0.25; 0.5; 0.75; 1) alloys in as-solidifies state and after annealing at 1000degC. | CoCrFeMnNiV0.5 | Matrix phase hardness (HV) | 315+-37 | HV |  | {'': 'CoCrFeMnNiV0.5', 'Overall hardness (HV)': '275+-7', 'Matrix phase hardness (HV)': '315+-37'}
table | 10.1016/j.jallcom.2014.12.157 | Microhardness of the CoCrFeMnNiV x (x =0; 0.25; 0.5; 0.75; 1) alloys in as-solidifies state and after annealing at 1000degC. | CoCrFeMnNiV0.75 | Matrix phase hardness (HV) | 474+-35 | HV |  | {'': 'CoCrFeMnNiV0.75', 'Overall hardness (HV)': '380+-14', 'Matrix phase hardness (HV)': '474+-35'}
table | 10.1016/j.jallcom.2014.12.157 | Microhardness of the CoCrFeMnNiV x (x =0; 0.25; 0.5; 0.75; 1) alloys in as-solidifies state and after annealing at 1000degC. | CoCrFeMnNiV | Matrix phase hardness (HV) | 1125+-106 | HV |  | {'': 'CoCrFeMnNiV', 'Overall hardness (HV)': '636+-23', 'Matrix phase hardness (HV)': '1125+-106'}
text | 10.1016/j.jallcom.2014.12.157 |  | CoCrFeMnNi | hardness | 144 | HV
text | 10.1016/j.jallcom.2014.12.157 |  | CoCrFeMnNiV0.25 | hardness | 151 | HV
text | 10.1016/j.jallcom.2014.12.157 |  | CoCrFeMnNiV0.5 | hardness | 186 | HV
text | 10.1016/j.jallcom.2014.12.157 |  | CoCrFeMnNiV | hardness | 650 | HV
text | 10.1016/j.jallcom.2014.12.157 |  | CoCrFeMnNi | hardness | 135 | HV
text | 10.1016/j.jallcom.2014.12.157 |  | CoCrFeMnNiV0.25 | hardness | 144 | HV
text | 10.1016/j.jallcom.2014.12.157 |  | CoCrFeMnNiV0.5 | hardness | 275 | HV
text | 10.1016/j.jallcom.2014.12.157 |  | CoCrFeMnNiV0.75 | hardness | 380 | HV
text | 10.1016/j.jallcom.2014.12.157 |  | CoCrFeMnNiV | hardness | 636 | HV
text | 10.1016/j.jallcom.2014.12.157 |  | CoCrFeMnNi | hardness | 135 | HV
text | 10.1016/j.jallcom.2014.12.157 |  | CoCrFeMnNiV | hardness | 636 | HV
text | 10.1016/j.jallcom.2015.09.153 |  | CoCrFeNiNbx | hardness | 712 | HV
text | 10.1016/j.jallcom.2015.09.153 |  | CoCrFeNiNb0.8 | hardness | 713 | HV
text | 10.1016/j.jallcom.2016.06.103 |  | CoCrFeNiMn | hardness | 160 | HV
text | 10.1016/j.jallcom.2016.06.103 |  | CoCrFeNiMnC0.25 | hardness | 275 | HV
text | 10.1016/j.jallcom.2016.06.103 |  | CoCrFeNiMnC0.1 | hardness | 205 | HV
text | 10.1016/j.jallcom.2016.06.103 |  | CoCrFeNiMnC0.25 | hardness | 305 | HV
text | 10.1016/j.jallcom.2016.06.103 |  | CoCrFeNiMn | hardness | 160 | HV
text | 10.1016/j.jallcom.2016.06.103 |  | CoCrFeNiMnC0.1 | hardness | 205 | HV
text | 10.1016/j.jallcom.2016.06.103 |  | CoCrFeNiMn | hardness | 160 | HV
text | 10.1016/j.jallcom.2016.06.103 |  | CoCrFeNiMnC0.25 | hardness | 275 | HV
text | 10.1016/j.jallcom.2016.06.103 |  | CoCrFeNiMnC0.1 | hardness | 205 | HV
text | 10.1016/j.jallcom.2016.09.271 |  | FeCoNi | hardness | 318.9 | HV | {'percentage': 'atomic percent', 'Region': 'DR', 'Phase': 'FCC', 'Cu': '16.07'} |  |  | 24.94 | 13.22 |  | 20.58 | [11 empty] | 25.19
text | 10.1016/j.jallcom.2016.09.271 |  | FeCoNi | hardness | 318.9 | HV | {'percentage': 'atomic percent', 'Region': 'ID', 'Phase': 'BCC', 'Cu': '20.52'} |  |  | 19.31 | 20.72 |  | 21.82 | [11 empty] | 17.63
text | 10.1016/j.jallcom.2016.09.271 |  | FeCoNi | hardness | 318.9 | HV | {'percentage': 'atomic percent', 'Region': 'DR', 'Phase': 'FCC', 'Cu': '17.26'} |  |  | 24.58 | 13.45 |  | 19.81 | [11 empty] | 24.90
text | 10.1016/j.jallcom.2016.09.271 |  | FeCoNi | hardness | 318.9 | HV | {'percentage': 'atomic percent', 'Region': 'ID', 'Phase': 'BCC', 'Cu': '19.67'} |  |  | 19.91 | 20.00 |  | 22.50 | [11 empty] | 17.93
text | 10.1016/j.jallcom.2016.09.271 |  | FeCoNi | hardness | 318.9 | HV | {'percentage': 'atomic percent', 'Region': 'DR', 'Phase': 'FCC', 'Cu': '17.23'} |  |  | 23.69 | 13.19 |  | 20.19 | [11 empty] | 25.70
text | 10.1016/j.jallcom.2016.09.271 |  | FeCoNi | hardness | 318.9 | HV | {'percentage': 'atomic percent', 'Region': 'ID', 'Phase': 'BCC', 'Cu': '19.81'} |  |  | 19.63 | 19.67 |  | 21.58 | [11 empty] | 19.31
text | 10.1016/j.jallcom.2016.09.271 |  | FeCoNi | hardness | 318.9 | HV | {'percentage': 'atomic percent', 'Region': 'DR', 'Phase': 'FCC', 'Cu': '17.77'} |  |  | 24.48 | 12.85 |  | 20.24 | [11 empty] | 24.66
text | 10.1016/j.jallcom.2016.09.271 |  | FeCoNi | hardness | 318.9 | HV | {'percentage': 'atomic percent', 'Region': 'ID', 'Phase': 'BCC', 'Cu': '20.75'} |  |  | 19.68 | 19.34 |  | 22.29 | [11 empty] | 17.94
text | 10.1016/j.jallcom.2016.09.271 |  | FeCoNi | hardness | 545.7 | HV | {'percentage': 'atomic percent', 'Region': 'DR', 'Phase': 'FCC', 'Cu': '16.07'} |  |  | 24.94 | 13.22 |  | 20.58 | [11 empty] | 25.19
text | 10.1016/j.jallcom.2016.09.271 |  | FeCoNi | hardness | 545.7 | HV | {'percentage': 'atomic percent', 'Region': 'ID', 'Phase': 'BCC', 'Cu': '20.52'} |  |  | 19.31 | 20.72 |  | 21.82 | [11 empty] | 17.63
text | 10.1016/j.jallcom.2016.09.271 |  | FeCoNi | hardness | 545.7 | HV | {'percentage': 'atomic percent', 'Region': 'DR', 'Phase': 'FCC', 'Cu': '17.26'} |  |  | 24.58 | 13.45 |  | 19.81 | [11 empty] | 24.90
text | 10.1016/j.jallcom.2016.09.271 |  | FeCoNi | hardness | 545.7 | HV | {'percentage': 'atomic percent', 'Region': 'ID', 'Phase': 'BCC', 'Cu': '19.67'} |  |  | 19.91 | 20.00 |  | 22.50 | [11 empty] | 17.93
text | 10.1016/j.jallcom.2016.09.271 |  | FeCoNi | hardness | 545.7 | HV | {'percentage': 'atomic percent', 'Region': 'DR', 'Phase': 'FCC', 'Cu': '17.23'} |  |  | 23.69 | 13.19 |  | 20.19 | [11 empty] | 25.70
text | 10.1016/j.jallcom.2016.09.271 |  | FeCoNi | hardness | 545.7 | HV | {'percentage': 'atomic percent', 'Region': 'ID', 'Phase': 'BCC', 'Cu': '19.81'} |  |  | 19.63 | 19.67 |  | 21.58 | [11 empty] | 19.31
text | 10.1016/j.jallcom.2016.09.271 |  | FeCoNi | hardness | 545.7 | HV | {'percentage': 'atomic percent', 'Region': 'DR', 'Phase': 'FCC', 'Cu': '17.77'} |  |  | 24.48 | 12.85 |  | 20.24 | [11 empty] | 24.66
text | 10.1016/j.jallcom.2016.09.271 |  | FeCoNi | hardness | 545.7 | HV | {'percentage': 'atomic percent', 'Region': 'ID', 'Phase': 'BCC', 'Cu': '20.75'} |  |  | 19.68 | 19.34 |  | 22.29 | [11 empty] | 17.94
text | 10.1016/j.jallcom.2016.10.014 |  | alloy | hardness | 403 | HV
text | 10.1016/j.jallcom.2016.11.188 |  | alloy | hardness | 900 | HV
text | 10.1016/j.jallcom.2016.12.196 |  | FeCoCrAlNi | hardness | 500 | HV
text | 10.1016/j.jallcom.2016.12.196 |  | CoCrCuFeNiNb | hardness | 325 | HV
text | 10.1016/j.jallcom.2016.12.196 |  | CoCrCuFeNi | hardness | 435 | HV
text | 10.1016/j.jallcom.2017.02.274 |  | CoCrFeMnNi | hardness | 688 | HV | {'percentage': 'at.%', 'Place of analysis': '1'} |  |  | 21.9 |  |  | 22.5 |  | 12.2 | [6 empty] | 20.1 | - |  | 23.3
text | 10.1016/j.jallcom.2017.02.274 |  | CoCrFeMnNi | hardness | 688 | HV | {'percentage': 'at.%', 'Place of analysis': '2'} |  |  | 15.8 |  |  | 15.2 |  | 32.0 | [6 empty] | 18.2 | - |  | 18.8
text | 10.1016/j.jallcom.2017.02.274 |  | CoCrFeMnNi + 5%SiC | hardness | 688 | HV | {'percentage': 'at.%', 'Place of analysis': '3'} |  |  | 22.1 |  |  | 22.9 |  | 9.2 | [6 empty] | 19.6 | 2.2 |  | 24.0
text | 10.1016/j.jallcom.2017.02.274 |  | CoCrFeMnNi + 5%SiC | hardness | 688 | HV | {'percentage': 'at.%', 'Place of analysis': '4'} |  |  | 12.7 |  |  | 11.4 |  | 41.5 | [6 empty] | 16.3 | 1.3 |  | 16.8
text | 10.1016/j.jallcom.2017.02.274 |  | HEA | hardness | 484 | HV
text | 10.1016/j.jallcom.2017.02.274 |  | CoCrFeMnNi | hardness | 485 | HV | {'percentage': 'at.%', 'Place of analysis': '1'} |  |  | 21.9 |  |  | 22.5 |  | 12.2 | [6 empty] | 20.1 | - |  | 23.3
text | 10.1016/j.jallcom.2017.02.274 |  | CoCrFeMnNi | hardness | 485 | HV | {'percentage': 'at.%', 'Place of analysis': '2'} |  |  | 15.8 |  |  | 15.2 |  | 32.0 | [6 empty] | 18.2 | - |  | 18.8
text | 10.1016/j.jallcom.2017.02.274 |  | CoCrFeMnNi + 5%SiC | hardness | 485 | HV | {'percentage': 'at.%', 'Place of analysis': '3'} |  |  | 22.1 |  |  | 22.9 |  | 9.2 | [6 empty] | 19.6 | 2.2 |  | 24.0
text | 10.1016/j.jallcom.2017.02.274 |  | CoCrFeMnNi + 5%SiC | hardness | 485 | HV | {'percentage': 'at.%', 'Place of analysis': '4'} |  |  | 12.7 |  |  | 11.4 |  | 41.5 | [6 empty] | 16.3 | 1.3 |  | 16.8
text | 10.1016/j.jallcom.2017.12.015 |  | Ta0.1 | hardness | 187 | HV
text | 10.1016/j.jallcom.2017.12.015 |  | Ta0.7 | hardness | 513 | HV
text | 10.1016/j.jallcom.2018.02.003 |  | Al0.5CoCrFeNi | hardness | 172 | HV
text | 10.1016/j.jallcom.2018.02.003 |  | Al0.5CoCrFeMo0.5Ni | hardness | 571 | HV
text | 10.1016/j.actamat.2018.03.065 |  | NbTiZrVTa | hardness | 409 | HV | {'percentage': 'at.%', 'Region': 'Alloy'} |  |  |  | - |  |  | 19.7 +- 0.5 | - |  | 21.2 +- 0.4 |  | - |  | 21.7 +- 0.3 |  |  | 18.9 +- 0.5 |  | 18.5 +- 1.4
text | 10.1016/j.actamat.2018.03.065 |  | NbTiZrVTa | hardness | 409 | HV | {'percentage': 'at.%', 'Region': 'GB particles'} |  |  |  | - |  |  | 19.2 +- 0.4 | - |  | 20.7 +- 0.8 |  | - |  | 19.0 +- 0.4 |  |  | 16.9 +- 0.2 |  | 24.2 +- 0.7
text | 10.1016/j.actamat.2018.03.065 |  | NbTiZrVMo | hardness | 494 | HV | {'percentage': 'at.%', 'Region': 'Alloy'} |  |  |  | - |  |  | 20.1 +- 0.2 | - |  | - |  | 19.2 +- 0.2 |  | 21.6 +- 0.2 |  |  | 18.9 +- 0.2 |  | 20.2 +- 0.3
text | 10.1016/j.actamat.2018.03.065 |  | NbTiZrVMo | hardness | 494 | HV | {'percentage': 'at.%', 'Region': 'Dendrites'} |  |  |  | - |  |  | 22.2 +- 0.3 | - |  | - |  | 23.0 +- 0.5 |  | 25.5 +- 0.2 |  |  | 19.5 +- 0.2 |  | 9.9 +- 0.1
text | 10.1016/j.actamat.2018.03.065 |  | NbTiZrVMo | hardness | 494 | HV | {'percentage': 'at.%', 'Region': 'Channels'} |  |  |  | - |  |  | 26.5 +- 0.2 | - |  | - |  | 5.2 +- 0.2 |  | 22.0 +- 0.2 |  |  | 7.2 +- 0.2 |  | 39.2 +- 0.3
text | 10.1016/j.actamat.2018.03.065 |  | NbTiZrVMo | hardness | 494 | HV | {'percentage': 'at.%', 'Region': 'Particles'} |  |  |  | - |  |  | 7.6 +- 0.1 | - |  | - |  | 23.3 +- 0.3 |  | 12.2 +- 0.1 |  |  | 25.3 +- 0.2 |  | 31.6 +- 0.3
text | 10.1016/j.jallcom.2018.05.099 |  | AlNbTiV | hardness | 450 | HV
text | 10.1016/j.jallcom.2018.05.099 |  | AlCr1.5NbTiV | hardness | 670 | HV
text | 10.1016/j.jallcom.2018.05.099 |  | AlNbTiVZr1.5 | hardness | 560 | HV
text | 10.1016/j.jallcom.2018.05.099 |  | AlNbTiV | hardness | 610 | HV
text | 10.1016/j.jallcom.2018.05.099 |  | AlCrNbTiV | hardness | 1095 | HV
text | 10.1016/j.jallcom.2018.05.099 |  | AlNbTiV | hardness | 985 | HV
text | 10.1016/j.jallcom.2018.05.099 |  | AlCr0.5NbTiV | hardness | 1035 | HV
text | 10.1016/j.jallcom.2018.05.099 |  | AlCr0.5NbTiV | hardness | 1275 | HV
text | 10.1016/j.jallcom.2018.05.099 |  | AlCr1.5NbTiV | hardness | 1075 | HV
text | 10.1016/j.jallcom.2018.05.099 |  | AlNbTiVZr0.5 | hardness | 475 | HV
text | 10.1016/j.jallcom.2018.05.099 |  | AlNbTiVZr0.5 | hardness | 515 | HV
text | 10.1016/j.jallcom.2018.05.180 |  | Al0.5CoCrCuFeNi | hardness | 466 | HV
text | 10.1016/j.jallcom.2018.05.180 |  | AlCoCrCuFeNiTi | hardness | 510 | HV
text | 10.1016/j.jallcom.2018.08.290 |  | AlCrCuFeNi | hardness | 495 | HV
text | 10.1016/j.jallcom.2018.10.138 |  | CoCrFeNiNb0.65 | hardness | 587 | HV | {'percentage': 'at. %', 'Region': 'C'} |  |  | 22.8 |  |  | 21.5 |  | 20.6 | [5 empty] | 14.3 |  |  |  | 20.8
text | 10.1016/j.jallcom.2018.10.138 |  | Inconel 718 | hardness | 455 | HV
text | 10.1016/j.jallcom.2018.10.138 |  | CoCrFeNiNb0.65 | hardness | 403 | HV | {'percentage': 'at. %', 'Region': 'C'} |  |  | 22.8 |  |  | 21.5 |  | 20.6 | [5 empty] | 14.3 |  |  |  | 20.8
text | 10.1016/j.jallcom.2018.10.138 |  | Inconel 718 | hardness | 102 | HV
text | 10.1016/j.jallcom.2018.10.138 |  | CoCrFeNiNb0.5 | hardness | 542 | HV | {'percentage': 'at. %', 'Region': 'A'} |  |  | 23.5 |  |  | 20.1 |  | 19.7 | [5 empty] | 17.7 |  |  |  | 19.0
text | 10.1016/j.jallcom.2018.10.138 |  | CoCrFeNiNb0.5 | hardness | 542 | HV | {'percentage': 'at. %', 'Region': 'B'} |  |  | 23.8 |  |  | 22.6 |  | 25.9 | [5 empty] | 3.4 |  |  |  | 24.3
text | 10.1016/j.jallcom.2018.10.138 |  | CoCrFeNiNb0.8 | hardness | 643 | HV | {'percentage': 'at. %', 'Region': 'D'} |  |  | 21.8 |  |  | 19.8 |  | 17.0 | [5 empty] | 24.5 |  |  |  | 17.0
text | 10.1016/j.jallcom.2018.10.138 |  | CoCrFeNiNb0.8 | hardness | 643 | HV | {'percentage': 'at. %', 'Region': 'E'} |  |  | 21.3 |  |  | 16.6 |  | 17.4 | [5 empty] | 26.7 |  |  |  | 17.9
text | 10.1016/j.jallcom.2018.10.138 |  | CoCrFeNiNb0.65 | hardness | 587 | HV | {'percentage': 'at. %', 'Region': 'C'} |  |  | 22.8 |  |  | 21.5 |  | 20.6 | [5 empty] | 14.3 |  |  |  | 20.8
text | 10.1016/j.jallcom.2018.12.325 |  | NbTiZr | hardness | 340 | HV | {'percentage': 'at. %', 'Density': '6.63'} | [6 empty] | 32.2 | 0 |  | 0 |  |  | 0 | 36.3 |  |  |  |  | 31.5
text | 10.1016/j.jallcom.2018.12.325 |  | Cr10Nb30Ti30Zr30 | hardness | 457 | HV | {'percentage': 'at. %', 'Density': '6.56'} | [6 empty] | 29.2 | 8.7 |  | 0 |  |  | 0 | 34.4 |  |  |  |  | 27.7
text | 10.1016/j.jallcom.2018.12.325 |  | Re10Nb30Ti30Zr30 | hardness | 414 | HV | {'percentage': 'at. %', 'Density': '7.85'} | [6 empty] | 27.7 | 0 |  | 0 |  |  | 10.3 | 32.6 |  |  |  |  | 29.4
text | 10.1016/j.jallcom.2019.01.213 |  | FeCrCoMnNi | hardness | 122 | HV
text | 10.1016/j.jallcom.2019.01.213 |  | FeCrCoMnNi | hardness | 122 | HV
text | 10.1016/j.actamat.2013.09.037 |  | Al0 | hardness | 176 | HV | {'percentage': 'at.%', '': 'FCC'} |  |  | 19.3+-0.6 | 0.0 |  | 19.3+-0.7 |  | 21.3+-0.4 | [6 empty] | 20.7+-0.5 |  |  | 19.4+-0.5
text | 10.1016/j.actamat.2013.09.037 |  | Al7 | hardness | 182 | HV
text | 10.1016/j.actamat.2013.09.037 |  | Al14 | hardness | 538 | HV | {'percentage': 'at.%', '': '-'} |  |  | 16.9+-0.4 | 14.4+-0.8 |  | 16.7+-0.2 |  | 18.3+-0.5 | [6 empty] | 16.9+-0.5 |  |  | 16.8+-0.2
text | 10.1016/j.actamat.2013.09.037 |  | Al7 | hardness | ∼6 | HV
text | 10.1016/j.jallcom.2019.152025 |  | CoCrFeMn1.75Ni0.25 | hardness | 222 | HV
text | 10.1016/j.jallcom.2019.152025 |  | CoCrFeMn1.5Ni0.5 | hardness | 242 | HV
text | 10.1016/j.jallcom.2019.152025 |  | CoCrFeMn1.75Ni0.25 | hardness | 295 | HV
text | 10.1016/j.jallcom.2019.153181 |  | alloy | hardness | ∼140 | HV
text | 10.1016/j.jallcom.2019.153181 |  | alloy | hardness | ∼426 | HV
text | 10.1016/j.jallcom.2019.153181 |  | Fe40.2Ni11.3Mn30Al7.5Cr11 | hardness | 246 | HV
text | 10.1016/j.jallcom.2019.153181 |  | Fe40.2Ni11.3Mn30Al7.5Cr11 | hardness | 439 | HV
text | 10.1016/j.jallcom.2019.153181 |  | Fe40.2Ni11.3Mn30Al7.5Cr11 | hardness | 246 | HV
text | 10.1016/j.jallcom.2019.153181 |  | alloy | hardness | 140 | HV
text | 10.1016/j.jallcom.2019.153352 |  | Cr0 | hardness | 107.39 | HV | {'Region': 'Nominal'} | [6 empty] | 28.57 | - |  |  |  | 14.29 |  | 28.57 |  |  | 28.57
text | 10.1016/j.jallcom.2019.153352 |  | Cr0 | hardness | 107.39 | HV | {'Region': 'Overall'} | [6 empty] | 29.07 +- 0.23 | - |  |  |  | 14.01 +- 0.05 |  | 29.36 +- 0.21 |  |  | 27.56 +- 0.02
text | 10.1016/j.jallcom.2019.153352 |  | Cr2.0 | hardness | 107.68 | HV | {'Region': 'Nominal'} | [6 empty] | 18.18 | 36.37 |  |  |  | 9.09 |  | 18.18 |  |  | 18.18
text | 10.1016/j.jallcom.2019.153352 |  | Cr2.0 | hardness | 107.68 | HV | {'Region': 'Overall'} | [6 empty] | 18.17 +- 0.18 | 35.57 +- 0.25 |  |  |  | 9.85 +- 0.10 |  | 18.62 +- 0.47 |  |  | 17.78 +- 0.58
text | 10.1016/j.jallcom.2019.153352 |  | Cr2.0 | hardness | 107.68 | HV | {'Region': 'Matrix'} | [6 empty] | 21.14 +- 0.48 | 27.19 +- 0.86 |  |  |  | 13.77 +- 0.22 |  | 17.63 +- 0.49 |  |  | 20.27 +- 0.42
text | 10.1016/j.jallcom.2019.153352 |  | Cr2.0 | hardness | 107.68 | HV | {'Region': 'Laves'} | [6 empty] | 14.54 +- 0.25 | 45.20 +- 0.31 |  |  |  | 4.65 +- 0.19 |  | 20.59 +- 0.29 |  |  | 15.03 +- 0.05
text | 10.1016/j.jallcom.2019.153448 |  | M1-CR-L | hardness | 525 | HV
text | 10.1016/j.jallcom.2019.153448 |  | M2-CR-L | hardness | 670 | HV
text | 10.1016/j.jallcom.2019.153448 |  | AlCoCrFeNi | hardness | 500 | HV
table | 10.1016/j.actamat.2010.09.023 | Hardness and indentation elastic modulus values of the splat-quenched and as-cast HE alloys. | As-cast | Microhardness (HV) | 500 | HV |  | {'Materials': 'As-cast', 'Microhardness (HV)': '500', 'Nanohardness (HV)': '534', 'Elastic modulus (GPa)': '182'}
table | 10.1016/j.actamat.2010.09.023 | Hardness and indentation elastic modulus values of the splat-quenched and as-cast HE alloys. | Splat-quenched | Nanohardness (HV) | 539 | HV |  | {'Materials': 'Splat-quenched', 'Microhardness (HV)': '', 'Nanohardness (HV)': '539', 'Elastic modulus (GPa)': '105'}
table | 10.1016/j.actamat.2010.09.023 | Hardness and indentation elastic modulus values of the splat-quenched and as-cast HE alloys. | As-cast | Nanohardness (HV) | 534 | HV |  | {'Materials': 'As-cast', 'Microhardness (HV)': '500', 'Nanohardness (HV)': '534', 'Elastic modulus (GPa)': '182'}
table | 10.1016/j.jallcom.2020.158286 | Average grain size G - , Vickers hardness, yield strength s y , ultimate tensile strength s uts , and elongation to failure e f of samples S1and S2, respectively. | S1 (LMD) | Vickers hardness (HV) | 208.8 +- 3.5 | HV |  | {'Samples': 'S1 (LMD)', 'Vickers hardness (HV)': '208.8 +- 3.5', 'Q v (mm3*N-1 m-1)': '4.507 x 10-4', 's y (MPa)': '476.9 +- 6.4', 's uts (MPa)': '501.8 +- 2.9', 'e f (%)': '0.60 +- 0.07'}
table | 10.1016/j.jallcom.2020.158286 | Average grain size G - , Vickers hardness, yield strength s y , ultimate tensile strength s uts , and elongation to failure e f of samples S1and S2, respectively. | S2 (LMD+HT) | Vickers hardness (HV) | 221.0 +- 1.9 | HV |  | {'Samples': 'S2 (LMD+HT)', 'Vickers hardness (HV)': '221.0 +- 1.9', 'Q v (mm3*N-1 m-1)': '4.210 x 10-4', 's y (MPa)': '373.5 +- 6.8', 's uts (MPa)': '473.7 +- 6.4', 'e f (%)': '2.96 +- 0.10'}
table | 10.1016/j.jallcom.2021.158609 | Tensile test results of the CrFeCoNi alloy. | As-built | Microhardness, HV | 259 +- 8 | HV |  | {'': 'As-built', 'sy, MPa': '551.0 +- 9.6', 'suts, MPa': '658.3 +- 9.0', 'e, %': '51.4 +- 10.9', 'Microhardness, HV': '259 +- 8'}
table | 10.1016/j.jallcom.2021.158609 | Tensile test results of the CrFeCoNi alloy. | Annealed at 800 | Microhardness, HV | 209 +- 12 | HV |  | {'': 'Annealed at 800', 'sy, MPa': '456.3 +- 9.9', 'suts, MPa': '637.5 +- 14.4', 'e, %': '64.8 +- 3.7', 'Microhardness, HV': '209 +- 12'}
table | 10.1016/j.jallcom.2021.161070 | A comparison on microhardness and wear rate of several FeCoCrNi-based HEAs. | FeCoCrNi | Microhardness (HV) | 150 | HV |  | {'Material': 'FeCoCrNi [41]', 'Process': 'As-cast', 'Microhardness (HV)': '150', 'Wear rate (x10-4 mm3*N-1m-1)': '\\'}
table | 10.1016/j.jallcom.2021.161070 | A comparison on microhardness and wear rate of several FeCoCrNi-based HEAs. | FeCoCrNi | Microhardness (HV) | 200 | HV |  | {'Material': 'FeCoCrNi [42]', 'Process': 'As-annealed', 'Microhardness (HV)': '200', 'Wear rate (x10-4 mm3*N-1m-1)': '\\'}
table | 10.1016/j.jallcom.2021.161070 | A comparison on microhardness and wear rate of several FeCoCrNi-based HEAs. | FeCoCrNiMo0.3 | Microhardness (HV) | 200 | HV |  | {'Material': 'FeCoCrNiMo0.3 [41]', 'Process': 'As-cast', 'Microhardness (HV)': '200', 'Wear rate (x10-4 mm3*N-1m-1)': '\\'}
table | 10.1016/j.jallcom.2021.161070 | A comparison on microhardness and wear rate of several FeCoCrNi-based HEAs. | FeCoCrNiMo0.3 | Microhardness (HV) | 270 | HV |  | {'Material': 'FeCoCrNiMo0.3 [42]', 'Process': 'As-annealed', 'Microhardness (HV)': '270', 'Wear rate (x10-4 mm3*N-1m-1)': '\\'}
table | 10.1016/j.jallcom.2021.161070 | A comparison on microhardness and wear rate of several FeCoCrNi-based HEAs. | FeCoCrNiMo0.3 | Microhardness (HV) | 450 | HV |  | {'Material': 'FeCoCrNiMo0.3 [43]', 'Process': 'As-SPS', 'Microhardness (HV)': '450', 'Wear rate (x10-4 mm3*N-1m-1)': '3.250'}
table | 10.1016/j.jallcom.2021.161070 | A comparison on microhardness and wear rate of several FeCoCrNi-based HEAs. | FeCoCrNi(WC)0.1 | Microhardness (HV) | 300 | HV |  | {'Material': 'FeCoCrNi(WC)0.1 [44]', 'Process': 'As-plasma cladding', 'Microhardness (HV)': '300', 'Wear rate (x10-4 mm3*N-1m-1)': '0.303'}
table | 10.1016/j.jallcom.2021.161070 | A comparison on microhardness and wear rate of several FeCoCrNi-based HEAs. | FeCoCrNiMoSi0.5 (this work) | Microhardness (HV) | 725 | HV |  | {'Material': 'FeCoCrNiMoSi0.5 (this work)', 'Process': 'As-SPS', 'Microhardness (HV)': '725', 'Wear rate (x10-4 mm3*N-1m-1)': '0.292'}
table | 10.1016/j.jallcom.2021.161070 | A comparison on microhardness and wear rate of several FeCoCrNi-based HEAs. | FeCoCrNiMoSi1.0 (this work) | Microhardness (HV) | 790 | HV |  | {'Material': 'FeCoCrNiMoSi1.0 (this work)', 'Process': 'As-SPS', 'Microhardness (HV)': '790', 'Wear rate (x10-4 mm3*N-1m-1)': '0.764'}
table | 10.1016/j.jallcom.2021.161070 | A comparison on microhardness and wear rate of several FeCoCrNi-based HEAs. | FeCoCrNiMoSi1.5 (this work) | Microhardness (HV) | 1186 | HV |  | {'Material': 'FeCoCrNiMoSi1.5 (this work)', 'Process': 'As-SPS', 'Microhardness (HV)': '1186', 'Wear rate (x10-4 mm3*N-1m-1)': '0.892'}
text | 10.1016/j.jallcom.2021.161070 |  | Al35Cr14Mg6Ti35V10HEA | hardness | 460 | HV
table | 10.1016/j.jmst.2014.09.011 | Alloy microhardness, DR hardness, ID hardness and macrohardness of the as-cast and annealed bulk AlCrFeNi2Ti0.5 alloy | BK | Alloy microhardness (HV) | 538 | HV |  | {'': 'BK', 'Alloy microhardness (HV)': '538', 'DR hardness (HV)': '516', 'ID hardness (HV)': '554', 'Macrohardness (HRC)': '47'}
table | 10.1016/j.jmst.2014.09.011 | Alloy microhardness, DR hardness, ID hardness and macrohardness of the as-cast and annealed bulk AlCrFeNi2Ti0.5 alloy | BK1 | Alloy microhardness (HV) | 569 | HV |  | {'': 'BK1', 'Alloy microhardness (HV)': '569', 'DR hardness (HV)': '557', 'ID hardness (HV)': '572', 'Macrohardness (HRC)': '52'}
table | 10.1016/j.jmst.2014.09.011 | Alloy microhardness, DR hardness, ID hardness and macrohardness of the as-cast and annealed bulk AlCrFeNi2Ti0.5 alloy | BK2 | Alloy microhardness (HV) | 556 | HV |  | {'': 'BK2', 'Alloy microhardness (HV)': '556', 'DR hardness (HV)': '538', 'ID hardness (HV)': '554', 'Macrohardness (HRC)': '51'}
table | 10.1016/j.jmst.2014.09.011 | Alloy microhardness, DR hardness, ID hardness and macrohardness of the as-cast and annealed bulk AlCrFeNi2Ti0.5 alloy | BK3 | Alloy microhardness (HV) | 533 | HV |  | {'': 'BK3', 'Alloy microhardness (HV)': '533', 'DR hardness (HV)': '520', 'ID hardness (HV)': '551', 'Macrohardness (HRC)': '48'}
table | 10.1016/j.jmst.2014.09.011 | Alloy microhardness, DR hardness, ID hardness and macrohardness of the as-cast and annealed bulk AlCrFeNi2Ti0.5 alloy | BK4 | Alloy microhardness (HV) | 517 | HV |  | {'': 'BK4', 'Alloy microhardness (HV)': '517', 'DR hardness (HV)': '516', 'ID hardness (HV)': '519', 'Macrohardness (HRC)': '46'}
table | 10.1016/j.jmst.2014.09.011 | Alloy microhardness, DR hardness, ID hardness and macrohardness of the as-cast and annealed bulk AlCrFeNi2Ti0.5 alloy | BK | DR hardness (HV) | 516 | HV |  | {'': 'BK', 'Alloy microhardness (HV)': '538', 'DR hardness (HV)': '516', 'ID hardness (HV)': '554', 'Macrohardness (HRC)': '47'}
table | 10.1016/j.jmst.2014.09.011 | Alloy microhardness, DR hardness, ID hardness and macrohardness of the as-cast and annealed bulk AlCrFeNi2Ti0.5 alloy | BK1 | DR hardness (HV) | 557 | HV |  | {'': 'BK1', 'Alloy microhardness (HV)': '569', 'DR hardness (HV)': '557', 'ID hardness (HV)': '572', 'Macrohardness (HRC)': '52'}
table | 10.1016/j.jmst.2014.09.011 | Alloy microhardness, DR hardness, ID hardness and macrohardness of the as-cast and annealed bulk AlCrFeNi2Ti0.5 alloy | BK2 | DR hardness (HV) | 538 | HV |  | {'': 'BK2', 'Alloy microhardness (HV)': '556', 'DR hardness (HV)': '538', 'ID hardness (HV)': '554', 'Macrohardness (HRC)': '51'}
table | 10.1016/j.jmst.2014.09.011 | Alloy microhardness, DR hardness, ID hardness and macrohardness of the as-cast and annealed bulk AlCrFeNi2Ti0.5 alloy | BK3 | DR hardness (HV) | 520 | HV |  | {'': 'BK3', 'Alloy microhardness (HV)': '533', 'DR hardness (HV)': '520', 'ID hardness (HV)': '551', 'Macrohardness (HRC)': '48'}
table | 10.1016/j.jmst.2014.09.011 | Alloy microhardness, DR hardness, ID hardness and macrohardness of the as-cast and annealed bulk AlCrFeNi2Ti0.5 alloy | BK4 | DR hardness (HV) | 516 | HV |  | {'': 'BK4', 'Alloy microhardness (HV)': '517', 'DR hardness (HV)': '516', 'ID hardness (HV)': '519', 'Macrohardness (HRC)': '46'}
table | 10.1016/j.jmst.2014.09.011 | Alloy microhardness, DR hardness, ID hardness and macrohardness of the as-cast and annealed bulk AlCrFeNi2Ti0.5 alloy | BK | ID hardness (HV) | 554 | HV |  | {'': 'BK', 'Alloy microhardness (HV)': '538', 'DR hardness (HV)': '516', 'ID hardness (HV)': '554', 'Macrohardness (HRC)': '47'}
table | 10.1016/j.jmst.2014.09.011 | Alloy microhardness, DR hardness, ID hardness and macrohardness of the as-cast and annealed bulk AlCrFeNi2Ti0.5 alloy | BK1 | ID hardness (HV) | 572 | HV |  | {'': 'BK1', 'Alloy microhardness (HV)': '569', 'DR hardness (HV)': '557', 'ID hardness (HV)': '572', 'Macrohardness (HRC)': '52'}
table | 10.1016/j.jmst.2014.09.011 | Alloy microhardness, DR hardness, ID hardness and macrohardness of the as-cast and annealed bulk AlCrFeNi2Ti0.5 alloy | BK2 | ID hardness (HV) | 554 | HV |  | {'': 'BK2', 'Alloy microhardness (HV)': '556', 'DR hardness (HV)': '538', 'ID hardness (HV)': '554', 'Macrohardness (HRC)': '51'}
table | 10.1016/j.jmst.2014.09.011 | Alloy microhardness, DR hardness, ID hardness and macrohardness of the as-cast and annealed bulk AlCrFeNi2Ti0.5 alloy | BK3 | ID hardness (HV) | 551 | HV |  | {'': 'BK3', 'Alloy microhardness (HV)': '533', 'DR hardness (HV)': '520', 'ID hardness (HV)': '551', 'Macrohardness (HRC)': '48'}
table | 10.1016/j.jmst.2014.09.011 | Alloy microhardness, DR hardness, ID hardness and macrohardness of the as-cast and annealed bulk AlCrFeNi2Ti0.5 alloy | BK4 | ID hardness (HV) | 519 | HV |  | {'': 'BK4', 'Alloy microhardness (HV)': '517', 'DR hardness (HV)': '516', 'ID hardness (HV)': '519', 'Macrohardness (HRC)': '46'}
text | 10.1016/j.jmst.2014.09.011 |  | AlCrFeNi2Ti0.5 | hardness | 568.64 | HV
table | 10.1016/j.actamat.2019.03.010 | Comparison of the hardness values between the reported data and experimental data. | 37.5 | Vickers hardness, HV | 735 [7] | HV |  | {'Elemental content, at%': '12.5', 'Vickers hardness, HV': '746 +- 16'} | ['Reported in literature']
table | 10.1016/j.actamat.2019.03.010 | Comparison of the hardness values between the reported data and experimental data. | 20 | Vickers hardness, HV | 604 [40] | HV |  | {'Elemental content, at%': '10', 'Vickers hardness, HV': '594 +- 32'} | ['Reported in literature']
table | 10.1016/j.actamat.2019.03.010 | Comparison of the hardness values between the reported data and experimental data. | 15.8 | Vickers hardness, HV | 388 [46] | HV |  | {'Elemental content, at%': '21.1', 'Vickers hardness, HV': '418 +- 15'} | ['Reported in literature']
table | 10.1016/j.actamat.2019.03.010 | Comparison of the hardness values between the reported data and experimental data. | 22.2 | Vickers hardness, HV | 545 [47] | HV |  | {'Elemental content, at%': '22.2', 'Vickers hardness, HV': '533 +- 31'} | ['Reported in literature']
table | 10.1016/j.actamat.2019.03.010 | Comparison of the hardness values between the reported data and experimental data. | 9.1 | Vickers hardness, HV | 238 [48] | HV |  | {'Elemental content, at%': '36.4', 'Vickers hardness, HV': '259 +- 15'} | ['Reported in literature']
table | 10.1016/j.actamat.2019.03.010 | Comparison of the hardness values between the reported data and experimental data. | 28.6 | Vickers hardness, HV | 567 [48] | HV |  | {'Elemental content, at%': '28.6', 'Vickers hardness, HV': '572 +- 8'} | ['Reported in literature']
table | 10.1016/j.actamat.2019.03.010 | Comparison of the hardness values between the reported data and experimental data. | 37.5 | Vickers hardness, HV | 746 +- 16 | HV |  | {'Elemental content, at%': '12.5', 'Vickers hardness, HV': '746 +- 16'} | ['This work']
table | 10.1016/j.actamat.2019.03.010 | Comparison of the hardness values between the reported data and experimental data. | 20 | Vickers hardness, HV | 594 +- 32 | HV |  | {'Elemental content, at%': '10', 'Vickers hardness, HV': '594 +- 32'} | ['This work']
table | 10.1016/j.actamat.2019.03.010 | Comparison of the hardness values between the reported data and experimental data. | 15.8 | Vickers hardness, HV | 418 +- 15 | HV |  | {'Elemental content, at%': '21.1', 'Vickers hardness, HV': '418 +- 15'} | ['This work']
table | 10.1016/j.actamat.2019.03.010 | Comparison of the hardness values between the reported data and experimental data. | 22.2 | Vickers hardness, HV | 533 +- 31 | HV |  | {'Elemental content, at%': '22.2', 'Vickers hardness, HV': '533 +- 31'} | ['This work']
table | 10.1016/j.actamat.2019.03.010 | Comparison of the hardness values between the reported data and experimental data. | 9.1 | Vickers hardness, HV | 259 +- 15 | HV |  | {'Elemental content, at%': '36.4', 'Vickers hardness, HV': '259 +- 15'} | ['This work']
table | 10.1016/j.actamat.2019.03.010 | Comparison of the hardness values between the reported data and experimental data. | 28.6 | Vickers hardness, HV | 572 +- 8 | HV |  | {'Elemental content, at%': '28.6', 'Vickers hardness, HV': '572 +- 8'} | ['This work']
text | 10.1016/j.actamat.2019.03.010 |  | AlCoCrCu0.5FeNi | hardness | 665 | HV
text | 10.1016/j.actamat.2019.03.010 |  | Al2CoCrCuFeNi | hardness | 570 | HV
text | 10.1016/j.actamat.2019.03.010 |  | AlCoCrFeNi | hardness | 518 | HV
text | 10.1016/j.actamat.2019.03.010 |  | Al43Co24Cr22Fe5Ni6 | hardness | 875 | HV
text | 10.1016/j.actamat.2019.03.010 |  | alloy | hardness | 843 | HV
table | 10.1016/j.jmst.2020.01.002 | Comparison of microhardness and tensile properties of CoCrFeMnNi HEAs fabricated by SLM using blended powder and pre-alloyed powder. | Present blended powder | Microhardness (HV) | 261 +- 7 | HV |  | {'Materials': 'Present blended powder', 'Microhardness (HV)': '261 +- 7', 's uts (MPa)': '681 +- 14', 'e f (%)': '12.5 +- 0.5'}
table | 10.1016/j.jmst.2020.01.002 | Comparison of microhardness and tensile properties of CoCrFeMnNi HEAs fabricated by SLM using blended powder and pre-alloyed powder. | Prealloyed powder | Microhardness (HV) | / | HV
table | 10.1016/j.jmst.2020.01.002 | Comparison of microhardness and tensile properties of CoCrFeMnNi HEAs fabricated by SLM using blended powder and pre-alloyed powder. | Prealloyed powder | Microhardness (HV) | / | HV
table | 10.1016/j.jmst.2020.01.002 | Comparison of microhardness and tensile properties of CoCrFeMnNi HEAs fabricated by SLM using blended powder and pre-alloyed powder. | Prealloyed powder | Microhardness (HV) | 212 | HV |  | {'Materials': 'Prealloyed powder [17]', 'Microhardness (HV)': '212', 's uts (MPa)': '/', 'e f (%)': '/'}
table | 10.1016/j.jmst.2021.02.003 | The hardness of the welded joint and parent metal before and after PWHT. | 320 | Average micro-hardness value (HV) | 320 | HV |  | {'': 'As-welded', 'Average micro-hardness value (HV)': '250'} | ['CoCrFeMnNiHEA']
table | 10.1016/j.jmst.2021.02.003 | The hardness of the welded joint and parent metal before and after PWHT. | 150 | Average micro-hardness value (HV) | 150 | HV |  | {'': 'PWHT at 800 degC', 'Average micro-hardness value (HV)': '240'} | ['CoCrFeMnNiHEA']
table | 10.1016/j.jmst.2021.02.003 | The hardness of the welded joint and parent metal before and after PWHT. | 120 | Average micro-hardness value (HV) | 120 | HV |  | {'': 'PWHT at 1000 degC', 'Average micro-hardness value (HV)': '230'} | ['CoCrFeMnNiHEA']
table | 10.1016/j.jmst.2021.02.003 | The hardness of the welded joint and parent metal before and after PWHT. | 320 | Average micro-hardness value (HV) | 230 | HV |  | {'': 'As-welded', 'Average micro-hardness value (HV)': '250'} | ['CoCrFeMnNi HEA (HAZ)']
table | 10.1016/j.jmst.2021.02.003 | The hardness of the welded joint and parent metal before and after PWHT. | 150 | Average micro-hardness value (HV) | 150 | HV |  | {'': 'PWHT at 800 degC', 'Average micro-hardness value (HV)': '240'} | ['CoCrFeMnNi HEA (HAZ)']
table | 10.1016/j.jmst.2021.02.003 | The hardness of the welded joint and parent metal before and after PWHT. | 120 | Average micro-hardness value (HV) | 120 | HV |  | {'': 'PWHT at 1000 degC', 'Average micro-hardness value (HV)': '230'} | ['CoCrFeMnNi HEA (HAZ)']
table | 10.1016/j.jmst.2021.02.003 | The hardness of the welded joint and parent metal before and after PWHT. | 320 | Average micro-hardness value (HV) | 170 | HV |  | {'': 'As-welded', 'Average micro-hardness value (HV)': '250'} | ['FZ']
table | 10.1016/j.jmst.2021.02.003 | The hardness of the welded joint and parent metal before and after PWHT. | 150 | Average micro-hardness value (HV) | 160 | HV |  | {'': 'PWHT at 800 degC', 'Average micro-hardness value (HV)': '240'} | ['FZ']
table | 10.1016/j.jmst.2021.02.003 | The hardness of the welded joint and parent metal before and after PWHT. | 120 | Average micro-hardness value (HV) | 150 | HV |  | {'': 'PWHT at 1000 degC', 'Average micro-hardness value (HV)': '230'} | ['FZ']
table | 10.1016/j.jmst.2021.02.003 | The hardness of the welded joint and parent metal before and after PWHT. | 320 | Average micro-hardness value (HV) | 240 | HV |  | {'': 'As-welded', 'Average micro-hardness value (HV)': '250'} | ['DSS (HAZ)']
table | 10.1016/j.jmst.2021.02.003 | The hardness of the welded joint and parent metal before and after PWHT. | 150 | Average micro-hardness value (HV) | 235 | HV |  | {'': 'PWHT at 800 degC', 'Average micro-hardness value (HV)': '240'} | ['DSS (HAZ)']
table | 10.1016/j.jmst.2021.02.003 | The hardness of the welded joint and parent metal before and after PWHT. | 120 | Average micro-hardness value (HV) | 225 | HV |  | {'': 'PWHT at 1000 degC', 'Average micro-hardness value (HV)': '230'} | ['DSS (HAZ)']
table | 10.1016/j.jmst.2021.02.003 | The hardness of the welded joint and parent metal before and after PWHT. | 320 | Average micro-hardness value (HV) | 250 | HV |  | {'': 'As-welded', 'Average micro-hardness value (HV)': '250'} | ['DSS']
table | 10.1016/j.jmst.2021.02.003 | The hardness of the welded joint and parent metal before and after PWHT. | 150 | Average micro-hardness value (HV) | 240 | HV |  | {'': 'PWHT at 800 degC', 'Average micro-hardness value (HV)': '240'} | ['DSS']
table | 10.1016/j.jmst.2021.02.003 | The hardness of the welded joint and parent metal before and after PWHT. | 120 | Average micro-hardness value (HV) | 230 | HV |  | {'': 'PWHT at 1000 degC', 'Average micro-hardness value (HV)': '230'} | ['DSS']
text | 10.1016/j.jmst.2021.02.003 |  | CoCrFeMnNi-HEA | hardness | 320 | HV
text | 10.1016/j.jmst.2021.02.003 |  | BM | hardness | 230 | HV
text | 10.1016/j.jmst.2021.02.003 |  | BM | hardness | ∼150 | HV
table | 10.1016/j.matchar.2019.05.022 | Phase fraction, average grain size G - , Vickers hardness, yield strength s y , fracture strength s b and plastic strain e p of samples S1-S3 prepared at different heating rates. | 100 degC/min | Vickers hardness(HV0.03) | 550 +- 12 | HV |  | {'Heating rate': '100 degC/min', 'Phase fraction (vol%)': '9.3', 'G - (mm)': '10.21', 'Vickers hardness(HV0.03)': '550 +- 12', 's y (MPa)': '1221.1 +- 15', 's b (MPa)': '2672.7 +- 50', 'e p (%)': '23.2 +- 1.2'} | ['Vickers hardness(HV0.03)']
table | 10.1016/j.matchar.2019.05.022 | Phase fraction, average grain size G - , Vickers hardness, yield strength s y , fracture strength s b and plastic strain e p of samples S1-S3 prepared at different heating rates. | 150 degC/min | Vickers hardness(HV0.03) | 510 +- 11 | HV |  | {'Heating rate': '150 degC/min', 'Phase fraction (vol%)': '5.6', 'G - (mm)': '15.68', 'Vickers hardness(HV0.03)': '510 +- 11', 's y (MPa)': '1186.7 +- 16', 's b (MPa)': '2752.0 +- 48', 'e p (%)': '26.5 +- 1.3'} | ['Vickers hardness(HV0.03)']
table | 10.1016/j.matchar.2019.05.022 | Phase fraction, average grain size G - , Vickers hardness, yield strength s y , fracture strength s b and plastic strain e p of samples S1-S3 prepared at different heating rates. | 200 degC/min | Vickers hardness(HV0.03) | 503 +- 14 | HV |  | {'Heating rate': '200 degC/min', 'Phase fraction (vol%)': '6.4', 'G - (mm)': '16.70', 'Vickers hardness(HV0.03)': '503 +- 14', 's y (MPa)': '1112.9 +- 20', 's b (MPa)': '2508.1 +- 42', 'e p (%)': '21.4 +- 1.2'} | ['Vickers hardness(HV0.03)']
table | 10.1016/j.matchar.2019.05.022 | Phase fraction, average grain size G - , Vickers hardness, yield strength s y , fracture strength s b and plastic strain e p of samples S1-S3 prepared at different heating rates. | 100 degC/min | Vickers hardness(HV0.03) | 550 +- 12 | HV |  | {'Heating rate': '100 degC/min', 'BCC': '90.7', 'FCC': '9.3', 'G - (mm)': '10.21', 'Vickers hardness(HV0.03)': '550 +- 12', 's y (MPa)': '1221.1 +- 15', 's b (MPa)': '2672.7 +- 50', 'e p (%)': '23.2 +- 1.2'}
table | 10.1016/j.matchar.2019.05.022 | Phase fraction, average grain size G - , Vickers hardness, yield strength s y , fracture strength s b and plastic strain e p of samples S1-S3 prepared at different heating rates. | 150 degC/min | Vickers hardness(HV0.03) | 510 +- 11 | HV |  | {'Heating rate': '150 degC/min', 'BCC': '94.4', 'FCC': '5.6', 'G - (mm)': '15.68', 'Vickers hardness(HV0.03)': '510 +- 11', 's y (MPa)': '1186.7 +- 16', 's b (MPa)': '2752.0 +- 48', 'e p (%)': '26.5 +- 1.3'}
table | 10.1016/j.matchar.2019.05.022 | Phase fraction, average grain size G - , Vickers hardness, yield strength s y , fracture strength s b and plastic strain e p of samples S1-S3 prepared at different heating rates. | 200 degC/min | Vickers hardness(HV0.03) | 503 +- 14 | HV |  | {'Heating rate': '200 degC/min', 'BCC': '93.6', 'FCC': '6.4', 'G - (mm)': '16.70', 'Vickers hardness(HV0.03)': '503 +- 14', 's y (MPa)': '1112.9 +- 20', 's b (MPa)': '2508.1 +- 42', 'e p (%)': '21.4 +- 1.2'}
table | 10.1016/j.matchar.2019.110098 | Phase fraction, average grain size G - , Vickers hardness, ultimate tensile strength s uts , and elongation to failure e f of samples S1-S3 respectively. | 1060 degC | Vickers hardness(HV) | 372.5 +- 4 | HV |  | {'Sintering temperature': '1060 degC', 'Phase fraction (vol%)': '33.6', 'G - (mm)': '5.66', 'Vickers hardness(HV)': '372.5 +- 4', 's uts (MPa)': '680.4 +- 10', 'e f (%)': '2.5 +- 0.4'} | ['Vickers hardness(HV)']
table | 10.1016/j.matchar.2019.110098 | Phase fraction, average grain size G - , Vickers hardness, ultimate tensile strength s uts , and elongation to failure e f of samples S1-S3 respectively. | 1080 degC | Vickers hardness(HV) | 343.2 +- 5 | HV |  | {'Sintering temperature': '1080 degC', 'Phase fraction (vol%)': '52.4', 'G - (mm)': '3.74', 'Vickers hardness(HV)': '343.2 +- 5', 's uts (MPa)': '856.1 +- 13', 'e f (%)': '8.4 +- 0.3'} | ['Vickers hardness(HV)']
table | 10.1016/j.matchar.2019.110098 | Phase fraction, average grain size G - , Vickers hardness, ultimate tensile strength s uts , and elongation to failure e f of samples S1-S3 respectively. | 1100 degC | Vickers hardness(HV) | 328.4 +- 3 | HV |  | {'Sintering temperature': '1100 degC', 'Phase fraction (vol%)': '56.0', 'G - (mm)': '3.10', 'Vickers hardness(HV)': '328.4 +- 3', 's uts (MPa)': '1053.7 +- 8', 'e f (%)': '7.3 +- 0.3'} | ['Vickers hardness(HV)']
table | 10.1016/j.matchar.2019.110098 | Phase fraction, average grain size G - , Vickers hardness, ultimate tensile strength s uts , and elongation to failure e f of samples S1-S3 respectively. | 1060 degC | Vickers hardness(HV) | 372.5 +- 4 | HV |  | {'Sintering temperature': '1060 degC', 'BCC': '66.4', 'FCC': '33.6', 'G - (mm)': '5.66', 'Vickers hardness(HV)': '372.5 +- 4', 's uts (MPa)': '680.4 +- 10', 'e f (%)': '2.5 +- 0.4'}
table | 10.1016/j.matchar.2019.110098 | Phase fraction, average grain size G - , Vickers hardness, ultimate tensile strength s uts , and elongation to failure e f of samples S1-S3 respectively. | 1080 degC | Vickers hardness(HV) | 343.2 +- 5 | HV |  | {'Sintering temperature': '1080 degC', 'BCC': '47.6', 'FCC': '52.4', 'G - (mm)': '3.74', 'Vickers hardness(HV)': '343.2 +- 5', 's uts (MPa)': '856.1 +- 13', 'e f (%)': '8.4 +- 0.3'}
table | 10.1016/j.matchar.2019.110098 | Phase fraction, average grain size G - , Vickers hardness, ultimate tensile strength s uts , and elongation to failure e f of samples S1-S3 respectively. | 1100 degC | Vickers hardness(HV) | 328.4 +- 3 | HV |  | {'Sintering temperature': '1100 degC', 'BCC': '44.0', 'FCC': '56.0', 'G - (mm)': '3.10', 'Vickers hardness(HV)': '328.4 +- 3', 's uts (MPa)': '1053.7 +- 8', 'e f (%)': '7.3 +- 0.3'}
table | 10.1016/j.matdes.2016.07.113 | The mechanical properties of Co2MoxNi2VWx alloys. | A0.5 | Vickers hardness (HV) | 376 | HV |  | {'Alloys': 'A0.5', 'Yield strength sy (MPa)': '925', 'Compressive strength smax (MPa)': '-', 'Plastic strain ep (%)': '>50', 'Vickers hardness (HV)': '376'}
table | 10.1016/j.matdes.2016.07.113 | The mechanical properties of Co2MoxNi2VWx alloys. | A0.6 | Vickers hardness (HV) | 560 | HV |  | {'Alloys': 'A0.6', 'Yield strength sy (MPa)': '1411', 'Compressive strength smax (MPa)': '2108', 'Plastic strain ep (%)': '11.8', 'Vickers hardness (HV)': '560'}
table | 10.1016/j.matdes.2016.07.113 | The mechanical properties of Co2MoxNi2VWx alloys. | A0.8 | Vickers hardness (HV) | 577 | HV |  | {'Alloys': 'A0.8', 'Yield strength sy (MPa)': '1431', 'Compressive strength smax (MPa)': '2364', 'Plastic strain ep (%)': '14.4', 'Vickers hardness (HV)': '577'}
table | 10.1016/j.matdes.2016.07.113 | The mechanical properties of Co2MoxNi2VWx alloys. | A1.0 | Vickers hardness (HV) | 510 | HV |  | {'Alloys': 'A1.0', 'Yield strength sy (MPa)': '1371', 'Compressive strength smax (MPa)': '2208.6', 'Plastic strain ep (%)': '16', 'Vickers hardness (HV)': '510'}
table | 10.1016/j.matdes.2016.07.113 | The mechanical properties of Co2MoxNi2VWx alloys. | A1.5 | Vickers hardness (HV) | 583 | HV |  | {'Alloys': 'A1.5', 'Yield strength sy (MPa)': '1320', 'Compressive strength smax (MPa)': '2133', 'Plastic strain ep (%)': '13.9', 'Vickers hardness (HV)': '583'}
table | 10.1016/j.matdes.2016.07.113 | The mechanical properties of Co2MoxNi2VWx alloys. | A1.75 | Vickers hardness (HV) | 667 | HV |  | {'Alloys': 'A1.75', 'Yield strength sy (MPa)': '1607', 'Compressive strength smax (MPa)': '2313', 'Plastic strain ep (%)': '9.4', 'Vickers hardness (HV)': '667'}
text | 10.1016/j.matdes.2016.07.113 |  | alloy | hardness | 667 | HV
table | 10.1016/j.msea.2017.01.085 | Hardness and Young's modulus of the phases observed in the Mg80Ni10Gd10 alloys for different cooling rates. | Furnace cooled (FC) | Nano-hardness (Hv) | 160+-14 | Hv |  | {'Sample': 'Furnace cooled (FC)', 'Nb of phases': '1', 'Phase contrast': '', 'Phase composition': 'Mg81Ni8Gd11', 'Nano-hardness (Hv)': '160+-14', 'Young modulus (GPa)': '44+-2'}
table | 10.1016/j.msea.2017.01.085 | Hardness and Young's modulus of the phases observed in the Mg80Ni10Gd10 alloys for different cooling rates. | Air cooled (AC) | Nano-hardness (Hv) | 212+-12 | Hv |  | {'Sample': 'Air cooled (AC)', 'Nb of phases': '2', 'Phase contrast': 'Bright', 'Phase composition': 'Mg77Ni8Gd15', 'Nano-hardness (Hv)': '212+-12', 'Young modulus (GPa)': '53+-3'}
table | 10.1016/j.msea.2017.01.085 | Hardness and Young's modulus of the phases observed in the Mg80Ni10Gd10 alloys for different cooling rates. | Air cooled (AC) | Nano-hardness (Hv) | 97+-40 | Hv
table | 10.1016/j.msea.2017.01.085 | Hardness and Young's modulus of the phases observed in the Mg80Ni10Gd10 alloys for different cooling rates. | Copper casted (CC) | Nano-hardness (Hv) | 167+-56 | Hv |  | {'Sample': 'Copper casted (CC)', 'Nb of phases': '2', 'Phase contrast': 'Bright', 'Phase composition': 'Mg78Ni10Gd12', 'Nano-hardness (Hv)': '167+-56', 'Young modulus (GPa)': '51+-4'}
table | 10.1016/j.msea.2017.01.085 | Hardness and Young's modulus of the phases observed in the Mg80Ni10Gd10 alloys for different cooling rates. | Copper casted (CC) | Nano-hardness (Hv) | 107+-30 | Hv |  | {'Sample': 'Copper casted (CC)', 'Nb of phases': '2', 'Phase contrast': 'Dark', 'Phase composition': 'Mg83Ni7Gd10', 'Nano-hardness (Hv)': '107+-30', 'Young modulus (GPa)': '33+-7'}
table | 10.1016/j.msea.2017.01.085 | Hardness and Young's modulus of the phases observed in the Mg80Ni10Gd10 alloys for different cooling rates. | Melt-spun (MS) | Nano-hardness (Hv) | 197+-20 | Hv |  | {'Sample': 'Melt-spun (MS)', 'Nb of phases': '1', 'Phase contrast': '', 'Phase composition': 'Mg79Ni9Gd10', 'Nano-hardness (Hv)': '197+-20', 'Young modulus (GPa)': '36+-9'}
text | 10.1016/j.msea.2017.01.085 |  | alloy | hardness | 197 | HV
text | 10.1016/j.msea.2017.01.085 |  | alloy | hardness | 160 | HV
table | 10.1016/j.msea.2018.01.045 | The mechanical properties of the Fe40Mn40Co10Cr10 HEAs with various carbon content. | C0 as cast | Vicker's hardness(HV) | 143 +- 5.5 | HV |  | {'Alloys': 'C0 as cast', 'Yield strength (MPa)': '213 +- 7', 'UTS (MPa)': '471 +- 11', 'Elongation (EG) (%)': '57.7 +- 2.5', 'Reduction in area (RA) (%)': '74.2 +- 2.8', "Vicker's hardness(HV)": '143 +- 5.5', 'UTS x EG(GPa %)': '27.2'}
table | 10.1016/j.msea.2018.01.045 | The mechanical properties of the Fe40Mn40Co10Cr10 HEAs with various carbon content. | C2.2 as cast | Vicker's hardness(HV) | 213 +- 6.4 | HV |  | {'Alloys': 'C2.2 as cast', 'Yield strength (MPa)': '310 +- 6', 'UTS (MPa)': '650 +- 17', 'Elongation (EG) (%)': '62.9 +- 1.4', 'Reduction in area (RA) (%)': '60.5 +- 1.6', "Vicker's hardness(HV)": '213 +- 6.4', 'UTS x EG(GPa %)': '40.9'}
table | 10.1016/j.msea.2018.01.045 | The mechanical properties of the Fe40Mn40Co10Cr10 HEAs with various carbon content. | C3.3 as cast | Vicker's hardness(HV) | 246 +- 8.7 | HV |  | {'Alloys': 'C3.3 as cast', 'Yield strength (MPa)': '422 +- 7', 'UTS (MPa)': '787 +- 21', 'Elongation (EG) (%)': '77.8 +- 1.5', 'Reduction in area (RA) (%)': '51.7 +- 1.4', "Vicker's hardness(HV)": '246 +- 8.7', 'UTS x EG(GPa %)': '61.2'}
table | 10.1016/j.msea.2018.01.045 | The mechanical properties of the Fe40Mn40Co10Cr10 HEAs with various carbon content. | C4.4 as cast | Vicker's hardness(HV) | 270 +- 11.2 | HV |  | {'Alloys': 'C4.4 as cast', 'Yield strength (MPa)': '467 +- 9', 'UTS (MPa)': '836 +- 28', 'Elongation (EG) (%)': '54.7 +- 2.5', 'Reduction in area (RA) (%)': '44.9 +- 1.2', "Vicker's hardness(HV)": '270 +- 11.2', 'UTS x EG(GPa %)': '45.7'}
table | 10.1016/j.msea.2018.01.045 | The mechanical properties of the Fe40Mn40Co10Cr10 HEAs with various carbon content. | C6.6 as cast | Vicker's hardness(HV) | 343 +- 9.5 | HV |  | {'Alloys': 'C6.6 as cast', 'Yield strength (MPa)': '620 +- 11', 'UTS (MPa)': '946 +- 24', 'Elongation (EG) (%)': '26.5 +- 2.1', 'Reduction in area (RA) (%)': '16.5 +- 1.8', "Vicker's hardness(HV)": '343 +- 9.5', 'UTS x EG(GPa %)': '25.1'}
table | 10.1016/j.msea.2018.01.045 | The mechanical properties of the Fe40Mn40Co10Cr10 HEAs with various carbon content. | C8.9 as cast | Vicker's hardness(HV) | 395 +- 12.4 | HV |  | {'Alloys': 'C8.9 as cast', 'Yield strength (MPa)': '750 +- 16', 'UTS (MPa)': '955 +- 22', 'Elongation (EG) (%)': '5.8 +- 1.9', 'Reduction in area (RA) (%)': '4.3 +- 0.8', "Vicker's hardness(HV)": '395 +- 12.4', 'UTS x EG(GPa %)': '5.5'}
table | 10.1016/j.actamat.2020.08.065 | Activation volumes obtained from pop-in and hardness tests for NbTiZrHf and interstitially alloyed solid-solution HEAs. | Base HEA | u*hardness (A3/ O/ b3) | 1200/59.1/45.5 | no mentioned |  | {'Alloys': 'Base HEA', 'u*pop-in (A3/ O/ b3)': '67/3.3/2.5', 'u*hardness (A3/ O/ b3)': '1200/59.1/45.5'}
table | 10.1016/j.actamat.2020.08.065 | Activation volumes obtained from pop-in and hardness tests for NbTiZrHf and interstitially alloyed solid-solution HEAs. | O-2 HEA | u*hardness (A3/ O/ b3) | 830/40.9/31.5 | no mentioned |  | {'Alloys': 'O-2 HEA', 'u*pop-in (A3/ O/ b3)': '54/2.7/2.0', 'u*hardness (A3/ O/ b3)': '830/40.9/31.5'}
table | 10.1016/j.actamat.2020.08.065 | Activation volumes obtained from pop-in and hardness tests for NbTiZrHf and interstitially alloyed solid-solution HEAs. | N-2 HEA | u*hardness (A3/ O/ b3) | 900/44.4/34.2 | no mentioned |  | {'Alloys': 'N-2 HEA', 'u*pop-in (A3/ O/ b3)': '48/2.4/1.8', 'u*hardness (A3/ O/ b3)': '900/44.4/34.2'}
table | 10.1016/j.mtcomm.2021.102356 | Hardness and yield strength of the AlCrFeMnNiWx (X = 0, 0.05, 0.1, and 0.5) HEA. | AlCrFeMnNi | Microhardness (HV) | 753 +- 36 | HV |  | {'S. No': '1', 'Sample': 'AlCrFeMnNi', 'Microhardness (HV)': '753 +- 36', 'yield strength (MPa)': '2259'}
table | 10.1016/j.mtcomm.2021.102356 | Hardness and yield strength of the AlCrFeMnNiWx (X = 0, 0.05, 0.1, and 0.5) HEA. | AlCrFeMnNiW 0.05 | Microhardness (HV) | 644 +- 23 | HV |  | {'S. No': '2', 'Sample': 'AlCrFeMnNiW 0.05', 'Microhardness (HV)': '644 +- 23', 'yield strength (MPa)': '1932'}
table | 10.1016/j.mtcomm.2021.102356 | Hardness and yield strength of the AlCrFeMnNiWx (X = 0, 0.05, 0.1, and 0.5) HEA. | AlCrFeMnNiW 0.1 | Microhardness (HV) | 923 +- 27 | HV |  | {'S. No': '3', 'Sample': 'AlCrFeMnNiW 0.1', 'Microhardness (HV)': '923 +- 27', 'yield strength (MPa)': '2769'}
table | 10.1016/j.mtcomm.2021.102356 | Hardness and yield strength of the AlCrFeMnNiWx (X = 0, 0.05, 0.1, and 0.5) HEA. | AlCrFeMnNiW 0.5 | Microhardness (HV) | 839 +- 19 | HV |  | {'S. No': '4', 'Sample': 'AlCrFeMnNiW 0.5', 'Microhardness (HV)': '839 +- 19', 'yield strength (MPa)': '2517'}
table | 10.1016/j.surfcoat.2020.125751 | Different mechanical and physical properties of the SiC reinforced (micro, nano and bimodal) AlCoCrFeNi complex concentrated alloy composite claddings. | CCA | Average hardness, H(HV) | 530 +- 31 | HV |  | {'Coatings': 'CCA', 'Average hardness, H(HV)': '530 +- 31', 'Elastic modulus, E (GPa)': '213 +- 6.2', 'Fracture toughness, Kc (MPa[?]m)': '10.6 +- 0.4', 'Strain hardening exponent (n)': '0.62', 'Experimental density (g/cm3)': '6.71'}
table | 10.1016/j.surfcoat.2020.125751 | Different mechanical and physical properties of the SiC reinforced (micro, nano and bimodal) AlCoCrFeNi complex concentrated alloy composite claddings. | M-CCA | Average hardness, H(HV) | 578 +- 15 | HV |  | {'Coatings': 'M-CCA', 'Average hardness, H(HV)': '578 +- 15', 'Elastic modulus, E (GPa)': '238 +- 2.33', 'Fracture toughness, Kc (MPa[?]m)': '11.8 +- 0.2', 'Strain hardening exponent (n)': '0.59', 'Experimental density (g/cm3)': '6.42'}
table | 10.1016/j.surfcoat.2020.125751 | Different mechanical and physical properties of the SiC reinforced (micro, nano and bimodal) AlCoCrFeNi complex concentrated alloy composite claddings. | N-CCA | Average hardness, H(HV) | 662 +- 36 | HV |  | {'Coatings': 'N-CCA', 'Average hardness, H(HV)': '662 +- 36', 'Elastic modulus, E (GPa)': '229 +- 10.6', 'Fracture toughness, Kc (MPa[?]m)': '10 +- 0.5', 'Strain hardening exponent (n)': '0.52', 'Experimental density (g/cm3)': '6.36'}
table | 10.1016/j.surfcoat.2020.125751 | Different mechanical and physical properties of the SiC reinforced (micro, nano and bimodal) AlCoCrFeNi complex concentrated alloy composite claddings. | B-CCA | Average hardness, H(HV) | 810 +- 36 | HV |  | {'Coatings': 'B-CCA', 'Average hardness, H(HV)': '810 +- 36', 'Elastic modulus, E (GPa)': '212 +- 5.5', 'Fracture toughness, Kc (MPa[?]m)': '12.2 +- 0.7', 'Strain hardening exponent (n)': '0.50', 'Experimental density (g/cm3)': '6.32'}
text | 10.1016/j.surfcoat.2020.125751 |  | Co1.5CrFeNi1.5Ti0.5CCA | hardness | ~1876 | HV
text | 10.1016/j.surfcoat.2020.125751 |  | AlCoCrFeNi | hardness | ~530 | HV
table | 10.1016/j.surfcoat.2021.127364 | A summary of the Vickers microhardness Cu-containing HEA. SLM--selective laser melting; HT--homogenization heat treatment; SC--arc melting and suction casting; IC--induction melting and casting. | AlCoCuFeNi | Microhardness | 428 HV0.2 | HV |  | {'Alloys': 'AlCoCuFeNi', 'Preparation': 'Laser cladding', 'Phase': 'BCC + FCC', 'Microhardness': '428 HV0.2', 'Year [Ref.]': '2020 [16]'}
table | 10.1016/j.surfcoat.2021.127364 | A summary of the Vickers microhardness Cu-containing HEA. SLM--selective laser melting; HT--homogenization heat treatment; SC--arc melting and suction casting; IC--induction melting and casting. | AlCoCuFeNi | Microhardness | 541 HV0.2 | HV |  | {'Alloys': 'AlCoCuFeNi', 'Preparation': 'SLM', 'Phase': 'BCC', 'Microhardness': '541 HV0.2', 'Year [Ref.]': '2019 [14]'}
table | 10.1016/j.surfcoat.2021.127364 | A summary of the Vickers microhardness Cu-containing HEA. SLM--selective laser melting; HT--homogenization heat treatment; SC--arc melting and suction casting; IC--induction melting and casting. | AlCoCuFeNi | Microhardness | 399 HV0.2 | HV |  | {'Alloys': 'AlCoCuFeNi', 'Preparation': 'SLM + HT', 'Phase': 'B2 + FCC', 'Microhardness': '399 HV0.2', 'Year [Ref.]': '2019 [14]'}
table | 10.1016/j.surfcoat.2021.127364 | A summary of the Vickers microhardness Cu-containing HEA. SLM--selective laser melting; HT--homogenization heat treatment; SC--arc melting and suction casting; IC--induction melting and casting. | AlCoCuFeNi | Microhardness | 387 HV5 | HV |  | {'Alloys': 'AlCoCuFeNi', 'Preparation': 'AC', 'Phase': 'BCC + FCC', 'Microhardness': '387 HV5', 'Year [Ref.]': '2017 [52]'}
table | 10.1016/j.surfcoat.2021.127364 | A summary of the Vickers microhardness Cu-containing HEA. SLM--selective laser melting; HT--homogenization heat treatment; SC--arc melting and suction casting; IC--induction melting and casting. | AlCoCuFeNi | Microhardness | 536 HV | HV |  | {'Alloys': 'AlCoCuFeNi', 'Preparation': 'SC', 'Phase': 'BCC + FCC', 'Microhardness': '536 HV', 'Year [Ref.]': '2012 [49]'}
table | 10.1016/j.surfcoat.2021.127364 | A summary of the Vickers microhardness Cu-containing HEA. SLM--selective laser melting; HT--homogenization heat treatment; SC--arc melting and suction casting; IC--induction melting and casting. | AlCoCuFeNi | Microhardness | 395 HV | HV |  | {'Alloys': 'AlCoCuFeNi', 'Preparation': 'IC', 'Phase': 'BCC + FCC', 'Microhardness': '395 HV', 'Year [Ref.]': '2020 [56]'}
table | 10.1016/j.surfcoat.2021.127364 | A summary of the Vickers microhardness Cu-containing HEA. SLM--selective laser melting; HT--homogenization heat treatment; SC--arc melting and suction casting; IC--induction melting and casting. | AlCrCuFeNi | Microhardness | 762 HV | HV |  | {'Alloys': 'AlCrCuFeNi', 'Preparation': 'LC', 'Phase': 'BCC + FCC', 'Microhardness': '762 HV', 'Year [Ref.]': '2020 [54]'}
table | 10.1016/j.surfcoat.2021.127364 | A summary of the Vickers microhardness Cu-containing HEA. SLM--selective laser melting; HT--homogenization heat treatment; SC--arc melting and suction casting; IC--induction melting and casting. | AlCrCuFeNi | Microhardness | 534 HV | HV |  | {'Alloys': 'AlCrCuFeNi', 'Preparation': 'LC + HT', 'Phase': 'BCC + FCC', 'Microhardness': '534 HV', 'Year [Ref.]': '2020 [54]'}
table | 10.1016/j.surfcoat.2021.127364 | A summary of the Vickers microhardness Cu-containing HEA. SLM--selective laser melting; HT--homogenization heat treatment; SC--arc melting and suction casting; IC--induction melting and casting. | AlCoCrCuFeNi | Microhardness | 459 HV5 | HV |  | {'Alloys': 'AlCoCrCuFeNi', 'Preparation': 'AC', 'Phase': 'BCC + FCC', 'Microhardness': '459 HV5', 'Year [Ref.]': '2017 [52]'}
table | 10.1016/j.surfcoat.2021.127364 | A summary of the Vickers microhardness Cu-containing HEA. SLM--selective laser melting; HT--homogenization heat treatment; SC--arc melting and suction casting; IC--induction melting and casting. | AlCoCrCuFeNi | Microhardness | 534 HV | HV |  | {'Alloys': 'AlCoCrCuFeNi', 'Preparation': 'LC', 'Phase': 'BCC + FCC', 'Microhardness': '534 HV', 'Year [Ref.]': '2011 [11]'}
table | 10.1016/j.surfcoat.2021.127364 | A summary of the Vickers microhardness Cu-containing HEA. SLM--selective laser melting; HT--homogenization heat treatment; SC--arc melting and suction casting; IC--induction melting and casting. | AlCoCrCuFeNi | Microhardness | 539 HV | HV |  | {'Alloys': 'AlCoCrCuFeNi', 'Preparation': 'Splat quenching', 'Phase': 'BCC', 'Microhardness': '539 HV', 'Year [Ref.]': '2011 [11]'}
table | 10.1016/j.surfcoat.2021.127364 | A summary of the Vickers microhardness Cu-containing HEA. SLM--selective laser melting; HT--homogenization heat treatment; SC--arc melting and suction casting; IC--induction melting and casting. | AlCoCrCuFeNi | Microhardness | 528 HV0.5 | HV |  | {'Alloys': 'AlCoCrCuFeNi', 'Preparation': 'AC+ GTAW', 'Phase': 'BCC + FCC', 'Microhardness': '528 HV0.5', 'Year [Ref.]': '2020 [23]'}
table | 10.1016/j.surfcoat.2021.127364 | A summary of the Vickers microhardness Cu-containing HEA. SLM--selective laser melting; HT--homogenization heat treatment; SC--arc melting and suction casting; IC--induction melting and casting. | Al0.6CrCuFeMnNi | Microhardness | 220 HV1 | HV |  | {'Alloys': 'Al0.6CrCuFeMnNi', 'Preparation': 'IC', 'Phase': 'BCC + FCC', 'Microhardness': '220 HV1', 'Year [Ref.]': '2020 [57]'}
table | 10.1016/j.surfcoat.2021.127364 | A summary of the Vickers microhardness Cu-containing HEA. SLM--selective laser melting; HT--homogenization heat treatment; SC--arc melting and suction casting; IC--induction melting and casting. | Al10(FeCoNiCu)90 | Microhardness | 160 HV0.5 | HV |  | {'Alloys': 'Al10(FeCoNiCu)90', 'Preparation': 'MA + sintering', 'Phase': 'FCC', 'Microhardness': '160 HV0.5', 'Year [Ref.]': '2021 [58]'}
table | 10.1016/j.surfcoat.2021.127364 | A summary of the Vickers microhardness Cu-containing HEA. SLM--selective laser melting; HT--homogenization heat treatment; SC--arc melting and suction casting; IC--induction melting and casting. | AlCr1.5CuFeNi2 | Microhardness | 471 HV0.2 | HV |  | {'Alloys': 'AlCr1.5CuFeNi2', 'Preparation': 'IC', 'Phase': 'BCC + FCC', 'Microhardness': '471 HV0.2', 'Year [Ref.]': '2018 [59]'}
table | 10.1016/j.surfcoat.2021.127364 | A summary of the Vickers microhardness Cu-containing HEA. SLM--selective laser melting; HT--homogenization heat treatment; SC--arc melting and suction casting; IC--induction melting and casting. | AlCoCr1.5CuFeNi2 | Microhardness | 364 HV0.2 | HV |  | {'Alloys': 'AlCoCr1.5CuFeNi2', 'Preparation': 'IC', 'Phase': 'BCC + FCC', 'Microhardness': '364 HV0.2', 'Year [Ref.]': '2018 [59]'}
table | 10.1016/j.surfcoat.2021.127364 | A summary of the Vickers microhardness Cu-containing HEA. SLM--selective laser melting; HT--homogenization heat treatment; SC--arc melting and suction casting; IC--induction melting and casting. | CoCrCuFeNi | Microhardness | 203 HV | HV |  | {'Alloys': 'CoCrCuFeNi', 'Preparation': 'Glass fluxing', 'Phase': 'FCC', 'Microhardness': '203 HV', 'Year [Ref.]': '2021 [33]'}
table | 10.1016/j.surfcoat.2021.127364 | A summary of the Vickers microhardness Cu-containing HEA. SLM--selective laser melting; HT--homogenization heat treatment; SC--arc melting and suction casting; IC--induction melting and casting. | CoCrCu2FeNi | Microhardness | 132 HV | HV |  | {'Alloys': 'CoCrCu2FeNi', 'Preparation': 'Glass fluxing', 'Phase': 'FCC + BCC', 'Microhardness': '132 HV', 'Year [Ref.]': '2021 [33]'}
table | 10.1016/j.surfcoat.2021.127364 | A summary of the Vickers microhardness Cu-containing HEA. SLM--selective laser melting; HT--homogenization heat treatment; SC--arc melting and suction casting; IC--induction melting and casting. | AlCoCuFe2.1Ni | Microhardness | 406.6 HV1 | HV |  | {'Alloys': 'AlCoCuFe2.1Ni', 'Preparation': 'GTA cladding', 'Phase': 'FCC + BCC', 'Microhardness': '406.6 HV1', 'Year [Ref.]': 'This work'}
table | 10.1016/j.surfcoat.2021.127364 | A summary of the Vickers microhardness Cu-containing HEA. SLM--selective laser melting; HT--homogenization heat treatment; SC--arc melting and suction casting; IC--induction melting and casting. | AlCoCuFe2.1Ni | Microhardness | 467.8 HV1 | HV |  | {'Alloys': 'AlCoCuFe2.1Ni', 'Preparation': 'U-GTA cladding', 'Phase': 'FCC + BCC', 'Microhardness': '467.8 HV1', 'Year [Ref.]': 'This work'}
table | 10.1016/j.apsusc.2017.04.009 | Static properties of the pure elements and AlCrCuFeNi HEA. | Al | Brinell hardness (MPa) | 245 | no mentioned |  | {'Materials': 'Al', 'Yield stress (MPa)': '60', 'Brinell hardness (MPa)': '245', "Young's modulus (GPa)": '70', 'Cohesive energy (eV/atom)': '3.39', 'Stacking-fault energy (J/m2)': '0.166'}
table | 10.1016/j.apsusc.2017.04.009 | Static properties of the pure elements and AlCrCuFeNi HEA. | Cr | Brinell hardness (MPa) | 1120 | no mentioned |  | {'Materials': 'Cr', 'Yield stress (MPa)': '200', 'Brinell hardness (MPa)': '1120', "Young's modulus (GPa)": '279', 'Cohesive energy (eV/atom)': '4.10', 'Stacking-fault energy (J/m2)': '0.221'}
table | 10.1016/j.apsusc.2017.04.009 | Static properties of the pure elements and AlCrCuFeNi HEA. | Fe | Brinell hardness (MPa) | 490 | no mentioned |  | {'Materials': 'Fe', 'Yield stress (MPa)': '280', 'Brinell hardness (MPa)': '490', "Young's modulus (GPa)": '211', 'Cohesive energy (eV/atom)': '4.28', 'Stacking-fault energy (J/m2)': '0.040'}
table | 10.1016/j.apsusc.2017.04.009 | Static properties of the pure elements and AlCrCuFeNi HEA. | Cu | Brinell hardness (MPa) | 874 | no mentioned |  | {'Materials': 'Cu', 'Yield stress (MPa)': '85', 'Brinell hardness (MPa)': '874', "Young's modulus (GPa)": '130', 'Cohesive energy (eV/atom)': '3.49', 'Stacking-fault energy (J/m2)': '0.045'}
table | 10.1016/j.apsusc.2017.04.009 | Static properties of the pure elements and AlCrCuFeNi HEA. | Ni | Brinell hardness (MPa) | 700 | no mentioned |  | {'Materials': 'Ni', 'Yield stress (MPa)': '720', 'Brinell hardness (MPa)': '700', "Young's modulus (GPa)": '200', 'Cohesive energy (eV/atom)': '4.44', 'Stacking-fault energy (J/m2)': '0.128'}
table | 10.1016/j.apsusc.2017.04.009 | Static properties of the pure elements and AlCrCuFeNi HEA. | HEA | Brinell hardness (MPa) | 1540 | no mentioned |  | {'Materials': 'HEA', 'Yield stress (MPa)': '1760', 'Brinell hardness (MPa)': '1540', "Young's modulus (GPa)": '161', 'Cohesive energy (eV/atom)': '4.92', 'Stacking-fault energy (J/m2)': '0.020 for FeCrNi'}
table | 10.1016/j.apsusc.2018.01.110 | Experimental results and S/N ratios for the deposition rate, Vickers hardness and tool life for the (AlCrNbSiTiV)N film coatings (experiments were run twice). | 1 | Vickers hardness (HV) | 1458 | HV |  | {'No.': '1', 'Factors': '1', 'Tool life (pieces)': '7.38', 'Deposition rate (nm/min)': '7.23', 'S/N (dB)': '1517', 'Vickers hardness (HV)': '1458', '': '21.92'} | ['H1']
table | 10.1016/j.apsusc.2018.01.110 | Experimental results and S/N ratios for the deposition rate, Vickers hardness and tool life for the (AlCrNbSiTiV)N film coatings (experiments were run twice). | 2 | Vickers hardness (HV) | 2382 | HV |  | {'No.': '2', 'Factors': '2', 'Tool life (pieces)': '8.86', 'Deposition rate (nm/min)': '8.82', 'S/N (dB)': '2415', 'Vickers hardness (HV)': '2382', '': '24.85'} | ['H1']
table | 10.1016/j.apsusc.2018.01.110 | Experimental results and S/N ratios for the deposition rate, Vickers hardness and tool life for the (AlCrNbSiTiV)N film coatings (experiments were run twice). | 3 | Vickers hardness (HV) | 2616 | HV |  | {'No.': '3', 'Factors': '3', 'Tool life (pieces)': '16.13', 'Deposition rate (nm/min)': '15.92', 'S/N (dB)': '2644', 'Vickers hardness (HV)': '2616', '': '26.64'} | ['H1']
table | 10.1016/j.apsusc.2018.01.110 | Experimental results and S/N ratios for the deposition rate, Vickers hardness and tool life for the (AlCrNbSiTiV)N film coatings (experiments were run twice). | 4 | Vickers hardness (HV) | 2496 | HV |  | {'No.': '4', 'Factors': '1', 'Tool life (pieces)': '11.25', 'Deposition rate (nm/min)': '11.25', 'S/N (dB)': '2509', 'Vickers hardness (HV)': '2496', '': '25.06'} | ['H1']
table | 10.1016/j.apsusc.2018.01.110 | Experimental results and S/N ratios for the deposition rate, Vickers hardness and tool life for the (AlCrNbSiTiV)N film coatings (experiments were run twice). | 5 | Vickers hardness (HV) | 2083 | HV |  | {'No.': '5', 'Factors': '2', 'Tool life (pieces)': '13.65', 'Deposition rate (nm/min)': '13.51', 'S/N (dB)': '2105', 'Vickers hardness (HV)': '2083', '': '24.85'} | ['H1']
table | 10.1016/j.apsusc.2018.01.110 | Experimental results and S/N ratios for the deposition rate, Vickers hardness and tool life for the (AlCrNbSiTiV)N film coatings (experiments were run twice). | 6 | Vickers hardness (HV) | 1786 | HV |  | {'No.': '6', 'Factors': '3', 'Tool life (pieces)': '8.13', 'Deposition rate (nm/min)': '8.09', 'S/N (dB)': '1799', 'Vickers hardness (HV)': '1786', '': '23.21'} | ['H1']
table | 10.1016/j.apsusc.2018.01.110 | Experimental results and S/N ratios for the deposition rate, Vickers hardness and tool life for the (AlCrNbSiTiV)N film coatings (experiments were run twice). | 7 | Vickers hardness (HV) | 1819 | HV |  | {'No.': '7', 'Factors': '1', 'Tool life (pieces)': '15.40', 'Deposition rate (nm/min)': '15.50', 'S/N (dB)': '1872', 'Vickers hardness (HV)': '1819', '': '22.85'} | ['H1']
table | 10.1016/j.apsusc.2018.01.110 | Experimental results and S/N ratios for the deposition rate, Vickers hardness and tool life for the (AlCrNbSiTiV)N film coatings (experiments were run twice). | 8 | Vickers hardness (HV) | 2262 | HV |  | {'No.': '8', 'Factors': '2', 'Tool life (pieces)': '9.14', 'Deposition rate (nm/min)': '9.00', 'S/N (dB)': '2302', 'Vickers hardness (HV)': '2262', '': '24.85'} | ['H1']
table | 10.1016/j.apsusc.2018.01.110 | Experimental results and S/N ratios for the deposition rate, Vickers hardness and tool life for the (AlCrNbSiTiV)N film coatings (experiments were run twice). | 9 | Vickers hardness (HV) | 2087 | HV |  | {'No.': '9', 'Factors': '3', 'Tool life (pieces)': '10.04', 'Deposition rate (nm/min)': '9.97', 'S/N (dB)': '2105', 'Vickers hardness (HV)': '2087', '': '21.91'} | ['H1']
table | 10.1016/j.apsusc.2018.01.110 | Experimental results and S/N ratios for the deposition rate, Vickers hardness and tool life for the (AlCrNbSiTiV)N film coatings (experiments were run twice). |  | Vickers hardness (HV) |  | HV |  |  | ['H1']
table | 10.1016/j.apsusc.2018.01.110 | Experimental results and S/N ratios for the deposition rate, Vickers hardness and tool life for the (AlCrNbSiTiV)N film coatings (experiments were run twice). | Uncoated cutter | Vickers hardness (HV) |  | HV |  |  | ['H1']
table | 10.1016/j.cap.2018.02.015 | ANOVA results for the coefficient of friction and the values for Icorr and the Vickers hardness, corresponding to Table 1. | Total | Vickers hardness | 100 | no mentioned |  | {'Vickers hardness': '100'} | ['76.99', '3.76', '18.78', '0.47']
table | 10.1016/j.ijrmhm.2013.11.005 | Variation of hardness and wear resistance of WC/multi-element alloy with the multi-element alloy to WC ratio. | 10 | Microhardness (Hv) | 1512 | Hv |  | {'Al0.5CrCoCuFeNi powder (wt.%)': '10', 'WC powder (wt.%)': '90', 'Microhardness (Hv)': '1512', 'Wear Resistance (m/mm3)': '38'}
table | 10.1016/j.ijrmhm.2013.11.005 | Variation of hardness and wear resistance of WC/multi-element alloy with the multi-element alloy to WC ratio. | 15 | Microhardness (Hv) | 1455 | Hv |  | {'Al0.5CrCoCuFeNi powder (wt.%)': '15', 'WC powder (wt.%)': '85', 'Microhardness (Hv)': '1455', 'Wear Resistance (m/mm3)': '24'}
table | 10.1016/j.ijrmhm.2013.11.005 | Variation of hardness and wear resistance of WC/multi-element alloy with the multi-element alloy to WC ratio. | 20 | Microhardness (Hv) | 1413 | Hv |  | {'Al0.5CrCoCuFeNi powder (wt.%)': '20', 'WC powder (wt.%)': '80', 'Microhardness (Hv)': '1413', 'Wear Resistance (m/mm3)': '10'}
table | 10.1016/j.ijrmhm.2013.11.005 | Variation of hardness and wear resistance of WC/multi-element alloy with the multi-element alloy to WC ratio. | 25 | Microhardness (Hv) | 1389 | Hv |  | {'Al0.5CrCoCuFeNi powder (wt.%)': '25', 'WC powder (wt.%)': '75', 'Microhardness (Hv)': '1389', 'Wear Resistance (m/mm3)': '7'}
table | 10.1016/j.ijrmhm.2013.11.005 | Variation of hardness and wear resistance of WC/multi-element alloy with the multi-element alloy to WC ratio. | 30 | Microhardness (Hv) | 1225 | Hv |  | {'Al0.5CrCoCuFeNi powder (wt.%)': '30', 'WC powder (wt.%)': '70', 'Microhardness (Hv)': '1225', 'Wear Resistance (m/mm3)': '5'}
table | 10.1016/j.ijrmhm.2013.11.005 | Variation of hardness and wear resistance of WC/multi-element alloy with the multi-element alloy to WC ratio. | 35 | Microhardness (Hv) | 1023 | Hv |  | {'Al0.5CrCoCuFeNi powder (wt.%)': '35', 'WC powder (wt.%)': '65', 'Microhardness (Hv)': '1023', 'Wear Resistance (m/mm3)': '4'}
table | 10.1016/j.intermet.2012.03.059 | Mechanical properties of as-cast CoCrFeNiTiAl x multi-component alloys. | Al0 | Viskers hardness (HV) | 597.6 | HV |  | {'Alloy': 'Al0', 'Elastic modulus E (GPa)': '104.6', 'Room temperature': '8.3', '800 degC': '24.8', 'Viskers hardness (HV)': '597.6'} | ['Viskers hardness (HV)']
table | 10.1016/j.intermet.2012.03.059 | Mechanical properties of as-cast CoCrFeNiTiAl x multi-component alloys. | Al0.5 | Viskers hardness (HV) | 673.3 | HV |  | {'Alloy': 'Al0.5', 'Elastic modulus E (GPa)': '106.8', 'Room temperature': '3.5', '800 degC': '24.9', 'Viskers hardness (HV)': '673.3'} | ['Viskers hardness (HV)']
table | 10.1016/j.intermet.2012.03.059 | Mechanical properties of as-cast CoCrFeNiTiAl x multi-component alloys. | Al1.0 | Viskers hardness (HV) | 721.9 | HV |  | {'Alloy': 'Al1.0', 'Elastic modulus E (GPa)': '147.6', 'Room temperature': '4.4', '800 degC': '39.8', 'Viskers hardness (HV)': '721.9'} | ['Viskers hardness (HV)']
table | 10.1016/j.intermet.2012.03.059 | Mechanical properties of as-cast CoCrFeNiTiAl x multi-component alloys. | Al1.5 | Viskers hardness (HV) | 654.4 | HV |  | {'Alloy': 'Al1.5', 'Elastic modulus E (GPa)': '133.4', 'Room temperature': '6.8', '800 degC': '32.3', 'Viskers hardness (HV)': '654.4'} | ['Viskers hardness (HV)']
table | 10.1016/j.intermet.2012.03.059 | Mechanical properties of as-cast CoCrFeNiTiAl x multi-component alloys. | Al2.0 | Viskers hardness (HV) | 629.9 | HV |  | {'Alloy': 'Al2.0', 'Elastic modulus E (GPa)': '93.5', 'Room temperature': '2.8', '800 degC': '-', 'Viskers hardness (HV)': '629.9'} | ['Viskers hardness (HV)']
table | 10.1016/j.intermet.2012.03.059 | Mechanical properties of as-cast CoCrFeNiTiAl x multi-component alloys. | Al0 | Viskers hardness (HV) | 597.6 | HV |  | {'Alloy': 'Al0', 'Elastic modulus E (GPa)': '104.6', 's b (GPa)': '0.91', 'e p (%)': '24.8', 'Viskers hardness (HV)': '597.6'}
table | 10.1016/j.intermet.2012.03.059 | Mechanical properties of as-cast CoCrFeNiTiAl x multi-component alloys. | Al0.5 | Viskers hardness (HV) | 673.3 | HV |  | {'Alloy': 'Al0.5', 'Elastic modulus E (GPa)': '106.8', 's b (GPa)': '0.86', 'e p (%)': '24.9', 'Viskers hardness (HV)': '673.3'}
table | 10.1016/j.intermet.2012.03.059 | Mechanical properties of as-cast CoCrFeNiTiAl x multi-component alloys. | Al1.0 | Viskers hardness (HV) | 721.9 | HV |  | {'Alloy': 'Al1.0', 'Elastic modulus E (GPa)': '147.6', 's b (GPa)': '0.80', 'e p (%)': '39.8', 'Viskers hardness (HV)': '721.9'}
table | 10.1016/j.intermet.2012.03.059 | Mechanical properties of as-cast CoCrFeNiTiAl x multi-component alloys. | Al1.5 | Viskers hardness (HV) | 654.4 | HV |  | {'Alloy': 'Al1.5', 'Elastic modulus E (GPa)': '133.4', 's b (GPa)': '0.75', 'e p (%)': '32.3', 'Viskers hardness (HV)': '654.4'}
table | 10.1016/j.intermet.2012.03.059 | Mechanical properties of as-cast CoCrFeNiTiAl x multi-component alloys. | Al2.0 | Viskers hardness (HV) | 629.9 | HV |  | {'Alloy': 'Al2.0', 'Elastic modulus E (GPa)': '93.5', 's b (GPa)': '-', 'e p (%)': '-', 'Viskers hardness (HV)': '629.9'}
table | 10.1016/j.intermet.2012.03.059 | Mechanical properties of as-annealed CoCrFeNiTiAl x multi-component alloys. | Al0 | Viskers hardness (HV) | 607.9 | HV |  | {'Alloy': 'Al0', 's b (GPa)': '2.46', 'e p (%)': '12.7', 'Viskers hardness (HV)': '607.9', 'Density (g/cm3)': '7.55'} | ['Viskers hardness (HV)']
table | 10.1016/j.intermet.2012.03.059 | Mechanical properties of as-annealed CoCrFeNiTiAl x multi-component alloys. | Al0.5 | Viskers hardness (HV) | 713 | HV |  | {'Alloy': 'Al0.5', 's b (GPa)': '2.59', 'e p (%)': '7.2', 'Viskers hardness (HV)': '713', 'Density (g/cm3)': '6.67'} | ['Viskers hardness (HV)']
table | 10.1016/j.intermet.2012.03.059 | Mechanical properties of as-annealed CoCrFeNiTiAl x multi-component alloys. | Al1.0 | Viskers hardness (HV) | 735.7 | HV |  | {'Alloy': 'Al1.0', 's b (GPa)': '1.54', 'e p (%)': '4.1', 'Viskers hardness (HV)': '735.7', 'Density (g/cm3)': '6.71'} | ['Viskers hardness (HV)']
table | 10.1016/j.intermet.2012.03.059 | Mechanical properties of as-annealed CoCrFeNiTiAl x multi-component alloys. | Al1.5 | Viskers hardness (HV) | 606.3 | HV |  | {'Alloy': 'Al1.5', 's b (GPa)': '1.19', 'e p (%)': '6.1', 'Viskers hardness (HV)': '606.3', 'Density (g/cm3)': '6.41'} | ['Viskers hardness (HV)']
table | 10.1016/j.intermet.2012.03.059 | Mechanical properties of as-annealed CoCrFeNiTiAl x multi-component alloys. | Al2.0 | Viskers hardness (HV) | 653.7 | HV |  | {'Alloy': 'Al2.0', 's b (GPa)': '1.36', 'e p (%)': '6.3', 'Viskers hardness (HV)': '653.7', 'Density (g/cm3)': '6.18'} | ['Viskers hardness (HV)']
table | 10.1016/j.intermet.2012.03.059 | Mechanical properties of as-annealed CoCrFeNiTiAl x multi-component alloys. | Al0 | Viskers hardness (HV) | 607.9 | HV |  | {'Alloy': 'Al0', 's b (GPa)': '2.46', 'e p (%)': '12.7', 'Viskers hardness (HV)': '607.9', 'As-cast': '7.52', 'As-annealed': '7.55'}
table | 10.1016/j.intermet.2012.03.059 | Mechanical properties of as-annealed CoCrFeNiTiAl x multi-component alloys. | Al0.5 | Viskers hardness (HV) | 713 | HV |  | {'Alloy': 'Al0.5', 's b (GPa)': '2.59', 'e p (%)': '7.2', 'Viskers hardness (HV)': '713', 'As-cast': '6.67', 'As-annealed': '6.67'}
table | 10.1016/j.intermet.2012.03.059 | Mechanical properties of as-annealed CoCrFeNiTiAl x multi-component alloys. | Al1.0 | Viskers hardness (HV) | 735.7 | HV |  | {'Alloy': 'Al1.0', 's b (GPa)': '1.54', 'e p (%)': '4.1', 'Viskers hardness (HV)': '735.7', 'As-cast': '6.69', 'As-annealed': '6.71'}
table | 10.1016/j.intermet.2012.03.059 | Mechanical properties of as-annealed CoCrFeNiTiAl x multi-component alloys. | Al1.5 | Viskers hardness (HV) | 606.3 | HV |  | {'Alloy': 'Al1.5', 's b (GPa)': '1.19', 'e p (%)': '6.1', 'Viskers hardness (HV)': '606.3', 'As-cast': '6.37', 'As-annealed': '6.41'}
table | 10.1016/j.intermet.2012.03.059 | Mechanical properties of as-annealed CoCrFeNiTiAl x multi-component alloys. | Al2.0 | Viskers hardness (HV) | 653.7 | HV |  | {'Alloy': 'Al2.0', 's b (GPa)': '1.36', 'e p (%)': '6.3', 'Viskers hardness (HV)': '653.7', 'As-cast': '6.12', 'As-annealed': '6.18'}
text | 10.1016/j.intermet.2012.03.059 |  | Al0 | hardness | 597.6 | HV
text | 10.1016/j.intermet.2012.03.059 |  | Al1.0 | hardness | 721.9 | HV
text | 10.1016/j.intermet.2012.03.059 |  | Al1.0 | hardness | 735.7 | HV
table | 10.1016/j.intermet.2019.106673 | The hardness readings of the Tix(AlNbCr)100-x alloys. | x = 45 | As-cast hardness (Hv) | 507 +- 3 | Hv |  | {'Tix(AlCrNb)100-x': 'x = 45', 'As-cast hardness (Hv)': '507 +- 3', 'Homogenized hardness (Hv)': '516 +- 3'}
table | 10.1016/j.intermet.2019.106673 | The hardness readings of the Tix(AlNbCr)100-x alloys. | x = 50 | As-cast hardness (Hv) | 467 +- 4 | Hv |  | {'Tix(AlCrNb)100-x': 'x = 50', 'As-cast hardness (Hv)': '467 +- 4', 'Homogenized hardness (Hv)': '454 +- 3'}
table | 10.1016/j.intermet.2019.106673 | The hardness readings of the Tix(AlNbCr)100-x alloys. | x = 55 | As-cast hardness (Hv) | 433 +- 3 | Hv |  | {'Tix(AlCrNb)100-x': 'x = 55', 'As-cast hardness (Hv)': '433 +- 3', 'Homogenized hardness (Hv)': '431 +- 2'}
table | 10.1016/j.intermet.2019.106673 | The hardness readings of the Tix(AlNbCr)100-x alloys. | x = 60 | As-cast hardness (Hv) | 412 +- 2 | Hv |  | {'Tix(AlCrNb)100-x': 'x = 60', 'As-cast hardness (Hv)': '412 +- 2', 'Homogenized hardness (Hv)': '391 +- 4'}
table | 10.1016/j.intermet.2019.106673 | The hardness readings of the Tix(AlNbCr)100-x alloys. | x = 65 | As-cast hardness (Hv) | 352 +- 6 | Hv |  | {'Tix(AlCrNb)100-x': 'x = 65', 'As-cast hardness (Hv)': '352 +- 6', 'Homogenized hardness (Hv)': '320 +- 4'}
table | 10.1016/j.intermet.2019.106673 | The hardness readings of the Tix(AlNbCr)100-x alloys. | x = 70 | As-cast hardness (Hv) | 294 +- 5 | Hv |  | {'Tix(AlCrNb)100-x': 'x = 70', 'As-cast hardness (Hv)': '294 +- 5', 'Homogenized hardness (Hv)': '315 +- 2'}
table | 10.1016/j.intermet.2019.106673 | The hardness readings of the Tix(AlNbCr)100-x alloys. | x = 75 | As-cast hardness (Hv) | 291 +- 2 | Hv |  | {'Tix(AlCrNb)100-x': 'x = 75', 'As-cast hardness (Hv)': '291 +- 2', 'Homogenized hardness (Hv)': '310 +- 3'}
table | 10.1016/j.intermet.2019.106673 | The hardness readings of the Tix(AlNbCr)100-x alloys. | x = 80 | As-cast hardness (Hv) | 273 +- 6 | Hv |  | {'Tix(AlCrNb)100-x': 'x = 80', 'As-cast hardness (Hv)': '273 +- 6', 'Homogenized hardness (Hv)': '290 +- 6'}
table | 10.1016/j.intermet.2019.106673 | The hardness readings of the Tix(AlNbCr)100-x alloys. | Ti6Al4V | As-cast hardness (Hv) | 330 +- 1 | Hv |  | {'Tix(AlCrNb)100-x': 'Ti6Al4V', 'As-cast hardness (Hv)': '330 +- 1', 'Homogenized hardness (Hv)': '330 +- 1'}
table | 10.1016/j.intermet.2019.106673 | The hardness readings of the Tix(AlNbCr)100-x alloys. | x = 45 | Homogenized hardness (Hv) | 516 +- 3 | Hv |  | {'Tix(AlCrNb)100-x': 'x = 45', 'As-cast hardness (Hv)': '507 +- 3', 'Homogenized hardness (Hv)': '516 +- 3'}
table | 10.1016/j.intermet.2019.106673 | The hardness readings of the Tix(AlNbCr)100-x alloys. | x = 50 | Homogenized hardness (Hv) | 454 +- 3 | Hv |  | {'Tix(AlCrNb)100-x': 'x = 50', 'As-cast hardness (Hv)': '467 +- 4', 'Homogenized hardness (Hv)': '454 +- 3'}
table | 10.1016/j.intermet.2019.106673 | The hardness readings of the Tix(AlNbCr)100-x alloys. | x = 55 | Homogenized hardness (Hv) | 431 +- 2 | Hv |  | {'Tix(AlCrNb)100-x': 'x = 55', 'As-cast hardness (Hv)': '433 +- 3', 'Homogenized hardness (Hv)': '431 +- 2'}
table | 10.1016/j.intermet.2019.106673 | The hardness readings of the Tix(AlNbCr)100-x alloys. | x = 60 | Homogenized hardness (Hv) | 391 +- 4 | Hv |  | {'Tix(AlCrNb)100-x': 'x = 60', 'As-cast hardness (Hv)': '412 +- 2', 'Homogenized hardness (Hv)': '391 +- 4'}
table | 10.1016/j.intermet.2019.106673 | The hardness readings of the Tix(AlNbCr)100-x alloys. | x = 65 | Homogenized hardness (Hv) | 320 +- 4 | Hv |  | {'Tix(AlCrNb)100-x': 'x = 65', 'As-cast hardness (Hv)': '352 +- 6', 'Homogenized hardness (Hv)': '320 +- 4'}
table | 10.1016/j.intermet.2019.106673 | The hardness readings of the Tix(AlNbCr)100-x alloys. | x = 70 | Homogenized hardness (Hv) | 315 +- 2 | Hv |  | {'Tix(AlCrNb)100-x': 'x = 70', 'As-cast hardness (Hv)': '294 +- 5', 'Homogenized hardness (Hv)': '315 +- 2'}
table | 10.1016/j.intermet.2019.106673 | The hardness readings of the Tix(AlNbCr)100-x alloys. | x = 75 | Homogenized hardness (Hv) | 310 +- 3 | Hv |  | {'Tix(AlCrNb)100-x': 'x = 75', 'As-cast hardness (Hv)': '291 +- 2', 'Homogenized hardness (Hv)': '310 +- 3'}
table | 10.1016/j.intermet.2019.106673 | The hardness readings of the Tix(AlNbCr)100-x alloys. | x = 80 | Homogenized hardness (Hv) | 290 +- 6 | Hv |  | {'Tix(AlCrNb)100-x': 'x = 80', 'As-cast hardness (Hv)': '273 +- 6', 'Homogenized hardness (Hv)': '290 +- 6'}
table | 10.1016/j.intermet.2019.106673 | The hardness readings of the Tix(AlNbCr)100-x alloys. | Ti6Al4V | Homogenized hardness (Hv) | 330 +- 1 | Hv |  | {'Tix(AlCrNb)100-x': 'Ti6Al4V', 'As-cast hardness (Hv)': '330 +- 1', 'Homogenized hardness (Hv)': '330 +- 1'}
table | 10.1016/j.intermet.2021.107233 | Structure, alloy form and Vickers hardness for various Zr-based metallic glasses. | Zr58.5Cu15.6Ni12.8Al10.3Nb2.8 | Vickers hardness | 470 | no mentioned |  | {'Compositions': 'Zr58.5Cu15.6Ni12.8Al10.3Nb2.8', 'Form': 'Bulk glass', 'Vickers hardness': '470', 'Reference': '[24]'}
table | 10.1016/j.intermet.2021.107233 | Structure, alloy form and Vickers hardness for various Zr-based metallic glasses. | Zr64.13Cu15.75Ni10.12Al10 | Vickers hardness | 480 | no mentioned |  | {'Compositions': 'Zr64.13Cu15.75Ni10.12Al10', 'Form': 'Bulk glass', 'Vickers hardness': '480', 'Reference': '[25]'}
table | 10.1016/j.intermet.2021.107233 | Structure, alloy form and Vickers hardness for various Zr-based metallic glasses. | Zr46.5Cu45Al7Ti1.5 | Vickers hardness | 570 | no mentioned |  | {'Compositions': 'Zr46.5Cu45Al7Ti1.5', 'Form': 'Bulk glass', 'Vickers hardness': '570', 'Reference': '[25]'}
table | 10.1016/j.intermet.2021.107233 | Structure, alloy form and Vickers hardness for various Zr-based metallic glasses. | Zr55Pd10Cu20Ni5Al10 | Vickers hardness | 540 | no mentioned |  | {'Compositions': 'Zr55Pd10Cu20Ni5Al10', 'Form': 'Bulk glass', 'Vickers hardness': '540', 'Reference': '[26]'}
table | 10.1016/j.intermet.2021.107233 | Structure, alloy form and Vickers hardness for various Zr-based metallic glasses. | Zr55Pd10Cu20Ni5Al10 | Vickers hardness | 560 | no mentioned |  | {'Compositions': 'Zr55Pd10Cu20Ni5Al10', 'Form': 'Amorphous ribbon', 'Vickers hardness': '560', 'Reference': '[26]'}
table | 10.1016/j.intermet.2021.107233 | Structure, alloy form and Vickers hardness for various Zr-based metallic glasses. | Zr41Ti14Cu12.5Ni10Be22.5 | Vickers hardness | 610 | no mentioned |  | {'Compositions': 'Zr41Ti14Cu12.5Ni10Be22.5', 'Form': 'Bulk glass', 'Vickers hardness': '610', 'Reference': '[27]'}
table | 10.1016/j.intermet.2021.107233 | Structure, alloy form and Vickers hardness for various Zr-based metallic glasses. | Zr34Ti15Cu10Ni11Be28Y2 | Vickers hardness | 620 | no mentioned |  | {'Compositions': 'Zr34Ti15Cu10Ni11Be28Y2', 'Form': 'Bulk glass', 'Vickers hardness': '620', 'Reference': '[27]'}
table | 10.1016/j.intermet.2021.107233 | Structure, alloy form and Vickers hardness for various Zr-based metallic glasses. | Zr57Cu27Al11Ni5 | Vickers hardness | 600 | no mentioned |  | {'Compositions': 'Zr57Cu27Al11Ni5', 'Form': 'Bulk glass', 'Vickers hardness': '600', 'Reference': '[28]'}
table | 10.1016/j.intermet.2021.107233 | Structure, alloy form and Vickers hardness for various Zr-based metallic glasses. | Zr41.2Ti13.8Cu12.5Ni10Be22.5 | Vickers hardness | 534 | no mentioned |  | {'Compositions': 'Zr41.2Ti13.8Cu12.5Ni10Be22.5', 'Form': 'Bulk glass', 'Vickers hardness': '534', 'Reference': '[29]'}
table | 10.1016/j.intermet.2021.107233 | Structure, alloy form and Vickers hardness for various Zr-based metallic glasses. | Zr65Cu15Al10Ni10 | Vickers hardness | 620 | no mentioned |  | {'Compositions': 'Zr65Cu15Al10Ni10', 'Form': 'Glass + crystal', 'Vickers hardness': '620', 'Reference': '[30]'}
table | 10.1016/j.intermet.2021.107233 | Structure, alloy form and Vickers hardness for various Zr-based metallic glasses. | Zr52.5Ti5Al10Ni14.6Cu17.9 | Vickers hardness | 579 | no mentioned |  | {'Compositions': 'Zr52.5Ti5Al10Ni14.6Cu17.9', 'Form': 'Glass + crystal', 'Vickers hardness': '579', 'Reference': '[31]'}
table | 10.1016/j.intermet.2021.107233 | Structure, alloy form and Vickers hardness for various Zr-based metallic glasses. | Zr65Al7.5Ni10Cu10Ag7.5 | Vickers hardness | 595 | no mentioned |  | {'Compositions': 'Zr65Al7.5Ni10Cu10Ag7.5', 'Form': 'Glass + crystal', 'Vickers hardness': '595', 'Reference': '[10]'}
table | 10.1016/j.intermet.2021.107233 | Structure, alloy form and Vickers hardness for various Zr-based metallic glasses. | Zr60Al10Co25Ag5 | Vickers hardness | 701 | no mentioned |  | {'Compositions': 'Zr60Al10Co25Ag5', 'Form': 'Clustered glass', 'Vickers hardness': '701', 'Reference': 'This work'}
table | 10.1016/j.intermet.2021.107233 | Structure, alloy form and Vickers hardness for various Zr-based metallic glasses. | Zr60Al10Co25Ag5 | Vickers hardness | 820 | no mentioned |  | {'Compositions': 'Zr60Al10Co25Ag5', 'Form': 'Clustered glass + crystal', 'Vickers hardness': '820', 'Reference': 'This work'}
table | 10.1016/j.intermet.2021.107233 | Structure, alloy form and Vickers hardness for various Zr-based metallic glasses. | Zr60Al10Co20Ag10 | Vickers hardness | 719 | no mentioned |  | {'Compositions': 'Zr60Al10Co20Ag10', 'Form': 'Clustered glass', 'Vickers hardness': '719', 'Reference': 'This work'}
table | 10.1016/j.intermet.2021.107233 | Structure, alloy form and Vickers hardness for various Zr-based metallic glasses. | Zr60Al10Co20Ag10 | Vickers hardness | 844 | no mentioned |  | {'Compositions': 'Zr60Al10Co20Ag10', 'Form': 'Clustered glass + crystal', 'Vickers hardness': '844', 'Reference': 'This work'}
table | 10.1016/j.intermet.2021.107233 | Structure, alloy form and Vickers hardness for various Zr-based metallic glasses. | Zr60Al10Co15Ni5Cu5Ag5 | Vickers hardness | 662 | no mentioned |  | {'Compositions': 'Zr60Al10Co15Ni5Cu5Ag5', 'Form': 'Glass + crystal', 'Vickers hardness': '662', 'Reference': 'This work'}
table | 10.1016/j.jallcom.2017.09.274 | Overview of the mechanical properties of the Al2CoCrFeNi HEA after spark-plasma sintering and of its composite material containing 2 wt% nano-diamonds. | HEA | Vicker's hardness (HV) | 353 +- 43 | HV |  | {'Sample': 'HEA', 'Maximum displacement (mm)': '0.0113', "Poisson's ratio (n)": '0.2232', "Young's modulus ( E )": '131.58 GPa', 'Shear modulus (G)': '53.82 GPa', "Vicker's hardness (HV)": '353 +- 43'}
table | 10.1016/j.jallcom.2017.09.274 | Overview of the mechanical properties of the Al2CoCrFeNi HEA after spark-plasma sintering and of its composite material containing 2 wt% nano-diamonds. | HEA + nano-diamonds | Vicker's hardness (HV) | 337 +- 30 | HV |  | {'Sample': 'HEA + nano-diamonds', 'Maximum displacement (mm)': '0.0107', "Poisson's ratio (n)": '0.2366', "Young's modulus ( E )": '117.22 GPa', 'Shear modulus (G)': '47.40 GPa', "Vicker's hardness (HV)": '337 +- 30'}
text | 10.1016/j.actamat.2016.11.046 |  | alloy | hardness | 432 | HV
text | 10.1016/j.actamat.2016.11.046 |  | alloy | hardness | 407 | HV
text | 10.1016/j.actamat.2018.12.015 |  | After 70 | hardness | 468 | HV
text | 10.1016/j.actamat.2018.12.015 |  | CrCoNi | hardness | 468 | HV
text | 10.1016/j.actamat.2018.12.015 |  | alloy | hardness | 222 | HV
text | 10.1016/j.actamat.2020.02.028 |  | Al4Nb4 | hardness | ~440 | HV
text | 10.1016/j.actamat.2020.08.047 |  | CoCuCrFeNi | hardness | 135 | HV
text | 10.1016/j.addma.2020.101598 |  | CoCrFeMnNi | hardness | ∼186 | HV
text | 10.1016/j.addma.2020.101598 |  | NbCoCrFeMnNi | hardness | ∼415 | HV
text | 10.1016/j.addma.2020.101598 |  | FeCrMnNiCoNb | hardness | 1031 | HV
text | 10.1016/j.addma.2020.101598 |  | CoCrFeMnNi | hardness | ∼450 | HV
text | 10.1016/j.addma.2020.101598 |  | Cantor | hardness | 1100 | HV
text | 10.1016/j.addma.2020.101598 |  | TiAl6V4 | hardness | 590 | HV
text | 10.1016/j.addma.2020.101598 |  | TiAl6V4 | hardness | 710 | HV
text | 10.1016/j.addma.2020.101598 |  | TiAl6V4 | hardness | ∼349 | HV
text | 10.1016/j.addma.2020.101598 |  | CoCrFeMnNi | hardness | 220 | HV
text | 10.1016/j.commatsci.2021.110389 |  | AlCoCrFeMnNi-based | hardness | 593 | HV
text | 10.1016/j.commatsci.2021.110755 |  | AlCoCrCu0.5FeNi | hardness | 458 | HV
text | 10.1016/j.commatsci.2021.110755 |  | Al3FeNiCoCrCu | hardness | 665 | HV
text | 10.1016/j.corsci.2008.04.011 |  | AlxCrFe1.5MnNi0.5 | hardness | 450 | HV
text | 10.1016/j.corsci.2008.04.011 |  | Al0.3CrFe1.5MnNi0.5 | hardness | 800 | HV
text | 10.1016/j.corsci.2018.01.035 |  | AlTiVCr | hardness | 498 | HV
text | 10.1016/j.ijrmhm.2019.105063 |  | alloy | hardness | 2000 | HV
text | 10.1016/j.intermet.2010.03.030 |  | alloy | hardness | 174 | HV
text | 10.1016/j.intermet.2012.07.001 |  | alloy | hardness | 302 | HV
text | 10.1016/j.intermet.2012.07.001 |  | alloy | hardness | 341 | HV
text | 10.1016/j.intermet.2015.11.005 |  | CoCrFeCuNi | hardness | 133 | HV
text | 10.1016/j.intermet.2015.11.005 |  | CoCrFeMnNi | hardness | 300 | HV
text | 10.1016/j.intermet.2015.11.005 |  | CoCrFeMnNi | hardness | 336 | HV
text | 10.1016/j.intermet.2015.11.005 |  | CoCrFeCuNi | hardness | 494 | HV
text | 10.1016/j.intermet.2015.11.005 |  | CoCrFeMnNi | hardness | 587 | HV
text | 10.1016/j.intermet.2016.05.008 |  | alloy | hardness | 168 | HV
text | 10.1016/j.intermet.2016.05.008 |  | alloy | hardness | 377 | HV
text | 10.1016/j.intermet.2016.09.003 |  | CoFeNiAl | hardness | 616 | HV
text | 10.1016/j.intermet.2016.09.003 |  | CrFeNiCu | hardness | 175 | HV
text | 10.1016/j.intermet.2017.09.013 |  | CoCrFeNiMn | hardness | 415 | HV
text | 10.1016/j.intermet.2017.09.013 |  | CoCrFeNiMnN0.1HEA | hardness | 468 | HV
text | 10.1016/j.intermet.2017.09.013 |  | CoCrFeNiMn | hardness | 468 | HV
text | 10.1016/j.intermet.2019.106550 |  | CoCrFeNiTa0.4HEA | hardness | 492 | HV
text | 10.1016/j.intermet.2019.106550 |  | CoCrFeNi | hardness | 168.9 | HV
text | 10.1016/j.intermet.2019.106550 |  | W0.5HEA | hardness | 357.9 | HV
text | 10.1016/j.intermet.2019.106550 |  | W0.5HEA | hardness | 357.9 | HV
text | 10.1016/j.intermet.2020.106722 |  | Al2.0CoCrFeNi | hardness | 490 | HV
text | 10.1016/j.intermet.2020.106722 |  | AlCoCrFeNi | hardness | 495 | HV
text | 10.1016/j.intermet.2020.106722 |  | Al0.7CoCr2.0FeNi | hardness | 626 | HV
text | 10.1016/j.intermet.2020.106722 |  | Fe1.5 | hardness | 582 | HV
text | 10.1016/j.intermet.2020.106722 |  | AlCoCrFe1.5Ni | hardness | 582 | HV
text | 10.1016/j.intermet.2020.106722 |  | Fe2.5 | hardness | 614 | HV
text | 10.1016/j.intermet.2020.106722 |  | AlCoCrFe2.5Ni | hardness | 614 | HV
text | 10.1016/j.jallcom.2008.08.118 |  | alloy | hardness | 400 | HV
text | 10.1016/j.jallcom.2008.08.118 |  | alloy | hardness | 400 | HV
text | 10.1016/j.jallcom.2008.08.118 |  | B | hardness | 900 | HV
text | 10.1016/j.jallcom.2012.11.100 |  | Al2CrFeCoCuTiNix | hardness | 1102 | HV
text | 10.1016/j.jallcom.2012.11.100 |  | Al2CrFeCoCuTiNix | hardness | 1102 | HV
text | 10.1016/j.jallcom.2013.01.007 |  | Al0.2CrCuFeNi2 | hardness | 161 | HV
text | 10.1016/j.jallcom.2013.01.007 |  | Al1.0CrCuFeNi2 | hardness | 393 | HV
text | 10.1016/j.jallcom.2013.01.007 |  | Al1.2CrCuFeNi2 | hardness | 520 | HV
text | 10.1016/j.jallcom.2013.01.007 |  | Al2.5CrCuFeNi2 | hardness | 596 | HV
text | 10.1016/j.jallcom.2013.09.105 |  | alloy | hardness | 218 | HV
text | 10.1016/j.jallcom.2013.09.105 |  | alloy | hardness | 382 | HV
text | 10.1016/j.jallcom.2014.04.127 |  | AlxCoCrFeNi | hardness | 120 | HV
text | 10.1016/j.jallcom.2015.04.238 |  | Al0.6NiFeCrCo | hardness | 594 | HV
text | 10.1016/j.jallcom.2015.06.260 |  | MoTiVFeNiZrCoCr | hardness | 412 | HV
text | 10.1016/j.jallcom.2015.06.260 |  | AlxFeNiCrCo | hardness | 520 | HV
text | 10.1016/j.jallcom.2016.09.208 |  | C | hardness | 173 | HV
text | 10.1016/j.jallcom.2016.09.213 |  | Ix | hardness | 217 | HV
text | 10.1016/j.jallcom.2017.11.075 |  | CoCrFeNiTax | hardness | 583 | HV
text | 10.1016/j.jallcom.2018.03.242 |  | Si0.9 | hardness | 5 | HV
text | 10.1016/j.jallcom.2018.03.242 |  | Si0 | hardness | 5 | HV
text | 10.1016/j.jallcom.2018.03.242 |  | Si0.9 | hardness | 7 | HV
text | 10.1016/j.jallcom.2018.07.331 |  | CG | hardness | 454 | HV
text | 10.1016/j.jallcom.2018.10.168 |  | Al1 | hardness | 684 | HV
text | 10.1016/j.jallcom.2018.10.168 |  | Al0 | hardness | 415 | HV
text | 10.1016/j.jallcom.2018.10.168 |  | Al0 | hardness | 415 | HV
text | 10.1016/j.jallcom.2018.10.168 |  | Al1 | hardness | 684 | HV
text | 10.1016/j.jallcom.2018.10.171 |  | CoCrFeNi | hardness | 85.3 | HV
text | 10.1016/j.jallcom.2018.10.230 |  | NbTaTiV | hardness | 510.9 | HV
text | 10.1016/j.jallcom.2018.10.230 |  | NbTaTiV | hardness | 510 | HV
text | 10.1016/j.jallcom.2018.12.361 |  | NiCoCrAlSi | hardness | 1284 | HV
text | 10.1016/j.jallcom.2018.12.361 |  | NiCoCrAlSi | hardness | ±10 | HV
text | 10.1016/j.jallcom.2019.07.073 |  | Cu50Ni37.5Al12.5 | hardness | 310.1 | HV
text | 10.1016/j.jallcom.2019.07.073 |  | Cu50Ni37.5Cr12.5 | hardness | 240.5 | HV
text | 10.1016/j.jallcom.2019.07.073 |  | Cu50Ni37.5Al12.5 | hardness | 310.1 | HV
text | 10.1016/j.jallcom.2019.152626 |  | CoCrFeMnNi | hardness | 160 | HV
text | 10.1016/j.jallcom.2019.152626 |  | Al0.5CoCrFeMnNi | hardness | 160 | HV
text | 10.1016/j.jallcom.2019.152626 |  | Al1.0CoCrFeMnNi | hardness | 450.8 | HV
text | 10.1016/j.jallcom.2019.152626 |  | Al1.0CoCrFeMnNi | hardness | 450.8 | HV
text | 10.1016/j.jallcom.2019.153273 |  | Mo0HEA | hardness | 197 | HV
text | 10.1016/j.jallcom.2019.153273 |  | Mo1HEA | hardness | 896 | HV
text | 10.1016/j.jallcom.2019.153273 |  | Mo1HEA | hardness | 896 | HV
text | 10.1016/j.jallcom.2019.153305 |  | Al0 | hardness | 415 | HV
text | 10.1016/j.jallcom.2019.153305 |  | Al0 | hardness | 100 | HV
text | 10.1016/j.jallcom.2019.153367 |  | Al20Be20Fe10Si15Ti35LWHEA | hardness | 911 | HV
text | 10.1016/j.jallcom.2019.153367 |  | AlCrMoTi | hardness | 600 | HV
text | 10.1016/j.jallcom.2019.153367 |  | alloy | hardness | 460 | HV
text | 10.1016/j.jallcom.2020.153963 |  | CoCrFeNi-based | hardness | 160 | HV
text | 10.1016/j.jallcom.2020.154100 |  | alloy | hardness | 150 | HV
text | 10.1016/j.jallcom.2020.154226 |  | Al1.5CoCrFeNiMo | hardness | 829 | HV
text | 10.1016/j.jallcom.2020.154226 |  | CoCrFeNiNbx | hardness | 587 | HV
text | 10.1016/j.jallcom.2020.155147 |  | Fe1.5Nb1HEA | hardness | 822.3 | HV
text | 10.1016/j.jallcom.2020.155147 |  | Fe1.5Nb1HEA | hardness | ∼913 | HV
text | 10.1016/j.jallcom.2020.155924 |  | CrMnFeCoNi | hardness | 160 | HV
text | 10.1016/j.jallcom.2020.155924 |  | CrMnFeCoNi | hardness | 300 | HV
text | 10.1016/j.jallcom.2020.155995 |  | CuCoNiCrAl0.5FeHEA | hardness | 736 | HV
text | 10.1016/j.jallcom.2020.155995 |  | AlCoCrFeNi | hardness | 502 | HV
text | 10.1016/j.jallcom.2020.156189 |  | AlxCoCrFeMo0.5Ni | hardness | 625 | HV
text | 10.1016/j.jallcom.2020.156189 |  | AlCrFeNiTi | hardness | 803 | HV
text | 10.1016/j.jallcom.2020.156533 |  | CoCrFeNiMn | hardness | 160 | HV
text | 10.1016/j.jallcom.2020.156533 |  | CoCrFeNiMnC0.25 | hardness | 275 | HV
text | 10.1016/j.jallcom.2020.156533 |  | CoCrFeNiMnCx | hardness | ∼850 | HV
text | 10.1016/j.jallcom.2020.156533 |  | CoCrFeMnNiC0.6HEA | hardness | 566.4 | HV
text | 10.1016/j.jallcom.2020.156533 |  | CoCrFeMnNi | hardness | 327.8 | HV
text | 10.1016/j.jallcom.2020.156533 |  | CoCrFeMnNiC0.9 | hardness | 558.1 | HV
text | 10.1016/j.jallcom.2020.156533 |  | CoCrFeMnNiC1.2 | hardness | 525.6 | HV
text | 10.1016/j.jallcom.2020.156533 |  | CoCrFeMnNiCx | hardness | ∼1600 | HV
text | 10.1016/j.jallcom.2020.156533 |  | CoCrFeMnNiCx | hardness | 566.4 | HV
text | 10.1016/j.jallcom.2020.157126 |  | alloy | hardness | ∼250 | HV
text | 10.1016/j.jallcom.2020.157542 |  | Ti0 | hardness | 636 | HV
text | 10.1016/j.jallcom.2020.157625 |  | InCoCrFeNi | hardness | 100 | HV
text | 10.1016/j.jallcom.2020.157848 |  | FeCoNi1.5CuY0.2 | hardness | 331.3 | HV
text | 10.1016/j.jallcom.2020.157848 |  | alloy | hardness | 337.6 | HV
text | 10.1016/j.jallcom.2020.157848 |  | alloy | hardness | 367.1 | HV
text | 10.1016/j.jallcom.2020.157851 |  | FeMnNiCrAlSi–C | hardness | 596 | HV
text | 10.1016/j.jallcom.2020.157997 |  | Ti0.5ZrNbTaMo | hardness | 500 | HV
text | 10.1016/j.jallcom.2020.157997 |  | Ti6Al4V | hardness | 320 | HV
text | 10.1016/j.jallcom.2020.157997 |  | Ti6Al4V | hardness | 500 | HV
text | 10.1016/j.jallcom.2020.158193 |  | AlCoCrCuFeNiSi0.3HEA | hardness | 502 | HV
text | 10.1016/j.jallcom.2020.158436 |  | Al0.3CrxFeCoNi | hardness | 153 | HV
text | 10.1016/j.jallcom.2020.158592 |  | Ti0.5 | hardness | 542 | HV
text | 10.1016/j.jallcom.2020.158592 |  | Ti1 | hardness | 542 | HV
text | 10.1016/j.jallcom.2021.159505 |  | CoCrFeMnNi | hardness | 155 | HV
text | 10.1016/j.jallcom.2021.159505 |  | CoCrFeMnNi | hardness | 155 | HV
text | 10.1016/j.jallcom.2021.160180 |  | CoCrFeNiAl | hardness | 625 | HV
text | 10.1016/j.jallcom.2021.160180 |  | Inconel 718 | hardness | 425 | HV
text | 10.1016/j.jallcom.2021.160295 |  | Co25Cr25Cu12.5Ni25Al12.5CCA | hardness | 455 | HV
text | 10.1016/j.jallcom.2021.160295 |  | NbTaTiV | hardness | 510 | HV
text | 10.1016/j.jmapro.2021.05.042 |  | CrMnFeCoNi | hardness | 150 | HV
text | 10.1016/j.jmapro.2021.06.041 |  | AlFeCoCrNiBx | hardness | 726.02 | HV
text | 10.1016/j.jmapro.2021.06.041 |  | Nb3 | hardness | 910 | HV
text | 10.1016/j.jmapro.2021.06.041 |  | AlCoCrFeNiNbx | hardness | 913 | HV
text | 10.1016/j.jmapro.2021.06.041 |  | CrAlSiTiV-based | hardness | 1108 | HV
text | 10.1016/j.jmapro.2021.06.041 |  | CoCrFe2.7MoNiAlx | hardness | 1142 | HV
text | 10.1016/j.jmapro.2021.06.041 |  | FeCoNiBCrx | hardness | 860 | HV
text | 10.1016/j.jmapro.2021.06.041 |  | Ti1 | hardness | 1027.5 | HV
text | 10.1016/j.jmapro.2021.06.041 |  | TiZrNbWMo | hardness | 1300 | HV
text | 10.1016/j.jmapro.2021.06.041 |  | AlCoCrFeNiTi-based | hardness | 728.66 | HV
text | 10.1016/j.jmapro.2021.06.041 |  | MoNiAl2Fe2.7 | hardness | 1142 | HV
text | 10.1016/j.jmmm.2017.06.124 |  | Ti0.5FeNiCrCo0.5HEA | hardness | 846 | HV
text | 10.1016/j.jmmm.2020.166492 |  | AlxCoCrFeNi | hardness | 655 | HV
text | 10.1016/j.jmrt.2016.03.004 |  | AlCoCrFeNi | hardness | 500 | HV
text | 10.1016/j.jmrt.2016.03.004 |  | AlCoCrFeNiMo0.5 | hardness | 730 | HV
text | 10.1016/j.jmst.2018.09.002 |  | Al4SiC4 | hardness | 90 | HV
text | 10.1016/j.jmst.2018.09.002 |  | Ti6Al4V | hardness | 339.1 | HV
text | 10.1016/j.jmst.2018.09.002 |  | alloy | hardness | 148 | HV
text | 10.1016/j.jmst.2020.01.057 |  | AlxCoCrFeNi | hardness | 120 | HV
text | 10.1016/j.jmst.2020.01.057 |  | Al0.1CoCrFeNi | hardness | 188 | HV
text | 10.1016/j.jmst.2020.01.057 |  | Al0.8CoCrFeNi | hardness | 722 | HV
text | 10.1016/j.jmst.2020.11.029 |  | Al2CrFeNiMo2HEA | hardness | 678 | HV
text | 10.1016/j.jmst.2020.12.050 |  | AlCrFeNiW0.2Ti0.5 | hardness | 692.5 | HV
text | 10.1016/j.jnoncrysol.2021.121023 |  | Zr20Ti20Nb20Mo20Cr20HEA | hardness | 564 | HV
text | 10.1016/j.matchar.2020.110693 |  | FeNiMnAlCr | hardness | 140 | HV
text | 10.1016/j.matchar.2020.110693 |  | CoCrFeMnNi | hardness | 270 | HV
text | 10.1016/j.matchar.2021.110877 |  | CoCrFeNi | hardness | 160 | HV
text | 10.1016/j.matchar.2021.110877 |  | CoCrFeNiV | hardness | 524 | HV
text | 10.1016/j.matchar.2021.110877 |  | CoCrFeNiMnV | hardness | 650 | HV
text | 10.1016/j.matchar.2021.111091 |  | CoCrFeNi | hardness | 740 | HV
text | 10.1016/j.matchemphys.2010.12.022 |  | Co0.6Fe0.2Cry | hardness | 1145 | HV
text | 10.1016/j.matchemphys.2017.07.031 |  | CoCrFeMnNi | hardness | 134.4 | HV
text | 10.1016/j.matchemphys.2017.07.031 |  | Al0.1CoCrFeNi | hardness | 154.7 | HV
text | 10.1016/j.matchemphys.2019.122188 |  | Co22Cr18Cu20Mn16Ti24 | hardness | 1000 | HV
text | 10.1016/j.matchemphys.2020.123449 |  | Co | hardness | 1430 | HV
text | 10.1016/j.matdes.2012.08.048 |  | Co0.5FeNiCrTi0.5 | hardness | 846 | HV
text | 10.1016/j.matdes.2012.08.048 |  | alloy | hardness | 846 | HV
text | 10.1016/j.matdes.2015.11.104 |  | alloy | hardness | 237 | HV
text | 10.1016/j.matdes.2015.11.104 |  | HfScZr | hardness | 166 | HV
text | 10.1016/j.matdes.2015.11.104 |  | HfTiZr | hardness | 299 | HV
text | 10.1016/j.matdes.2015.11.104 |  | Hf25Sc25Ti25Zr25 | hardness | 261 | HV
text | 10.1016/j.matdes.2015.11.104 |  | alloy | hardness | 261 | HV
text | 10.1016/j.matdes.2016.01.149 |  | GdHoLaTbY | hardness | 96 | HV
text | 10.1016/j.matdes.2016.01.149 |  | CoCrFeNi | hardness | 135 | HV
text | 10.1016/j.matdes.2016.01.149 |  | MoNbTaVW | hardness | 525 | HV
text | 10.1016/j.matdes.2016.01.149 |  | alloy | hardness | 96 | HV
text | 10.1016/j.matdes.2017.01.082 |  | Co21Cr22Cu22Fe21Ni14 | hardness | 470 | HV
text | 10.1016/j.matdes.2017.01.082 |  | CoCrCuFeNi | hardness | 201 | HV
text | 10.1016/j.matdes.2020.108505 |  | alloy | hardness | ≈350 | HV
text | 10.1016/j.matdes.2020.109248 |  | alloy | hardness | 183.63 | HV
text | 10.1016/j.matlet.2017.09.094 |  | alloy | hardness | 370 | HV
text | 10.1016/j.matlet.2017.09.094 |  | alloy | hardness | 370 | HV
text | 10.1016/j.matlet.2017.09.094 |  | alloy | hardness | 366 | HV
text | 10.1016/j.matlet.2017.09.094 |  | alloy | hardness | 370 | HV
text | 10.1016/j.matlet.2019.127004 |  | AlCrFeCoNi | hardness | 578 | HV
text | 10.1016/j.matlet.2020.128809 |  | FeCoCrNi | hardness | 653.71 | HV
text | 10.1016/j.matlet.2020.129004 |  | NbMoTaTi | hardness | 397 | HV
text | 10.1016/j.matlet.2021.129718 |  | Cr0 | hardness | 441 | HV
text | 10.1016/j.matlet.2021.129718 |  | Cr20 | hardness | 564 | HV
text | 10.1016/j.matlet.2021.130368 |  | AlTiFeCoNi | hardness | ~600 | HV
text | 10.1016/j.matlet.2021.130487 |  | CrFeCoNi | hardness | ~182 | HV
text | 10.1016/j.micron.2021.103031 |  | Al2NbTi3V2Zrx | hardness | 781 | HV
text | 10.1016/j.msea.2013.01.081 |  | FeCoNiCuAl | hardness | 549.8 | HV
text | 10.1016/j.msea.2014.09.077 |  | Al0.6CoNiFe | hardness | 667 | HV
text | 10.1016/j.msea.2015.10.071 |  | alloy | hardness | 235 | HV
text | 10.1016/j.msea.2015.10.071 |  | Nb25Sc25Ti25Zr25 | hardness | 418 | HV
text | 10.1016/j.msea.2015.10.071 |  | Nb25Sc25Ti25Zr25 | hardness | 202 | HV
text | 10.1016/j.msea.2015.10.071 |  | alloy | hardness | 418 | HV
text | 10.1016/j.msea.2018.08.079 |  | FeNiCoCu | hardness | ~525 | HV
text | 10.1016/j.msea.2018.08.079 |  | Cantor | hardness | ~455 | HV
text | 10.1016/j.msea.2019.02.067 |  | alloy | hardness | 431 | HV
text | 10.1016/j.msea.2019.138212 |  | CrFeNi | hardness | 154 | HV
text | 10.1016/j.msea.2019.138212 |  | Ti4 | hardness | ~866.92 | HV
text | 10.1016/j.msea.2019.138241 |  | AlNi2Co2Fe1.5Cr1.5HEA | hardness | 427 | HV
text | 10.1016/j.msea.2019.138403 |  | Ni5-TA | hardness | 245 | HV
text | 10.1016/j.msea.2019.138403 |  | Ni14-TA | hardness | 266 | HV
text | 10.1016/j.msea.2019.138427 |  | FeCoCrNiAl | hardness | 625 | HV
text | 10.1016/j.msea.2019.138526 |  | Al0.3CoCrFeNi | hardness | 410 | HV
text | 10.1016/j.msea.2019.138681 |  | alloy | hardness | 826 | HV
text | 10.1016/j.msea.2020.139877 |  | Al0.3CoCrFeNi | hardness | 170 | HV
text | 10.1016/j.msea.2020.139877 |  | Al0.5CoCrFeNi | hardness | 206 | HV
text | 10.1016/j.msea.2020.139877 |  | Al0.7CoCrFeNi | hardness | 361 | HV
text | 10.1016/j.msea.2020.139877 |  | Al0.3CoCrFeNi | hardness | 156 | HV
text | 10.1016/j.msea.2020.140449 |  | alloy | hardness | 520 | HV
text | 10.1016/j.msea.2020.140449 |  | alloy | hardness | 390 | HV
text | 10.1016/j.msea.2021.140842 |  | alloy | hardness | 321 | HV
text | 10.1016/j.msea.2021.141869 |  | TiNbZr | hardness | 495 | HV
text | 10.1016/j.msea.2021.141869 |  | TiNbZrTa | hardness | 547 | HV
text | 10.1016/j.msea.2021.141869 |  | TiNbZrTaHf | hardness | 564 | HV
text | 10.1016/j.msea.2021.141869 |  | TiNbZrTaHf | hardness | 309 | HV
text | 10.1016/j.msea.2021.141869 |  | TiNbZrTaHf | hardness | 564 | HV
text | 10.1016/j.msec.2020.110908 |  | alloy | hardness | 880 | HV
text | 10.1016/j.mser.2018.04.003 |  | alloy | hardness | 25 | HV
text | 10.1016/j.mtcomm.2020.101366 |  | CuZrAlTiNi | hardness | 1000 | HV
text | 10.1016/j.mtcomm.2020.101366 |  | Al30 | hardness | 331 | HV
text | 10.1016/j.mtcomm.2020.101366 |  | Al30 | hardness | 331 | HV
text | 10.1016/j.optlastec.2017.03.023 |  | Al0.3CrFe1.5MnNi0.5HEA | hardness | 740 | HV
text | 10.1016/j.pmatsci.2013.10.001 |  | MoTiVFeNiZrCoCr | hardness | 800 | HV
text | 10.1016/j.pmatsci.2013.10.001 |  | CoCrFeNiCu | hardness | 200 | HV
text | 10.1016/j.pmatsci.2018.12.003 |  | Li20Mg10Al20Sc20Ti30HEA | hardness | 606 | HV
text | 10.1016/j.pmatsci.2018.12.003 |  | alloy | hardness | 1122 | HV
text | 10.1016/j.pmatsci.2020.100740 |  | CoCrFeMnNi | hardness | ~520 | HV
text | 10.1016/j.pnsc.2020.07.002 |  | TiNbHfTaZr | hardness | 331 | HV
text | 10.1016/j.scriptamat.2018.02.042 |  | Fe32.3Al29.3Cu11.7Ni10.8Ti15.9 | hardness | 685 | HV
text | 10.1016/j.scriptamat.2018.12.021 |  | CoCrFeMnNi | hardness | 330 | HV
text | 10.1016/j.scriptamat.2019.02.035 |  | CoCrFeNiNb0.45EHEA | hardness | 479 | HV
text | 10.1016/j.scriptamat.2020.113674 |  | alloy | hardness | 600 | HV
text | 10.1016/j.scriptamat.2020.113674 |  | Fe2ZrLaves | hardness | 763.9 | HV
text | 10.1016/j.scriptamat.2021.113724 |  | alloy | hardness | 418 | HV
text | 10.1016/j.scriptamat.2021.114132 |  | AlCr1.3TiNi2EHEA | hardness | 490.7 | HV
text | 10.1016/j.scriptamat.2021.114137 |  | alloy | hardness | ~405 | HV
text | 10.1016/j.surfcoat.2019.125028 |  | Al0.3CoCrFeNi | hardness | 170 | HV
text | 10.1016/j.surfcoat.2019.125028 |  | Al0.3CoCrFeNi | hardness | 170 | HV
text | 10.1016/j.surfcoat.2019.125028 |  | Al0.7CoCrFeNi | hardness | 380 | HV
text | 10.1016/j.surfcoat.2019.125028 |  | Al0.3CoCrFeNi | hardness | 170 | HV
text | 10.1016/j.surfcoat.2019.125028 |  | Al0.7CoCrFeNi | hardness | 380 | HV
text | 10.1016/j.surfcoat.2020.126179 |  | CoCrFeNi | hardness | 601 | HV
text | 10.1016/j.tsf.2018.10.023 |  | AlCrNbSiTiV | hardness | 2321 | HV
text | 10.1016/j.vacuum.2020.109221 |  | AlxCoCrFeNi | hardness | 116 | HV
text | 10.1016/j.vacuum.2020.109221 |  | AlCoCrFeNi | hardness | 450 | HV
text | 10.1016/j.vacuum.2021.110143 |  | AlCrFeNiCu | hardness | 750 | HV
text | 10.1016/j.vacuum.2021.110143 |  | AlCrFeNiSi | hardness | 750 | HV