## Sheet1
Source | DOIs | table_topic | material | Property_specifier | Property_value | Unit | other_element_info | other_property_info | child_tag | Co | Al | W | Ni | Ti | Cr | Ge | Ta | B | Mo | Re | Nb | Mn | Si | V | Fe | Zr | Hf | Ru | Ir | La | Y | Mg | C
text | 10.1016/j.jallcom.2020.154159 |  | CoCrFeNiHf0.1 | hardness | 214 | HV | {'percentage': 'at.%', 'Regions': 'Ni7Hf2'} |  |  | 23.25 |  |  | 27.60 |  | 20.61 | [9 empty] | 21.02 |  | 7.51
text | 10.1016/j.jallcom.2020.154159 |  | CoCrFeNiHf0.1 | hardness | 214 | HV | {'percentage': 'at.%', 'Regions': 'FCC'} |  |  | 23.08 |  |  | 21.85 |  | 28.26 | [9 empty] | 26.43 |  | 0.39
text | 10.1016/j.jallcom.2020.154159 |  | CoCrFeNiHf0.4 | hardness | 569 | HV | {'percentage': 'at.%', 'Regions': 'Laves'} |  |  | 22.15 |  |  | 30.50 |  | 12.08 | [9 empty] | 17.42 |  | 17.86
text | 10.1016/j.jallcom.2020.154159 |  | CoCrFeNiHf0.4 | hardness | 569 | HV | {'percentage': 'at.%', 'Regions': 'FCC'} |  |  | 23.08 |  |  | 14.27 |  | 30.18 | [9 empty] | 31.00 |  | 1.47
table | 10.1016/j.jallcom.2020.154301 | Vickers hardness values of the RexNbMoTaW alloys. | Re0 | Vickers hardness (Hv) | 179 | Hv | {'percentage': 'at%', 'Composition': 'Actual'} | {'Alloy': 'Re0', 'Vickers hardness (Hv)': '527 +- 10'} | ['Theoretic'] |  |  | 24.8 +- 1.7 |  |  |  |  | 25.3 +- 0.2 |  | 25.3 +- 0.4 | - | 24.6 +- 1.4
table | 10.1016/j.jallcom.2020.154301 | Vickers hardness values of the RexNbMoTaW alloys. | Re0 | Vickers hardness (Hv) | 179 | Hv | {'percentage': 'at%', 'Composition': 'Matrix'} | {'Alloy': 'Re0', 'Vickers hardness (Hv)': '527 +- 10'} | ['Theoretic'] |  |  | 27.7 +- 1.3 |  |  |  |  | 25.4 +- 0.3 |  | 24.6 +- 1.1 | - | 22.2 +- 0.7
table | 10.1016/j.jallcom.2020.154301 | Vickers hardness values of the RexNbMoTaW alloys. | Re0 | Vickers hardness (Hv) | 179 | Hv | {'percentage': 'at%', 'Composition': 'Particle'} | {'Alloy': 'Re0', 'Vickers hardness (Hv)': '527 +- 10'} | ['Theoretic'] |  |  | 4.6 +- 2.3 |  |  |  |  | 39.8 +- 2.3 |  | 4.3 +- 1.3 | - | 51.4 +- 2.2
table | 10.1016/j.jallcom.2020.154301 | Vickers hardness values of the RexNbMoTaW alloys. | Re0 | Vickers hardness (Hv) | 179 | Hv | {'percentage': 'at%', 'Composition': 'Designed'} | {'Alloy': 'Re0', 'Vickers hardness (Hv)': '527 +- 10'} | ['Theoretic'] |  |  | 22.2 |  |  |  |  | 22.2 |  | 22.2 | 11.1 | 22.2
table | 10.1016/j.jallcom.2020.154301 | Vickers hardness values of the RexNbMoTaW alloys. | Re0.5 | Vickers hardness (Hv) | 213 | Hv | {'percentage': 'at%', 'Composition': 'Actual'} | {'Alloy': 'Re0.5', 'Vickers hardness (Hv)': '567 +- 9'} | ['Theoretic'] |  |  | 23.0 +- 1.2 |  |  |  |  | 21.9 +- 0.6 |  | 22.6 +- 0.3 | 10.2 +- 0.5 | 22.3 +- 1.3
table | 10.1016/j.jallcom.2020.154301 | Vickers hardness values of the RexNbMoTaW alloys. | Re0.5 | Vickers hardness (Hv) | 213 | Hv | {'percentage': 'at%', 'Composition': 'Matrix'} | {'Alloy': 'Re0.5', 'Vickers hardness (Hv)': '567 +- 9'} | ['Theoretic'] |  |  | 25.5 +- 0.6 |  |  |  |  | 21.4 +- 0.4 |  | 22.0 +- 0.3 | 11.0 +- 0.3 | 20.1 +- 0.6
table | 10.1016/j.jallcom.2020.154301 | Vickers hardness values of the RexNbMoTaW alloys. | Re0.5 | Vickers hardness (Hv) | 213 | Hv | {'percentage': 'at%', 'Composition': 'Particle'} | {'Alloy': 'Re0.5', 'Vickers hardness (Hv)': '567 +- 9'} | ['Theoretic'] |  |  | 4.1 +- 2.4 |  |  |  |  | 33.4 +- 1.1 |  | 4.6 +- 2.6 | 0 | 58.0 +- 2.0
table | 10.1016/j.jallcom.2020.154301 | Vickers hardness values of the RexNbMoTaW alloys. | Re0.5 | Vickers hardness (Hv) | 213 | Hv | {'percentage': 'at%', 'Composition': 'Designed'} | {'Alloy': 'Re0.5', 'Vickers hardness (Hv)': '567 +- 9'} | ['Theoretic'] |  |  | 20.0 |  |  |  |  | 20.0 |  | 20.0 | 20.0 | 20.0
table | 10.1016/j.jallcom.2020.154301 | Vickers hardness values of the RexNbMoTaW alloys. | Re1 | Vickers hardness (Hv) | 241 | Hv | {'percentage': 'at%', 'Composition': 'Actual'} | {'Alloy': 'Re1', 'Vickers hardness (Hv)': '536 +- 22'} | ['Theoretic'] |  |  | 20.0 +- 0.6 |  |  |  |  | 19.4 +- 0.3 |  | 20.6 +- 0.2 | 19.1 +- 1.1 | 21.0 +- 0.9
table | 10.1016/j.jallcom.2020.154301 | Vickers hardness values of the RexNbMoTaW alloys. | Re1 | Vickers hardness (Hv) | 241 | Hv | {'percentage': 'at%', 'Composition': 'Matrix'} | {'Alloy': 'Re1', 'Vickers hardness (Hv)': '536 +- 22'} | ['Theoretic'] |  |  | 20.9 +- 1.6 |  |  |  |  | 19.6 +- 0.4 |  | 20.6 +- 0.6 | 19.1 +- 0.4 | 19.9 +- 1.4
table | 10.1016/j.jallcom.2020.154301 | Vickers hardness values of the RexNbMoTaW alloys. | Re1 | Vickers hardness (Hv) | 241 | Hv | {'percentage': 'at%', 'Composition': 'Particle'} | {'Alloy': 'Re1', 'Vickers hardness (Hv)': '536 +- 22'} | ['Theoretic'] |  |  | 2.4 +- 1.3 |  |  |  |  | 38.2 +- 2.1 |  | 3.5 +- 1.8 | 0 | 55.9 +- 2.4
table | 10.1016/j.jallcom.2020.154301 | Vickers hardness values of the RexNbMoTaW alloys. | Re0 | Vickers hardness (Hv) | 445.5 | Hv | {'percentage': 'at%', 'Composition': 'Actual'} | {'Alloy': 'Re0 [12]', 'Vickers hardness (Hv)': '445.5'} | ['Experimental'] |  |  | 24.8 +- 1.7 |  |  |  |  | 25.3 +- 0.2 |  | 25.3 +- 0.4 | - | 24.6 +- 1.4
table | 10.1016/j.jallcom.2020.154301 | Vickers hardness values of the RexNbMoTaW alloys. | Re0 | Vickers hardness (Hv) | 445.5 | Hv | {'percentage': 'at%', 'Composition': 'Matrix'} | {'Alloy': 'Re0 [12]', 'Vickers hardness (Hv)': '445.5'} | ['Experimental'] |  |  | 27.7 +- 1.3 |  |  |  |  | 25.4 +- 0.3 |  | 24.6 +- 1.1 | - | 22.2 +- 0.7
table | 10.1016/j.jallcom.2020.154301 | Vickers hardness values of the RexNbMoTaW alloys. | Re0 | Vickers hardness (Hv) | 445.5 | Hv | {'percentage': 'at%', 'Composition': 'Particle'} | {'Alloy': 'Re0 [12]', 'Vickers hardness (Hv)': '445.5'} | ['Experimental'] |  |  | 4.6 +- 2.3 |  |  |  |  | 39.8 +- 2.3 |  | 4.3 +- 1.3 | - | 51.4 +- 2.2
table | 10.1016/j.jallcom.2020.154301 | Vickers hardness values of the RexNbMoTaW alloys. | Re0 | Vickers hardness (Hv) | 445.5 | Hv | {'percentage': 'at%', 'Composition': 'Designed'} | {'Alloy': 'Re0 [12]', 'Vickers hardness (Hv)': '445.5'} | ['Experimental'] |  |  | 22.2 |  |  |  |  | 22.2 |  | 22.2 | 11.1 | 22.2
table | 10.1016/j.jallcom.2020.154301 | Vickers hardness values of the RexNbMoTaW alloys. | Re0 | Vickers hardness (Hv) | 527 +- 10 | Hv | {'percentage': 'at%', 'Composition': 'Actual'} | {'Alloy': 'Re0', 'Vickers hardness (Hv)': '527 +- 10'} | ['Experimental'] |  |  | 24.8 +- 1.7 |  |  |  |  | 25.3 +- 0.2 |  | 25.3 +- 0.4 | - | 24.6 +- 1.4
table | 10.1016/j.jallcom.2020.154301 | Vickers hardness values of the RexNbMoTaW alloys. | Re0 | Vickers hardness (Hv) | 527 +- 10 | Hv | {'percentage': 'at%', 'Composition': 'Matrix'} | {'Alloy': 'Re0', 'Vickers hardness (Hv)': '527 +- 10'} | ['Experimental'] |  |  | 27.7 +- 1.3 |  |  |  |  | 25.4 +- 0.3 |  | 24.6 +- 1.1 | - | 22.2 +- 0.7
table | 10.1016/j.jallcom.2020.154301 | Vickers hardness values of the RexNbMoTaW alloys. | Re0 | Vickers hardness (Hv) | 527 +- 10 | Hv | {'percentage': 'at%', 'Composition': 'Particle'} | {'Alloy': 'Re0', 'Vickers hardness (Hv)': '527 +- 10'} | ['Experimental'] |  |  | 4.6 +- 2.3 |  |  |  |  | 39.8 +- 2.3 |  | 4.3 +- 1.3 | - | 51.4 +- 2.2
table | 10.1016/j.jallcom.2020.154301 | Vickers hardness values of the RexNbMoTaW alloys. | Re0 | Vickers hardness (Hv) | 527 +- 10 | Hv | {'percentage': 'at%', 'Composition': 'Designed'} | {'Alloy': 'Re0', 'Vickers hardness (Hv)': '527 +- 10'} | ['Experimental'] |  |  | 22.2 |  |  |  |  | 22.2 |  | 22.2 | 11.1 | 22.2
table | 10.1016/j.jallcom.2020.154301 | Vickers hardness values of the RexNbMoTaW alloys. | Re0.5 | Vickers hardness (Hv) | 567 +- 9 | Hv | {'percentage': 'at%', 'Composition': 'Actual'} | {'Alloy': 'Re0.5', 'Vickers hardness (Hv)': '567 +- 9'} | ['Experimental'] |  |  | 23.0 +- 1.2 |  |  |  |  | 21.9 +- 0.6 |  | 22.6 +- 0.3 | 10.2 +- 0.5 | 22.3 +- 1.3
table | 10.1016/j.jallcom.2020.154301 | Vickers hardness values of the RexNbMoTaW alloys. | Re0.5 | Vickers hardness (Hv) | 567 +- 9 | Hv | {'percentage': 'at%', 'Composition': 'Matrix'} | {'Alloy': 'Re0.5', 'Vickers hardness (Hv)': '567 +- 9'} | ['Experimental'] |  |  | 25.5 +- 0.6 |  |  |  |  | 21.4 +- 0.4 |  | 22.0 +- 0.3 | 11.0 +- 0.3 | 20.1 +- 0.6
table | 10.1016/j.jallcom.2020.154301 | Vickers hardness values of the RexNbMoTaW alloys. | Re0.5 | Vickers hardness (Hv) | 567 +- 9 | Hv | {'percentage': 'at%', 'Composition': 'Particle'} | {'Alloy': 'Re0.5', 'Vickers hardness (Hv)': '567 +- 9'} | ['Experimental'] |  |  | 4.1 +- 2.4 |  |  |  |  | 33.4 +- 1.1 |  | 4.6 +- 2.6 | 0 | 58.0 +- 2.0
table | 10.1016/j.jallcom.2020.154301 | Vickers hardness values of the RexNbMoTaW alloys. | Re0.5 | Vickers hardness (Hv) | 567 +- 9 | Hv | {'percentage': 'at%', 'Composition': 'Designed'} | {'Alloy': 'Re0.5', 'Vickers hardness (Hv)': '567 +- 9'} | ['Experimental'] |  |  | 20.0 |  |  |  |  | 20.0 |  | 20.0 | 20.0 | 20.0
table | 10.1016/j.jallcom.2020.154301 | Vickers hardness values of the RexNbMoTaW alloys. | Re1 | Vickers hardness (Hv) | 536 +- 22 | Hv | {'percentage': 'at%', 'Composition': 'Actual'} | {'Alloy': 'Re1', 'Vickers hardness (Hv)': '536 +- 22'} | ['Experimental'] |  |  | 20.0 +- 0.6 |  |  |  |  | 19.4 +- 0.3 |  | 20.6 +- 0.2 | 19.1 +- 1.1 | 21.0 +- 0.9
table | 10.1016/j.jallcom.2020.154301 | Vickers hardness values of the RexNbMoTaW alloys. | Re1 | Vickers hardness (Hv) | 536 +- 22 | Hv | {'percentage': 'at%', 'Composition': 'Matrix'} | {'Alloy': 'Re1', 'Vickers hardness (Hv)': '536 +- 22'} | ['Experimental'] |  |  | 20.9 +- 1.6 |  |  |  |  | 19.6 +- 0.4 |  | 20.6 +- 0.6 | 19.1 +- 0.4 | 19.9 +- 1.4
table | 10.1016/j.jallcom.2020.154301 | Vickers hardness values of the RexNbMoTaW alloys. | Re1 | Vickers hardness (Hv) | 536 +- 22 | Hv | {'percentage': 'at%', 'Composition': 'Particle'} | {'Alloy': 'Re1', 'Vickers hardness (Hv)': '536 +- 22'} | ['Experimental'] |  |  | 2.4 +- 1.3 |  |  |  |  | 38.2 +- 2.1 |  | 3.5 +- 1.8 | 0 | 55.9 +- 2.4
text | 10.1016/j.jallcom.2021.159217 |  | AlCrFeNi | hardness | 192 | HV | {'percentage': 'at%', '': 'AlCrFeNi'} |  |  |  | AlCrFeNi |  | AlCrFeNi | AlCrFeNi | AlCrFeNi |  |  |  | AlCrFeNi | [5 empty] | AlCrFeNi
text | 10.1016/j.jallcom.2021.159217 |  | AlCrFeNi | hardness | 260 | HV | {'percentage': 'at%', '': 'AlCrFeNi'} |  |  |  | AlCrFeNi |  | AlCrFeNi | AlCrFeNi | AlCrFeNi |  |  |  | AlCrFeNi | [5 empty] | AlCrFeNi
text | 10.1016/j.jallcom.2021.159217 |  | AlCrFeNi | hardness | 344 | HV | {'percentage': 'at%', '': 'AlCrFeNi'} |  |  |  | AlCrFeNi |  | AlCrFeNi | AlCrFeNi | AlCrFeNi |  |  |  | AlCrFeNi | [5 empty] | AlCrFeNi
text | 10.1016/j.jallcom.2021.159217 |  | AlCrFeNi | hardness | 344 | HV | {'percentage': 'at%', '': 'AlCrFeNi'} |  |  |  | AlCrFeNi |  | AlCrFeNi | AlCrFeNi | AlCrFeNi |  |  |  | AlCrFeNi | [5 empty] | AlCrFeNi
text | 10.1016/j.jmrt.2018.06.010 |  | Al60Cu10Fe10Cr5Mn5Ni5Mg5 | hardness | 369 | HV | {'percentage': 'at. %', 'Cu': '11'} |  |  |  | 60 |  | 6 | - | 6 | [6 empty] | 5 | - |  | 10 | [6 empty] | 2
text | 10.1016/j.jmrt.2021.04.083 |  | CoCrFeNi | hardness | 120 | HV | {'percentage': 'at%', 'Region': 'Nominal', 'Cu': ''} |  |  | 25 |  |  | 25 |  | 25 | [9 empty] | 25
text | 10.1016/j.jmrt.2021.04.083 |  | CoCrFeNi | hardness | 120 | HV | {'percentage': 'at%', 'Region': 'Actual', 'Cu': ''} |  |  | 24.88 |  |  | 21.85 |  | 28.02 | [9 empty] | 25.25
text | 10.1016/j.jmrt.2021.04.083 |  | CoCrFeNi | hardness | 120 | HV | {'percentage': 'at%', 'Region': 'Light grey (matrix FCC)', 'Cu': ''} |  |  | 29.15 |  |  | 27.39 |  | 28.92 | [9 empty] | 14.54
text | 10.1016/j.jmrt.2021.04.083 |  | CoCrFeNi | hardness | 120 | HV | {'percentage': 'at%', 'Region': 'grey (depleted in Cr)', 'Cu': ''} |  |  | 19.97 |  |  | 14.55 |  | 53.43 | [9 empty] | 12.06
text | 10.1016/j.jmrt.2021.04.083 |  | CoCrFeNi | hardness | 120 | HV | {'percentage': 'at%', 'Region': 'dark grey (Cr in rich)', 'Cu': ''} |  |  | 12.41 |  |  | 6.36 |  | 74.48 | [9 empty] | 6.74
text | 10.1016/j.jmrt.2021.04.083 |  | CoCrFeNi | hardness | 231 | HV | {'percentage': 'at%', 'Region': 'Nominal', 'Cu': ''} |  |  | 25 |  |  | 25 |  | 25 | [9 empty] | 25
text | 10.1016/j.jmrt.2021.04.083 |  | CoCrFeNi | hardness | 231 | HV | {'percentage': 'at%', 'Region': 'Actual', 'Cu': ''} |  |  | 24.88 |  |  | 21.85 |  | 28.02 | [9 empty] | 25.25
text | 10.1016/j.jmrt.2021.04.083 |  | CoCrFeNi | hardness | 231 | HV | {'percentage': 'at%', 'Region': 'Light grey (matrix FCC)', 'Cu': ''} |  |  | 29.15 |  |  | 27.39 |  | 28.92 | [9 empty] | 14.54
text | 10.1016/j.jmrt.2021.04.083 |  | CoCrFeNi | hardness | 231 | HV | {'percentage': 'at%', 'Region': 'grey (depleted in Cr)', 'Cu': ''} |  |  | 19.97 |  |  | 14.55 |  | 53.43 | [9 empty] | 12.06
text | 10.1016/j.jmrt.2021.04.083 |  | CoCrFeNi | hardness | 231 | HV | {'percentage': 'at%', 'Region': 'dark grey (Cr in rich)', 'Cu': ''} |  |  | 12.41 |  |  | 6.36 |  | 74.48 | [9 empty] | 6.74
text | 10.1016/j.jmst.2018.12.014 |  | Ni3.0 | hardness | 279.6 | HV | {'percentage': 'at.%', 'Regions in Fig. 2': 'Nominal', 'Cu': '14.29'} |  |  | 14.29 | 14.29 |  | 42.84 | [11 empty] | 14.29
text | 10.1016/j.jmst.2018.12.014 |  | Ni3.0 | hardness | 279.6 | HV | {'percentage': 'at.%', 'Regions in Fig. 2': 'FCC', 'Cu': '13.65'} |  |  | 14.95 | 14.73 |  | 42.25 | [11 empty] | 14.42
text | 10.1016/j.jmst.2018.12.014 |  | Ni3.0 | hardness | 279.6 | HV | {'percentage': 'at.%', 'Regions in Fig. 2': 'BCC', 'Cu': '-'} |  |  | - | - |  | - | [11 empty] | -
text | 10.1016/j.matchar.2019.109980 |  | Actual alloy composition | hardness | 396 | HV | {'percentage': 'at.%'} | [6 empty] | 42.7 | 22.1 | [5 empty] | 23.0 |  |  | 12.2
text | 10.1016/j.matchar.2019.109980 |  | Nominal alloy composition | hardness | 396 | HV | {'percentage': 'at.%'} | [6 empty] | 42.5 | 22.5 | [5 empty] | 22.5 |  |  | 12.5
text | 10.1016/j.matchar.2019.109980 |  | Actual alloy composition | hardness | 396 | HV | {'percentage': 'at.%'} | [6 empty] | 42.7 | 22.1 | [5 empty] | 23.0 |  |  | 12.2
text | 10.1016/j.matchar.2019.109980 |  | Nominal alloy composition | hardness | 396 | HV | {'percentage': 'at.%'} | [6 empty] | 42.5 | 22.5 | [5 empty] | 22.5 |  |  | 12.5
text | 10.1016/j.matchar.2019.110046 |  | PM | hardness | 712 | HV |  |  |  | 28.1 | 9.2 |  | 28.6 | 3.6 | 10.1 | [9 empty] | 20.3
text | 10.1016/j.matchar.2019.110046 |  | PM | hardness | 712 | HV |  |  |  | 31.2 | 4.1 |  | 32.0 | 19.3 | 3.7 | [9 empty] | 9.8
text | 10.1016/j.matchar.2019.110046 |  | PM | hardness | 712 | HV |  |  |  | 1.8 | 0.5 |  | 1.5 | 92.6 | 1.4 | [9 empty] | 2.2
text | 10.1016/j.matchar.2019.110046 |  | PM | hardness | 712 | HV |  |  |  | 24.4 | 3.8 |  | 26.1 | 15.4 | 14.5 | [9 empty] | 15.8
table | 10.1016/j.matchemphys.2017.05.056 | Mechanical properties and volume fraction of Laves phase of CoCrFeNiTax (x = 0, 0.1, 0.2, 0.3, 0.4, 0.5, 0.75) alloys. | Ta00 | Vickers hardness (HV) | 141 | HV | {'Regions': ''} | {'Alloys': 'Ta00', 'Yield strength sy (MPa)': '145', 'Compressive strength smax (MPa)': '-', 'Plastic strain ep (%)': '>50', 'Vickers hardness (HV)': '141', 'Volume fraction of Laves phase (%)': '0'} |  | 24.58 |  |  | 25.18 |  | 25.08 |  | 0 | [7 empty] | 25.16
table | 10.1016/j.matchemphys.2017.05.056 | Mechanical properties and volume fraction of Laves phase of CoCrFeNiTax (x = 0, 0.1, 0.2, 0.3, 0.4, 0.5, 0.75) alloys. | Ta01 | Vickers hardness (HV) | 180 | HV | {'Regions': 'a'} | {'Alloys': 'Ta01', 'Yield strength sy (MPa)': '267', 'Compressive strength smax (MPa)': '-', 'Plastic strain ep (%)': '>50', 'Vickers hardness (HV)': '180', 'Volume fraction of Laves phase (%)': '3.1'} |  | 24.8 |  |  | 23.57 |  | 24.67 |  | 1.68 | [7 empty] | 25.27
table | 10.1016/j.matchemphys.2017.05.056 | Mechanical properties and volume fraction of Laves phase of CoCrFeNiTax (x = 0, 0.1, 0.2, 0.3, 0.4, 0.5, 0.75) alloys. | Ta01 | Vickers hardness (HV) | 180 | HV | {'Regions': 'E'} | {'Alloys': 'Ta01', 'Yield strength sy (MPa)': '267', 'Compressive strength smax (MPa)': '-', 'Plastic strain ep (%)': '>50', 'Vickers hardness (HV)': '180', 'Volume fraction of Laves phase (%)': '3.1'} |  | 23.13 |  |  | 22.9 |  | 20.93 |  | 14.19 | [7 empty] | 18.85
table | 10.1016/j.matchemphys.2017.05.056 | Mechanical properties and volume fraction of Laves phase of CoCrFeNiTax (x = 0, 0.1, 0.2, 0.3, 0.4, 0.5, 0.75) alloys. | Ta02 | Vickers hardness (HV) | 277 | HV | {'Regions': 'a'} | {'Alloys': 'Ta02', 'Yield strength sy (MPa)': '405', 'Compressive strength smax (MPa)': '-', 'Plastic strain ep (%)': '>50', 'Vickers hardness (HV)': '277', 'Volume fraction of Laves phase (%)': '16.5'} |  | 24.24 |  |  | 23.32 |  | 24.22 |  | 2.47 | [7 empty] | 25.75
table | 10.1016/j.matchemphys.2017.05.056 | Mechanical properties and volume fraction of Laves phase of CoCrFeNiTax (x = 0, 0.1, 0.2, 0.3, 0.4, 0.5, 0.75) alloys. | Ta02 | Vickers hardness (HV) | 277 | HV | {'Regions': 'E'} | {'Alloys': 'Ta02', 'Yield strength sy (MPa)': '405', 'Compressive strength smax (MPa)': '-', 'Plastic strain ep (%)': '>50', 'Vickers hardness (HV)': '277', 'Volume fraction of Laves phase (%)': '16.5'} |  | 24.1 |  |  | 18.5 |  | 17.24 |  | 22.59 | [7 empty] | 17.57
table | 10.1016/j.matchemphys.2017.05.056 | Mechanical properties and volume fraction of Laves phase of CoCrFeNiTax (x = 0, 0.1, 0.2, 0.3, 0.4, 0.5, 0.75) alloys. | Ta03 | Vickers hardness (HV) | 365 | HV | {'Regions': 'a'} | {'Alloys': 'Ta03', 'Yield strength sy (MPa)': '946', 'Compressive strength smax (MPa)': '1935', 'Plastic strain ep (%)': '30', 'Vickers hardness (HV)': '365', 'Volume fraction of Laves phase (%)': '34.7'} |  | 22.95 |  |  | 23.61 |  | 24.73 |  | 4.08 | [7 empty] | 24.64
table | 10.1016/j.matchemphys.2017.05.056 | Mechanical properties and volume fraction of Laves phase of CoCrFeNiTax (x = 0, 0.1, 0.2, 0.3, 0.4, 0.5, 0.75) alloys. | Ta03 | Vickers hardness (HV) | 365 | HV | {'Regions': 'E'} | {'Alloys': 'Ta03', 'Yield strength sy (MPa)': '946', 'Compressive strength smax (MPa)': '1935', 'Plastic strain ep (%)': '30', 'Vickers hardness (HV)': '365', 'Volume fraction of Laves phase (%)': '34.7'} |  | 22.36 |  |  | 21.37 |  | 18.74 |  | 19.7 | [7 empty] | 17.84
table | 10.1016/j.matchemphys.2017.05.056 | Mechanical properties and volume fraction of Laves phase of CoCrFeNiTax (x = 0, 0.1, 0.2, 0.3, 0.4, 0.5, 0.75) alloys. | Ta04 | Vickers hardness (HV) | 492 | HV | {'Regions': 'E'} | {'Alloys': 'Ta04', 'Yield strength sy (MPa)': '1316', 'Compressive strength smax (MPa)': '2293', 'Plastic strain ep (%)': '22.6', 'Vickers hardness (HV)': '492', 'Volume fraction of Laves phase (%)': '37.5'} |  | 22.81 |  |  | 21.44 |  | 21.66 |  | 12.64 | [7 empty] | 21.45
table | 10.1016/j.matchemphys.2017.05.056 | Mechanical properties and volume fraction of Laves phase of CoCrFeNiTax (x = 0, 0.1, 0.2, 0.3, 0.4, 0.5, 0.75) alloys. | Ta05 | Vickers hardness (HV) | 498 | HV | {'Regions': 'b'} | {'Alloys': 'Ta05', 'Yield strength sy (MPa)': '1346', 'Compressive strength smax (MPa)': '2118', 'Plastic strain ep (%)': '19.7', 'Vickers hardness (HV)': '498', 'Volume fraction of Laves phase (%)': '55'} |  | 22.69 |  |  | 15.32 |  | 16.2 |  | 27.53 | [7 empty] | 18.25
table | 10.1016/j.matchemphys.2017.05.056 | Mechanical properties and volume fraction of Laves phase of CoCrFeNiTax (x = 0, 0.1, 0.2, 0.3, 0.4, 0.5, 0.75) alloys. | Ta05 | Vickers hardness (HV) | 498 | HV | {'Regions': 'E'} | {'Alloys': 'Ta05', 'Yield strength sy (MPa)': '1346', 'Compressive strength smax (MPa)': '2118', 'Plastic strain ep (%)': '19.7', 'Vickers hardness (HV)': '498', 'Volume fraction of Laves phase (%)': '55'} |  | 22.05 |  |  | 16.3 |  | 16.22 |  | 27.39 | [7 empty] | 18.04
table | 10.1016/j.matchemphys.2017.05.056 | Mechanical properties and volume fraction of Laves phase of CoCrFeNiTax (x = 0, 0.1, 0.2, 0.3, 0.4, 0.5, 0.75) alloys. | Ta075 | Vickers hardness (HV) | 550 | HV | {'Regions': 'b'} | {'Alloys': 'Ta075', 'Yield strength sy (MPa)': '-', 'Compressive strength smax (MPa)': '1816', 'Plastic strain ep (%)': '0', 'Vickers hardness (HV)': '550', 'Volume fraction of Laves phase (%)': '59'} |  | 20.25 |  |  | 12.94 |  | 17.17 |  | 30.43 | [7 empty] | 19.22
table | 10.1016/j.matchemphys.2017.05.056 | Mechanical properties and volume fraction of Laves phase of CoCrFeNiTax (x = 0, 0.1, 0.2, 0.3, 0.4, 0.5, 0.75) alloys. | Ta075 | Vickers hardness (HV) | 550 | HV | {'Regions': 'E'} | {'Alloys': 'Ta075', 'Yield strength sy (MPa)': '-', 'Compressive strength smax (MPa)': '1816', 'Plastic strain ep (%)': '0', 'Vickers hardness (HV)': '550', 'Volume fraction of Laves phase (%)': '59'} |  | 19.65 |  |  | 23.94 |  | 22.54 |  | 11.51 | [7 empty] | 22.37
text | 10.1016/j.matchemphys.2017.05.056 |  | Ta00 | hardness | 141 | HV | {'Regions': ''} |  |  | 24.58 |  |  | 25.18 |  | 25.08 |  | 0 | [7 empty] | 25.16
text | 10.1016/j.matchemphys.2017.05.056 |  | Ta02 | hardness | 277 | HV | {'Regions': 'a'} |  |  | 24.24 |  |  | 23.32 |  | 24.22 |  | 2.47 | [7 empty] | 25.75
text | 10.1016/j.matchemphys.2017.05.056 |  | Ta02 | hardness | 277 | HV | {'Regions': 'E'} |  |  | 24.1 |  |  | 18.5 |  | 17.24 |  | 22.59 | [7 empty] | 17.57
text | 10.1016/j.matchemphys.2017.05.056 |  | Ta04 | hardness | 492 | HV | {'Regions': 'E'} |  |  | 22.81 |  |  | 21.44 |  | 21.66 |  | 12.64 | [7 empty] | 21.45
table | 10.1016/j.matchemphys.2020.124175 | Mechanical properties of the Fe2Ni2CrMox HEAs. | Mo0.25 | Vickers hardnessHV | 146.8 | HV | {'percentage': 'at.%', 'Regions': 'DR'} | {'Alloys': 'Mo0.25', 'Yield strength (MPa)': '119', 'Compressive strength (MPa)': '-', 'Plastic strain (%)': '>50', 'Vickers hardnessHV': '146.8'} |  |  |  |  | 38.18 |  | 18.41 |  |  |  | 4.63 | [5 empty] | 38.78
table | 10.1016/j.matchemphys.2020.124175 | Mechanical properties of the Fe2Ni2CrMox HEAs. | Mo0.25 | Vickers hardnessHV | 146.8 | HV | {'percentage': 'at.%', 'Regions': 'IR'} | {'Alloys': 'Mo0.25', 'Yield strength (MPa)': '119', 'Compressive strength (MPa)': '-', 'Plastic strain (%)': '>50', 'Vickers hardnessHV': '146.8'} |  |  |  |  | 35.60 |  | 19.67 |  |  |  | 7.74 | [5 empty] | 36.99
table | 10.1016/j.matchemphys.2020.124175 | Mechanical properties of the Fe2Ni2CrMox HEAs. | Mo0.75 | Vickers hardnessHV | 300.2 | HV | {'percentage': 'at.%', 'Regions': 'A'} | {'Alloys': 'Mo0.75', 'Yield strength (MPa)': '598', 'Compressive strength (MPa)': '2118', 'Plastic strain (%)': '47.8', 'Vickers hardnessHV': '300.2'} |  |  |  |  | 36.28 |  | 16.81 |  |  |  | 11.00 | [5 empty] | 35.93
table | 10.1016/j.matchemphys.2020.124175 | Mechanical properties of the Fe2Ni2CrMox HEAs. | Mo0.75 | Vickers hardnessHV | 300.2 | HV | {'percentage': 'at.%', 'Regions': 'E'} | {'Alloys': 'Mo0.75', 'Yield strength (MPa)': '598', 'Compressive strength (MPa)': '2118', 'Plastic strain (%)': '47.8', 'Vickers hardnessHV': '300.2'} |  |  |  |  | 20.59 |  | 20.61 |  |  |  | 31.48 | [5 empty] | 27.32
table | 10.1016/j.matchemphys.2020.124175 | Mechanical properties of the Fe2Ni2CrMox HEAs. | Mo1.25 | Vickers hardnessHV | 510.0 | HV | {'percentage': 'at.%', 'Regions': 'E'} | {'Alloys': 'Mo1.25', 'Yield strength (MPa)': '-', 'Compressive strength (MPa)': '1745', 'Plastic strain (%)': '9.2', 'Vickers hardnessHV': '510.0'} |  |  |  |  | 24.33 |  | 16.24 |  |  |  | 29.08 | [5 empty] | 30.35
table | 10.1016/j.matchemphys.2020.124175 | Mechanical properties of the Fe2Ni2CrMox HEAs. | Mo1.50 | Vickers hardnessHV | 531.2 | HV | {'percentage': 'at.%', 'Regions': 'E'} | {'Alloys': 'Mo1.50', 'Yield strength (MPa)': '1503', 'Compressive strength (MPa)': '2199', 'Plastic strain (%)': '17.6', 'Vickers hardnessHV': '531.2'} |  |  |  |  | 24.70 |  | 16.37 |  |  |  | 30.65 | [5 empty] | 28.28
table | 10.1016/j.matchemphys.2020.124175 | Mechanical properties of the Fe2Ni2CrMox HEAs. | Mo1.50 | Vickers hardnessHV | 531.2 | HV | {'percentage': 'at.%', 'Regions': 'B'} | {'Alloys': 'Mo1.50', 'Yield strength (MPa)': '1503', 'Compressive strength (MPa)': '2199', 'Plastic strain (%)': '17.6', 'Vickers hardnessHV': '531.2'} |  |  |  |  | 20.24 |  | 16.51 |  |  |  | 36.67 | [5 empty] | 26.58
text | 10.1016/j.matchemphys.2020.124175 |  | Mo1.50 | hardness | 531.2 | HV | {'percentage': 'at.%', 'Regions': 'E'} | [5 empty] | 24.70 |  | 16.37 |  |  |  | 30.65 | [5 empty] | 28.28
text | 10.1016/j.matchemphys.2020.124175 |  | Mo1.50 | hardness | 531.2 | HV | {'percentage': 'at.%', 'Regions': 'B'} | [5 empty] | 20.24 |  | 16.51 |  |  |  | 36.67 | [5 empty] | 26.58
text | 10.1016/j.matchemphys.2021.124937 |  | CoCrFeNi | hardness | 139 | HV | {'percentage': 'at %'} |  |  | 25 | 0 |  | 25 |  | 25 | [9 empty] | 25
text | 10.1016/j.matchemphys.2021.124937 |  | Al 0*25 CoCrFeNi | hardness | 139 | HV | {'percentage': 'at %'} |  |  | 23.53 | 5.88 |  | 23.53 |  | 23.53 | [9 empty] | 23.53
text | 10.1016/j.matchemphys.2021.124937 |  | Al 0*75 CoCrFeNi | hardness | 139 | HV | {'percentage': 'at %'} |  |  | 21.05 | 15.79 |  | 21.05 |  | 21.05 | [9 empty] | 21.05
text | 10.1016/j.matchemphys.2021.124937 |  | Al 1*25 CoCrFeNi | hardness | 139 | HV | {'percentage': 'at %'} |  |  | 19.05 | 23.80 |  | 19.05 |  | 19.05 | [9 empty] | 19.05
text | 10.1016/j.matchemphys.2021.124937 |  | Al 2 CoCrFeNi | hardness | 139 | HV | {'percentage': 'at %'} |  |  | 16.67 | 33.32 |  | 16.67 |  | 16.67 | [9 empty] | 16.67
table | 10.1016/j.matdes.2016.12.036 | Mechanical properties of as-cast alloys. | AlCoCuFeNi (I) | Vickers hardness, HV | 387+-5 | HV | {'percentage': 'at.%', 'Composition': 'Nominal composition', 'Crystal structure': '-', 'Cu': '20'} | {'Sample': 'AlCoCuFeNi (I)', 'Fracture strength, s f (MPa)': '1452+-5', 'Yield strength, s 0.2 (MPa)': '1060+-4', 'Elastic modulus, E (GPa)': '202+-6', 'Fracture strain, e f (%)': '19.1+-0.5', 'Vickers hardness, HV': '387+-5', 'Hardening coefficient, n': '0.458'} |  | 20 | 20 |  | 20 | - | - | [9 empty] | 20
table | 10.1016/j.matdes.2016.12.036 | Mechanical properties of as-cast alloys. | AlCoCuFeNi (I) | Vickers hardness, HV | 387+-5 | HV | {'percentage': 'at.%', 'Composition': 'Cu-Co-Fe-rich', 'Crystal structure': 'FCC', 'Cu': '25.86'} | {'Sample': 'AlCoCuFeNi (I)', 'Fracture strength, s f (MPa)': '1452+-5', 'Yield strength, s 0.2 (MPa)': '1060+-4', 'Elastic modulus, E (GPa)': '202+-6', 'Fracture strain, e f (%)': '19.1+-0.5', 'Vickers hardness, HV': '387+-5', 'Hardening coefficient, n': '0.458'} |  | 20.38 | 12.65 |  | 18.73 | - | - | [9 empty] | 22.38
table | 10.1016/j.matdes.2016.12.036 | Mechanical properties of as-cast alloys. | AlCoCuFeNi (I) | Vickers hardness, HV | 387+-5 | HV | {'percentage': 'at.%', 'Composition': 'Al-Ni-rich', 'Crystal structure': 'BCC(A2/B2)', 'Cu': '11.37'} | {'Sample': 'AlCoCuFeNi (I)', 'Fracture strength, s f (MPa)': '1452+-5', 'Yield strength, s 0.2 (MPa)': '1060+-4', 'Elastic modulus, E (GPa)': '202+-6', 'Fracture strain, e f (%)': '19.1+-0.5', 'Vickers hardness, HV': '387+-5', 'Hardening coefficient, n': '0.458'} |  | 21.56 | 24.56 |  | 22.87 | - | - | [9 empty] | 19.65
table | 10.1016/j.matdes.2016.12.036 | Mechanical properties of as-cast alloys. | AlCoCuFeNiCr (II) | Vickers hardness, HV | 459+-6 | HV | {'percentage': 'at.%', 'Composition': 'Nominal composition', 'Crystal structure': '-', 'Cu': '16.67'} | {'Sample': 'AlCoCuFeNiCr (II)', 'Fracture strength, s f (MPa)': '1857+-8', 'Yield strength, s 0.2 (MPa)': '1285+-6', 'Elastic modulus, E (GPa)': '219+-5', 'Fracture strain, e f (%)': '24.6+-0.7', 'Vickers hardness, HV': '459+-6', 'Hardening coefficient, n': '0.536'} |  | 16.67 | 16.67 |  | 16.66 | - | 16.66 | [9 empty] | 16.67
table | 10.1016/j.matdes.2016.12.036 | Mechanical properties of as-cast alloys. | AlCoCuFeNiCr (II) | Vickers hardness, HV | 459+-6 | HV | {'percentage': 'at.%', 'Composition': 'Cu-rich', 'Crystal structure': 'FCC', 'Cu': '29.31'} | {'Sample': 'AlCoCuFeNiCr (II)', 'Fracture strength, s f (MPa)': '1857+-8', 'Yield strength, s 0.2 (MPa)': '1285+-6', 'Elastic modulus, E (GPa)': '219+-5', 'Fracture strain, e f (%)': '24.6+-0.7', 'Vickers hardness, HV': '459+-6', 'Hardening coefficient, n': '0.536'} |  | 15.60 | 11.31 |  | 17.52 | - | 11.67 | [9 empty] | 14.58
table | 10.1016/j.matdes.2016.12.036 | Mechanical properties of as-cast alloys. | AlCoCuFeNiCr (II) | Vickers hardness, HV | 459+-6 | HV | {'percentage': 'at.%', 'Composition': 'Al-Ni-rich', 'Crystal structure': 'BCC(A2/B2)', 'Cu': '10.91'} | {'Sample': 'AlCoCuFeNiCr (II)', 'Fracture strength, s f (MPa)': '1857+-8', 'Yield strength, s 0.2 (MPa)': '1285+-6', 'Elastic modulus, E (GPa)': '219+-5', 'Fracture strain, e f (%)': '24.6+-0.7', 'Vickers hardness, HV': '459+-6', 'Hardening coefficient, n': '0.536'} |  | 16.82 | 25.58 |  | 20.09 | - | 12.22 | [9 empty] | 14.27
table | 10.1016/j.matdes.2016.12.036 | Mechanical properties of as-cast alloys. | AlCoCuFeNiCr (II) | Vickers hardness, HV | 459+-6 | HV | {'percentage': 'at.%', 'Composition': 'Co-Fe-rich', 'Crystal structure': 'BCC(A2/B2)', 'Cu': '16.18'} | {'Sample': 'AlCoCuFeNiCr (II)', 'Fracture strength, s f (MPa)': '1857+-8', 'Yield strength, s 0.2 (MPa)': '1285+-6', 'Elastic modulus, E (GPa)': '219+-5', 'Fracture strain, e f (%)': '24.6+-0.7', 'Vickers hardness, HV': '459+-6', 'Hardening coefficient, n': '0.536'} |  | 19.77 | 11.94 |  | 15.99 | - | 16.72 | [9 empty] | 19.41
table | 10.1016/j.matdes.2016.12.036 | Mechanical properties of as-cast alloys. | AlCoCuFeNiTi (III) | Vickers hardness, HV | 623+-8 | HV | {'percentage': 'at.%', 'Composition': 'Nominal composition', 'Crystal structure': '-', 'Cu': '16.67'} | {'Sample': 'AlCoCuFeNiTi (III)', 'Fracture strength, s f (MPa)': '1816+-6', 'Yield strength, s 0.2 (MPa)': '1612+-7', 'Elastic modulus, E (GPa)': '231+-7', 'Fracture strain, e f (%)': '12.8+-0.3', 'Vickers hardness, HV': '623+-8', 'Hardening coefficient, n': '0.414'} |  | 16.67 | 16.67 |  | 16.66 | 16.66 | - | [9 empty] | 16.67
table | 10.1016/j.matdes.2016.12.036 | Mechanical properties of as-cast alloys. | AlCoCuFeNiTi (III) | Vickers hardness, HV | 623+-8 | HV | {'percentage': 'at.%', 'Composition': 'Cu-rich', 'Crystal structure': 'FCC', 'Cu': '48.86'} | {'Sample': 'AlCoCuFeNiTi (III)', 'Fracture strength, s f (MPa)': '1816+-6', 'Yield strength, s 0.2 (MPa)': '1612+-7', 'Elastic modulus, E (GPa)': '231+-7', 'Fracture strain, e f (%)': '12.8+-0.3', 'Vickers hardness, HV': '623+-8', 'Hardening coefficient, n': '0.414'} |  | 6.71 | 8.33 |  | 14.93 | 5.35 | - | [9 empty] | 15.83
table | 10.1016/j.matdes.2016.12.036 | Mechanical properties of as-cast alloys. | AlCoCuFeNiTi (III) | Vickers hardness, HV | 623+-8 | HV | {'percentage': 'at.%', 'Composition': 'Al-Ni-rich', 'Crystal structure': 'BCC(A2/B2)', 'Cu': '9.6'} | {'Sample': 'AlCoCuFeNiTi (III)', 'Fracture strength, s f (MPa)': '1816+-6', 'Yield strength, s 0.2 (MPa)': '1612+-7', 'Elastic modulus, E (GPa)': '231+-7', 'Fracture strain, e f (%)': '12.8+-0.3', 'Vickers hardness, HV': '623+-8', 'Hardening coefficient, n': '0.414'} |  | 16.01 | 20.38 |  | 19.97 | 17.75 | - | [9 empty] | 16.29
table | 10.1016/j.matdes.2016.12.036 | Mechanical properties of as-cast alloys. | AlCoCuFeNiTi (III) | Vickers hardness, HV | 623+-8 | HV | {'percentage': 'at.%', 'Composition': 'Al-Co-Ni-Ti-rich', 'Crystal structure': 'BCC(A2/B2)', 'Cu': '6.55'} | {'Sample': 'AlCoCuFeNiTi (III)', 'Fracture strength, s f (MPa)': '1816+-6', 'Yield strength, s 0.2 (MPa)': '1612+-7', 'Elastic modulus, E (GPa)': '231+-7', 'Fracture strain, e f (%)': '12.8+-0.3', 'Vickers hardness, HV': '623+-8', 'Hardening coefficient, n': '0.414'} |  | 19.87 | 21.93 |  | 18.50 | 18.40 | - | [9 empty] | 14.75
table | 10.1016/j.matdes.2016.12.036 | Mechanical properties of as-cast alloys. | AlCoCuFeNiCrTi (IV) | Vickers hardness, HV | 510+-5 | HV | {'percentage': 'at.%', 'Composition': 'Nominal composition', 'Crystal structure': '-', 'Cu': '14.28'} | {'Sample': 'AlCoCuFeNiCrTi (IV)', 'Fracture strength, s f (MPa)': '1588+-7', 'Yield strength, s 0.2 (MPa)': '1523+-5', 'Elastic modulus, E (GPa)': '239+-5', 'Fracture strain, e f (%)': '8.1+-0.2', 'Vickers hardness, HV': '510+-5', 'Hardening coefficient, n': '0.455'} |  | 14.29 | 14.29 |  | 14.28 | 14.29 | 14.29 | [9 empty] | 14.28
table | 10.1016/j.matdes.2016.12.036 | Mechanical properties of as-cast alloys. | AlCoCuFeNiCrTi (IV) | Vickers hardness, HV | 510+-5 | HV | {'percentage': 'at.%', 'Composition': 'Cu-rich', 'Crystal structure': 'FCC', 'Cu': '77.91'} | {'Sample': 'AlCoCuFeNiCrTi (IV)', 'Fracture strength, s f (MPa)': '1588+-7', 'Yield strength, s 0.2 (MPa)': '1523+-5', 'Elastic modulus, E (GPa)': '239+-5', 'Fracture strain, e f (%)': '8.1+-0.2', 'Vickers hardness, HV': '510+-5', 'Hardening coefficient, n': '0.455'} |  | 2.15 | 6.52 |  | 6.34 | 1.86 | 1.65 | [9 empty] | 3.57
table | 10.1016/j.matdes.2016.12.036 | Mechanical properties of as-cast alloys. | AlCoCuFeNiCrTi (IV) | Vickers hardness, HV | 510+-5 | HV | {'percentage': 'at.%', 'Composition': 'Fe-Cr-rich', 'Crystal structure': 'FCC', 'Cu': '7.13'} | {'Sample': 'AlCoCuFeNiCrTi (IV)', 'Fracture strength, s f (MPa)': '1588+-7', 'Yield strength, s 0.2 (MPa)': '1523+-5', 'Elastic modulus, E (GPa)': '239+-5', 'Fracture strain, e f (%)': '8.1+-0.2', 'Vickers hardness, HV': '510+-5', 'Hardening coefficient, n': '0.455'} |  | 9.47 | 2.55 |  | 7.11 | 9.14 | 30.76 | [9 empty] | 33.83
table | 10.1016/j.matdes.2016.12.036 | Mechanical properties of as-cast alloys. | AlCoCuFeNiCrTi (IV) | Vickers hardness, HV | 510+-5 | HV | {'percentage': 'at.%', 'Composition': 'Al-Ni-Ti-rich', 'Crystal structure': 'BCC(A2/B2)', 'Cu': '7.55'} | {'Sample': 'AlCoCuFeNiCrTi (IV)', 'Fracture strength, s f (MPa)': '1588+-7', 'Yield strength, s 0.2 (MPa)': '1523+-5', 'Elastic modulus, E (GPa)': '239+-5', 'Fracture strain, e f (%)': '8.1+-0.2', 'Vickers hardness, HV': '510+-5', 'Hardening coefficient, n': '0.455'} |  | 16.35 | 20.08 |  | 22.30 | 21.77 | 3.29 | [9 empty] | 8.64
text | 10.1016/j.matdes.2016.12.036 |  | AlCoCuFeNi (I) | hardness | 387 | HV | {'percentage': 'at.%', 'Composition': 'Nominal composition', 'Crystal structure': '-', 'Cu': '20'} |  |  | 20 | 20 |  | 20 | - | - | [9 empty] | 20
text | 10.1016/j.matdes.2016.12.036 |  | AlCoCuFeNi (I) | hardness | 387 | HV | {'percentage': 'at.%', 'Composition': 'Cu-Co-Fe-rich', 'Crystal structure': 'FCC', 'Cu': '25.86'} |  |  | 20.38 | 12.65 |  | 18.73 | - | - | [9 empty] | 22.38
text | 10.1016/j.matdes.2016.12.036 |  | AlCoCuFeNi (I) | hardness | 387 | HV | {'percentage': 'at.%', 'Composition': 'Al-Ni-rich', 'Crystal structure': 'BCC(A2/B2)', 'Cu': '11.37'} |  |  | 21.56 | 24.56 |  | 22.87 | - | - | [9 empty] | 19.65
text | 10.1016/j.matdes.2016.12.036 |  | AlCoCuFeNiCr (II) | hardness | 459 | HV | {'percentage': 'at.%', 'Composition': 'Nominal composition', 'Crystal structure': '-', 'Cu': '16.67'} |  |  | 16.67 | 16.67 |  | 16.66 | - | 16.66 | [9 empty] | 16.67
text | 10.1016/j.matdes.2016.12.036 |  | AlCoCuFeNiCr (II) | hardness | 459 | HV | {'percentage': 'at.%', 'Composition': 'Cu-rich', 'Crystal structure': 'FCC', 'Cu': '29.31'} |  |  | 15.60 | 11.31 |  | 17.52 | - | 11.67 | [9 empty] | 14.58
text | 10.1016/j.matdes.2016.12.036 |  | AlCoCuFeNiCr (II) | hardness | 459 | HV | {'percentage': 'at.%', 'Composition': 'Al-Ni-rich', 'Crystal structure': 'BCC(A2/B2)', 'Cu': '10.91'} |  |  | 16.82 | 25.58 |  | 20.09 | - | 12.22 | [9 empty] | 14.27
text | 10.1016/j.matdes.2016.12.036 |  | AlCoCuFeNiCr (II) | hardness | 459 | HV | {'percentage': 'at.%', 'Composition': 'Co-Fe-rich', 'Crystal structure': 'BCC(A2/B2)', 'Cu': '16.18'} |  |  | 19.77 | 11.94 |  | 15.99 | - | 16.72 | [9 empty] | 19.41
text | 10.1016/j.matdes.2016.12.036 |  | AlCoCuFeNiTi (III) | hardness | 623 | HV | {'percentage': 'at.%', 'Composition': 'Nominal composition', 'Crystal structure': '-', 'Cu': '16.67'} |  |  | 16.67 | 16.67 |  | 16.66 | 16.66 | - | [9 empty] | 16.67
text | 10.1016/j.matdes.2016.12.036 |  | AlCoCuFeNiTi (III) | hardness | 623 | HV | {'percentage': 'at.%', 'Composition': 'Cu-rich', 'Crystal structure': 'FCC', 'Cu': '48.86'} |  |  | 6.71 | 8.33 |  | 14.93 | 5.35 | - | [9 empty] | 15.83
text | 10.1016/j.matdes.2016.12.036 |  | AlCoCuFeNiTi (III) | hardness | 623 | HV | {'percentage': 'at.%', 'Composition': 'Al-Ni-rich', 'Crystal structure': 'BCC(A2/B2)', 'Cu': '9.6'} |  |  | 16.01 | 20.38 |  | 19.97 | 17.75 | - | [9 empty] | 16.29
text | 10.1016/j.matdes.2016.12.036 |  | AlCoCuFeNiTi (III) | hardness | 623 | HV | {'percentage': 'at.%', 'Composition': 'Al-Co-Ni-Ti-rich', 'Crystal structure': 'BCC(A2/B2)', 'Cu': '6.55'} |  |  | 19.87 | 21.93 |  | 18.50 | 18.40 | - | [9 empty] | 14.75
text | 10.1016/j.matdes.2016.12.036 |  | AlCoCuFeNiCrTi (IV) | hardness | 510 | HV | {'percentage': 'at.%', 'Composition': 'Nominal composition', 'Crystal structure': '-', 'Cu': '14.28'} |  |  | 14.29 | 14.29 |  | 14.28 | 14.29 | 14.29 | [9 empty] | 14.28
text | 10.1016/j.matdes.2016.12.036 |  | AlCoCuFeNiCrTi (IV) | hardness | 510 | HV | {'percentage': 'at.%', 'Composition': 'Cu-rich', 'Crystal structure': 'FCC', 'Cu': '77.91'} |  |  | 2.15 | 6.52 |  | 6.34 | 1.86 | 1.65 | [9 empty] | 3.57
text | 10.1016/j.matdes.2016.12.036 |  | AlCoCuFeNiCrTi (IV) | hardness | 510 | HV | {'percentage': 'at.%', 'Composition': 'Fe-Cr-rich', 'Crystal structure': 'FCC', 'Cu': '7.13'} |  |  | 9.47 | 2.55 |  | 7.11 | 9.14 | 30.76 | [9 empty] | 33.83
text | 10.1016/j.matdes.2016.12.036 |  | AlCoCuFeNiCrTi (IV) | hardness | 510 | HV | {'percentage': 'at.%', 'Composition': 'Al-Ni-Ti-rich', 'Crystal structure': 'BCC(A2/B2)', 'Cu': '7.55'} |  |  | 16.35 | 20.08 |  | 22.30 | 21.77 | 3.29 | [9 empty] | 8.64
text | 10.1016/j.matdes.2019.107698 |  | CoCrFeNi | hardness | 120 | HV | {'percentage': 'at.%'} |  |  | 25 |  |  | 25 |  | 23 | [9 empty] | 25
text | 10.1016/j.matdes.2019.107698 |  | Al0.9CoCrFeNiTi0.5 | hardness | 620 | HV | {'percentage': 'at.%'} |  |  | 18.52 | 16.67 |  | 18.52 | 9.26 | 18.52 | [9 empty] | 18.52
text | 10.1016/j.matdes.2021.109462 |  | NbMoTaTi | hardness | 420 | HV | {'percentage': 'at. %', 'Melting point degC': '2450'} | [5 empty] | 0 | 25 |  |  | 25 |  | 25 |  | 25
text | 10.1016/j.matdes.2021.109462 |  | NbMoTaNi | hardness | 827 | HV | {'percentage': 'at. %', 'Melting point degC': '2215'} | [5 empty] | 25 | 0 |  |  | 25 |  | 25 |  | 25
text | 10.1016/j.matdes.2021.109462 |  | NbMoTaTi0.5Ni0.5 | hardness | 628 | HV | {'percentage': 'at. %', 'Melting point degC': '2347'} | [5 empty] | 12.5 | 12.5 |  |  | 25 |  | 25 |  | 25
text | 10.1016/j.matlet.2018.08.100 |  | Fe50Mn30Co10Cr10 HEA | hardness | 766 | HV | {'percentage': 'wt.%', 'O': '1.83'} |  |  | 8.78 |  |  |  |  | 9.89 | [6 empty] | 31.45 |  |  | 43.69 | [7 empty] | 4.37
text | 10.1016/j.msea.2015.01.002 |  | AlCoCrCuMnTi | hardness | 554.8 | HV | {'percentage': 'atomic percent', '': 'Nominal', 'Phase': '', 'Cu': '16.67', 'Fe/Ti': '16.67', 'Lattice constant (A)': ''} |  |  | 16.67 | 16.67 |  |  |  | 16.67 | [6 empty] | 16.67
text | 10.1016/j.msea.2015.01.002 |  | AlCoCrCuMnTi | hardness | 554.8 | HV | {'percentage': 'atomic percent', '': 'Actual', 'Phase': '', 'Cu': '16.2', 'Fe/Ti': '16.4', 'Lattice constant (A)': ''} |  |  | 16.4 | 18.6 |  |  |  | 16.3 | [6 empty] | 16.1
text | 10.1016/j.msea.2015.01.002 |  | AlCoCrCuMnTi | hardness | 554.8 | HV | {'percentage': 'atomic percent', '': 'DR', 'Phase': '', 'Cu': '5.7', 'Fe/Ti': '19.5', 'Lattice constant (A)': ''} |  |  | 26.6 | 10.8 |  |  |  | 19.9 | [6 empty] | 7.5
text | 10.1016/j.msea.2015.01.002 |  | AlCoCrCuMnTi | hardness | 554.8 | HV | {'percentage': 'atomic percent', '': '', 'Phase': 'BCC1', 'Cu': '6.3', 'Fe/Ti': '21.4', 'Lattice constant (A)': '2.98'} |  |  | 30.5 | 22.8 |  |  |  | 13.1 | [6 empty] | 5.9
text | 10.1016/j.msea.2015.01.002 |  | AlCoCrCuMnTi | hardness | 554.8 | HV | {'percentage': 'atomic percent', '': '', 'Phase': 'BCC2', 'Cu': '1.9', 'Fe/Ti': '9.9', 'Lattice constant (A)': '3.17'} |  |  | 7.4 | 10.5 |  |  |  | 55.3 | [6 empty] | 15.0
text | 10.1016/j.msea.2015.01.002 |  | AlCoCrCuMnTi | hardness | 554.8 | HV | {'percentage': 'atomic percent', '': 'ID-A', 'Phase': 'FCC', 'Cu': '3.3', 'Fe/Ti': '27.7', 'Lattice constant (A)': '3.58'} |  |  | 11.7 | 11.3 |  |  |  | 22.3 | [6 empty] | 23.7
text | 10.1016/j.msea.2015.01.002 |  | AlCoCrCuMnTi | hardness | 554.8 | HV | {'percentage': 'atomic percent', '': 'ID-B', 'Phase': 'AlCu2Mn-like phase', 'Cu': '50.1', 'Fe/Ti': '1.4', 'Lattice constant (A)': '2.97'} |  |  | 1.3 | 19.5 |  |  |  | 1.6 | [6 empty] | 26.1
text | 10.1016/j.msea.2015.01.002 |  | AlCoCrCuMnTi | hardness | 554.8 | HV | {'percentage': 'atomic percent', '': 'Precipitate', 'Phase': '', 'Cu': '18.4', 'Fe/Ti': '18.6', 'Lattice constant (A)': ''} |  |  | 21.2 | 19.4 |  |  |  | 7.8 | [6 empty] | 14.6
text | 10.1016/j.msea.2015.01.002 |  | AlCoCrCuMnTi | hardness | 554.8 | HV | {'percentage': 'atomic percent', '': 'Nominal', 'Phase': '', 'Cu': '16.67', 'Fe/Ti': '16.67', 'Lattice constant (A)': ''} |  |  | 16.67 | 16.67 |  |  |  | 16.67 | [6 empty] | 16.67
text | 10.1016/j.msea.2015.01.002 |  | AlCoCrCuMnTi | hardness | 554.8 | HV | {'percentage': 'atomic percent', '': 'Actual', 'Phase': '', 'Cu': '16.2', 'Fe/Ti': '16.4', 'Lattice constant (A)': ''} |  |  | 16.4 | 18.6 |  |  |  | 16.3 | [6 empty] | 16.1
text | 10.1016/j.msea.2015.01.002 |  | AlCoCrCuMnTi | hardness | 554.8 | HV | {'percentage': 'atomic percent', '': 'DR', 'Phase': '', 'Cu': '5.7', 'Fe/Ti': '19.5', 'Lattice constant (A)': ''} |  |  | 26.6 | 10.8 |  |  |  | 19.9 | [6 empty] | 7.5
text | 10.1016/j.msea.2015.01.002 |  | AlCoCrCuMnTi | hardness | 554.8 | HV | {'percentage': 'atomic percent', '': '', 'Phase': 'BCC1', 'Cu': '6.3', 'Fe/Ti': '21.4', 'Lattice constant (A)': '2.98'} |  |  | 30.5 | 22.8 |  |  |  | 13.1 | [6 empty] | 5.9
text | 10.1016/j.msea.2015.01.002 |  | AlCoCrCuMnTi | hardness | 554.8 | HV | {'percentage': 'atomic percent', '': '', 'Phase': 'BCC2', 'Cu': '1.9', 'Fe/Ti': '9.9', 'Lattice constant (A)': '3.17'} |  |  | 7.4 | 10.5 |  |  |  | 55.3 | [6 empty] | 15.0
text | 10.1016/j.msea.2015.01.002 |  | AlCoCrCuMnTi | hardness | 554.8 | HV | {'percentage': 'atomic percent', '': 'ID-A', 'Phase': 'FCC', 'Cu': '3.3', 'Fe/Ti': '27.7', 'Lattice constant (A)': '3.58'} |  |  | 11.7 | 11.3 |  |  |  | 22.3 | [6 empty] | 23.7
text | 10.1016/j.msea.2015.01.002 |  | AlCoCrCuMnTi | hardness | 554.8 | HV | {'percentage': 'atomic percent', '': 'ID-B', 'Phase': 'AlCu2Mn-like phase', 'Cu': '50.1', 'Fe/Ti': '1.4', 'Lattice constant (A)': '2.97'} |  |  | 1.3 | 19.5 |  |  |  | 1.6 | [6 empty] | 26.1
text | 10.1016/j.msea.2015.01.002 |  | AlCoCrCuMnTi | hardness | 554.8 | HV | {'percentage': 'atomic percent', '': 'Precipitate', 'Phase': '', 'Cu': '18.4', 'Fe/Ti': '18.6', 'Lattice constant (A)': ''} |  |  | 21.2 | 19.4 |  |  |  | 7.8 | [6 empty] | 14.6
text | 10.1016/j.msea.2015.08.056 |  | Al0.75FeNiCrCoTi0.25 | hardness | 609 | HV | {'percentage': 'at%', 'Regions': 'Nominal composition'} |  |  | 20 | 15 |  | 20 | 5 | 20 | [9 empty] | 20
text | 10.1016/j.msea.2017.09.089 |  | Al0.25CoCrFeNi | hardness | 401.3 | HV | {'percentage': 'at%'} |  |  | 23.5 | 5.8 |  | 23.5 |  | 23.5 | [9 empty] | 23.5
text | 10.1016/j.msea.2017.09.089 |  | Al0.25CoCrFeNi | hardness | 401.3 | HV | {'percentage': 'at%'} |  |  | 24 +- 0.7 | 5.6 +- 0.3 |  | 25.9 +- 0.8 |  | 22.3 +- 0.7 | [9 empty] | 22.1 +- 1.3
text | 10.1016/j.msea.2017.09.089 |  | Al0.25CoCrFeNi | hardness | 401.3 | HV | {'percentage': 'at%'} |  |  | 24 +- 1.7 | 4.3 +- 0.3 |  | 25.5 +- 2.4 |  | 23.8 +- 1.8 | [9 empty] | 22.3 +- 1.2
text | 10.1016/j.msea.2017.09.089 |  | Al0.25CoCrFeNi | hardness | 401.3 | HV | {'percentage': 'at%'} |  |  | 22.3 +- 1 | 5.9 +- 0.9 |  | 25.7 +- 2.5 |  | 23.9 +- 0.8 | [9 empty] | 22.3 +- 3.6
text | 10.1016/j.msea.2017.09.102 |  | Gd0.05 | hardness | 176 | HV | {'percentage': 'at%', '': '23.46', 'Cu': '9.71', 'Gd': '0.01'} |  |  | 23.47 |  |  | 20.15 |  | 23.46 | [9 empty] | 23.20
text | 10.1016/j.msea.2017.09.102 |  | Gd0.05 | hardness | 176 | HV | {'percentage': 'at%', '': '11.36', 'Cu': '56.11', 'Gd': '0.21'} |  |  | 10.11 |  |  | 12.01 |  | 11.36 | [9 empty] | 10.20
text | 10.1016/j.msea.2017.09.102 |  | Gd0.3 | hardness | 293 | HV | {'percentage': 'at%', '': '27.83', 'Cu': '3.76', 'Gd': '0.57'} |  |  | 25.46 |  |  | 16.37 |  | 27.83 | [9 empty] | 26.01
text | 10.1016/j.msea.2017.09.102 |  | Gd0.3 | hardness | 293 | HV | {'percentage': 'at%', '': '2.21', 'Cu': '45.32', 'Gd': '16.04'} |  |  | 6.99 |  |  | 25.11 |  | 2.21 | [9 empty] | 3.97
text | 10.1016/j.msea.2017.09.102 |  | Gd0.1 | hardness | 223 | HV | {'percentage': 'at%', '': '24.71', 'Cu': '6.88', 'Gd': '0.13'} |  |  | 24.41 |  |  | 19.59 |  | 24.71 | [9 empty] | 24.28
text | 10.1016/j.msea.2017.09.102 |  | Gd0.1 | hardness | 223 | HV | {'percentage': 'at%', '': '7.46', 'Cu': '59.57', 'Gd': '3.28'} |  |  | 7.49 |  |  | 14.53 |  | 7.46 | [9 empty] | 7.66
text | 10.1016/j.msea.2017.09.102 |  | Gd0.3 | hardness | 293 | HV | {'percentage': 'at%', '': '27.83', 'Cu': '3.76', 'Gd': '0.57'} |  |  | 25.46 |  |  | 16.37 |  | 27.83 | [9 empty] | 26.01
text | 10.1016/j.msea.2017.09.102 |  | Gd0.3 | hardness | 293 | HV | {'percentage': 'at%', '': '2.21', 'Cu': '45.32', 'Gd': '16.04'} |  |  | 6.99 |  |  | 25.11 |  | 2.21 | [9 empty] | 3.97
text | 10.1016/j.msea.2018.01.061 |  | AlNbTiVZr0.5 | hardness | 550 | HV | {'percentage': 'at%'} |  |  |  | 21.1 |  |  | 24.8 | [6 empty] | 22.8 |  |  | 23.0 |  | 8.3
text | 10.1016/j.msea.2018.01.061 |  | AlNbTiVZr0.5 | hardness | 550 | HV | {'percentage': 'at%'} |  |  |  | 27.4 |  |  | 11.2 | [6 empty] | 13.2 |  |  | 21.1 |  | 27.1
text | 10.1016/j.msea.2018.01.061 |  | AlNbTiVZr0.5 | hardness | 550 | HV | {'percentage': 'at%'} |  |  |  | 23.4 |  |  | 22.7 | [6 empty] | 21.0 |  |  | 21.7 |  | 11.2
text | 10.1016/j.msea.2018.07.069 |  | Cr0 | hardness | 150 | HV | {'percentage': 'at%', 'Alloys regions': 'Grains', 'Phase': 'FCC'} |  |  | 23.9 +- 0.4 | 6.5 +- 0.6 |  | 23.3 +- 0.3 |  | 22.6 +- 0.5 | [9 empty] | 23.7 +- 0.5
text | 10.1016/j.msea.2018.07.069 |  | Cr26 | hardness | 510 | HV | {'percentage': 'at%', 'Alloys regions': 'Dark', 'Phase': 'FCC'} |  |  | 18. 4 +- 0.5 | 4.2 +- 0.3 |  | 19.6 +- 0.4 |  | 40.1 +- 0.3 | [9 empty] | 17.7 +- 0.5
text | 10.1016/j.msea.2018.07.069 |  | Cr26 | hardness | 510 | HV | {'percentage': 'at%', 'Alloys regions': 'Light', 'Phase': 'BCC'} |  |  | 15.8 +- 0.6 | 5.6 +- 0.6 |  | 14.3 +- 0.3 |  | 47.7 +- 0.1 | [9 empty] | 16.6 +- 0.2
text | 10.1016/j.msea.2018.08.014 |  | CoCrFeNiMn | hardness | 150 | HV | {'percentage': 'at%', '': ''} |  |  | 20.3 |  |  | 20.7 |  | 20.1 | [6 empty] | 18.1 |  |  | 20.8
text | 10.1016/j.msea.2018.08.014 |  | CoCrFeNiMn | hardness | 150 | HV | {'percentage': 'at%', '': ''} |  |  | 16.9 |  |  | 20.7 |  | 19.9 | [6 empty] | 18.5 |  |  | 24.0
text | 10.1016/j.msea.2020.140218 |  | CoCuFeNi | hardness | 161 | HV | {'percentage': 'at.%', 'Regions': 'overall', 'Cu': '20.81'} |  |  | 25.80 |  | 0 | 26.00 | [11 empty] | 27.40
text | 10.1016/j.msea.2020.140218 |  | CoCuFeNi | hardness | 161 | HV | {'percentage': 'at.%', 'Regions': 'A', 'Cu': '17.18'} |  |  | 26.78 |  | 0 | 27.25 | [11 empty] | 28.79
text | 10.1016/j.msea.2020.140218 |  | CoCuFeNi | hardness | 161 | HV | {'percentage': 'at.%', 'Regions': 'B', 'Cu': '55.98'} |  |  | 13.43 |  | 0 | 16.62 | [11 empty] | 13.97
table | 10.1016/j.msea.2021.141297 | Yield strength, Compressive strength, Fracture strain, and Vickers hardness of the WAlxTiy HEAs. | W | Vickers hardness (HV) | 179 +- 3 | HV | {'percentage': 'at. %', '': ''} | {'Alloys': 'W', 'Yield Strength (MPa)': '131 +- 1', 'Compressive strength (MPa)': '2769 +- 14', 'Fracture Strain (%)': '-', 'Vickers hardness (HV)': '179 +- 3'} |  | 26.1 +- 0.4 | - |  | 34.5 +- 0.8 | - | [10 empty] | 39.4 +- 0.6
table | 10.1016/j.msea.2021.141297 | Yield strength, Compressive strength, Fracture strain, and Vickers hardness of the WAlxTiy HEAs. | WAl5Ti5 | Vickers hardness (HV) | 750 +- 9 | HV | {'percentage': 'at. %', '': 'A'} | {'Alloys': 'WAl5Ti5', 'Yield Strength (MPa)': '2078 +- 10', 'Compressive strength (MPa)': '3246 +- 12', 'Fracture Strain (%)': '13.7 +- 0.5', 'Vickers hardness (HV)': '750 +- 9'} |  | 26.40 +- 0.2 | 13.26 +- 0.8 |  | 24.80 +- 0.3 | 11.97 +- 0.2 | [10 empty] | 23.57 +- 0.8
table | 10.1016/j.msea.2021.141297 | Yield strength, Compressive strength, Fracture strain, and Vickers hardness of the WAlxTiy HEAs. | WAl4Ti6 | Vickers hardness (HV) | 775 +- 11 | HV | {'percentage': 'at. %', '': 'A'} | {'Alloys': 'WAl4Ti6', 'Yield Strength (MPa)': '2244 +- 11', 'Compressive strength (MPa)': '3123 +- 10', 'Fracture Strain (%)': '11.6 +- 0.3', 'Vickers hardness (HV)': '775 +- 11'} |  | 25.49 +- 0.3 | 12.44 +- 0.8 |  | 24.91 +- 0.2 | 15.1 +- 0.4 | [10 empty] | 22.06 +- 0.4
table | 10.1016/j.msea.2021.141297 | Yield strength, Compressive strength, Fracture strain, and Vickers hardness of the WAlxTiy HEAs. | WAl3Ti7 | Vickers hardness (HV) | 774 +- 10 | HV | {'percentage': 'at. %', '': 'A'} | {'Alloys': 'WAl3Ti7', 'Yield Strength (MPa)': '2250 +- 9', 'Compressive strength (MPa)': '2769 +- 12', 'Fracture Strain (%)': '6.4 +- 0.5', 'Vickers hardness (HV)': '774 +- 10'} |  | 25.85 +- 0.7 | 10.30 +- 0.9 |  | 24.93 +- 0.3 | 16.90 +- 0.3 | [10 empty] | 22.02 +- 0.2
text | 10.1016/j.msea.2021.141297 |  | WAl3Ti7 | hardness | 774 | HV | {'percentage': 'at. %', '': 'A'} |  |  | 25.85 +- 0.7 | 10.30 +- 0.9 |  | 24.93 +- 0.3 | 16.90 +- 0.3 | [10 empty] | 22.02 +- 0.2
text | 10.1016/j.msea.2021.141775 |  | FeNiCo | hardness | 132 | HV | {'percentage': 'at%', 'O': '0.03'} |  |  | 33.41 |  |  | 33.21 |  | - | [6 empty] | - |  |  | 33.38
text | 10.1016/j.msea.2021.141775 |  | FeNiCoCrMn | hardness | 20 | HV | {'percentage': 'at%', 'O': '0.08'} |  |  | 20.23 |  |  | 20.11 |  | 19.88 | [6 empty] | 19.54 |  |  | 20.17
table | 10.1016/j.mtcomm.2021.102095 | Relevant properties of the Ti(C, N)-TiB2-FeCoCrNiAl HEA/Ni-Co composite cermets. | YG6(WC-Co) | Vickers hardness (HV10) | 1892.6 +- 16 | HV | {'WC': '94', '14.95': '14.95', 'Hardness(HRA)': '90.5', 'Bending strength (MPa)': '1850'} | {'Sample': '6HEA', 'Density (g/cm3)': '4.806 +- 0.06', 'Vickers hardness (HV10)': '1892.6 +- 16', 'Fracture toughness (MPa m1/2)': '7.26 +- 0.2', 'Bending strength (MPa)': '652 +- 15'} |  | 6
table | 10.1016/j.mtcomm.2021.102095 | Relevant properties of the Ti(C, N)-TiB2-FeCoCrNiAl HEA/Ni-Co composite cermets. | YG6(WC-Co) | Vickers hardness (HV10) | 1977.3 +- 20 | HV | {'WC': '94', '14.95': '14.95', 'Hardness(HRA)': '90.5', 'Bending strength (MPa)': '1850'} | {'Sample': '10HEA', 'Density (g/cm3)': '4.992 +- 0.03', 'Vickers hardness (HV10)': '1977.3 +- 20', 'Fracture toughness (MPa m1/2)': '7.9 +- 0.1', 'Bending strength (MPa)': '727 +- 20'} |  | 6
table | 10.1016/j.mtcomm.2021.102095 | Relevant properties of the Ti(C, N)-TiB2-FeCoCrNiAl HEA/Ni-Co composite cermets. | YG6(WC-Co) | Vickers hardness (HV10) | 2008.6 +- 10 | HV | {'WC': '94', '14.95': '14.95', 'Hardness(HRA)': '90.5', 'Bending strength (MPa)': '1850'} | {'Sample': '14HEA', 'Density (g/cm3)': '5.096 +- 0.05', 'Vickers hardness (HV10)': '2008.6 +- 10', 'Fracture toughness (MPa m1/2)': '7.73 +- 0.16', 'Bending strength (MPa)': '720 +- 8'} |  | 6
table | 10.1016/j.mtcomm.2021.102095 | Relevant properties of the Ti(C, N)-TiB2-FeCoCrNiAl HEA/Ni-Co composite cermets. | YG6(WC-Co) | Vickers hardness (HV10) | 1905.4 +- 22 | HV | {'WC': '94', '14.95': '14.95', 'Hardness(HRA)': '90.5', 'Bending strength (MPa)': '1850'} | {'Sample': '10Ni-Co', 'Density (g/cm3)': '4.815 +- 0.05', 'Vickers hardness (HV10)': '1905.4 +- 22', 'Fracture toughness (MPa m1/2)': '6.8 +- 0.3', 'Bending strength (MPa)': '615 +- 25'} |  | 6
text | 10.1016/j.scriptamat.2021.113893 |  | VT | hardness | ~516 | HV | {'percentage': 'at.%'} |  |  | 29.56 |  |  | 40.45 |  |  |  | 2.78 |  |  |  | - |  |  | 6.03 | 21.18
text | 10.1016/j.surfcoat.2018.12.072 |  | FeCrxCoNiB | hardness | 860 | HV | {'percentage': 'at.%', '': '900 degC'} |  |  | 900 degC |  |  | Untreat |  | 900 degC |  |  | 900 degC | [6 empty] | 900 degC
text | 10.1016/j.surfcoat.2018.12.072 |  | FeCrxCoNiB | hardness | 860 | HV | {'percentage': 'at.%', '': '30.5'} |  |  | 27.7 |  |  | 28.7 |  | 7.4 |  |  | 9.9 | [6 empty] | 24.5
text | 10.1016/j.surfcoat.2018.12.072 |  | FeCrxCoNiB | hardness | 860 | HV | {'percentage': 'at.%', '': '8.1'} |  |  | 17.3 |  |  | 6.4 |  | 19.1 |  |  | 34.7 | [6 empty] | 20.8
text | 10.1016/j.surfcoat.2018.12.072 |  | FeCrxCoNiB | hardness | 860 | HV | {'percentage': 'at.%', '': '37.0'} |  |  | 25.3 |  |  | 32.0 |  | 9.4 |  |  | / | [6 empty] | 28.4
text | 10.1016/j.surfcoat.2018.12.072 |  | FeCrxCoNiB | hardness | 860 | HV | {'percentage': 'at.%', '': '5.2'} |  |  | 14.5 |  |  | 5.1 |  | 24.8 |  |  | 39.0 | [6 empty] | 16.5
text | 10.1016/j.surfcoat.2018.12.072 |  | FeCrxCoNiB | hardness | 860 | HV | {'percentage': 'at.%', '': '32.0'} |  |  | 25.8 |  |  | 29.7 |  | 13.8 |  |  | / | [6 empty] | 28.5
text | 10.1016/j.surfcoat.2018.12.072 |  | FeCrxCoNiB | hardness | 860 | HV | {'percentage': 'at.%', '': '3.0'} |  |  | 8.4 |  |  | 2.9 |  | 39.7 |  |  | 35.1 | [6 empty] | 13.9
text | 10.1016/j.surfcoat.2018.12.072 |  | FeCrxCoNiB | hardness | 860 | HV | {'percentage': 'at.%', '': '29.7'} |  |  | 25.5 |  |  | 27.9 |  | 16.2 |  |  | / | [6 empty] | 28.6
text | 10.1016/j.surfcoat.2018.12.072 |  | FeCrxCoNiB | hardness | 860 | HV | {'percentage': 'at.%', '': '1.6'} |  |  | 5.0 |  |  | 1.8 |  | 45.3 |  |  | 38.4 | [6 empty] | 9.6
text | 10.1016/j.surfcoat.2018.12.072 |  | FeCrxCoNiB | hardness | 860 | HV | {'percentage': 'at.%', '': '21.6'} |  |  | 21.1 |  |  | 21.3 |  | 26.9 |  |  | / | [6 empty] | 30.4
text | 10.1016/j.surfcoat.2018.12.072 |  | FeCrxCoNiB | hardness | 860 | HV | {'percentage': 'at.%', '': '0.8'} |  |  | 3.1 |  |  | 1.3 |  | 49.5 |  |  | 38.1 | [6 empty] | 8.6
text | 10.1016/j.vacuum.2021.110072 |  | Al10Co24Cr10Fe15Ni34Ti6Cu1 atomic | hardness | 530 | HV | {'percentage': 'atomic percent', 'Region': 'DR', 'Cu': '0.96', 'Ref.': 'In this work'} |  |  | 24.85 | 10.61 |  | 31.69 | 4.13 | 11.04 | [9 empty] | 16.73
text | 10.1016/j.vacuum.2021.110072 |  | Al10Co24Cr10Fe15Ni34Ti6Cu1 atomic | hardness | 530 | HV | {'percentage': 'atomic percent', 'Region': 'ID', 'Cu': '0.00', 'Ref.': 'In this work'} |  |  | 20.91 | 16.52 |  | 34.10 | 11.30 | 6.90 | [9 empty] | 10.27
text | 10.1016/j.wear.2021.203650 |  | AlCoCrFeNiTi0.5 | hardness | ~630 | HV | {'percentage': 'at%', 'Hardness (HRC)': '55.7 +- 0.5'} |  |  | 18.2 | 17.6 |  | 18.4 | 8.8 | 18.8 | [9 empty] | 18.2
text | 10.1016/j.geothermics.2019.04.006 |  | AlCrFeNiMn | hardness | 378 | HV | {'percentage': 'At%'} |  |  |  | 20 |  | 20 |  | 20 | [6 empty] | 20 |  |  | 20
text | 10.1016/j.geothermics.2019.04.006 |  | AlCrFeNiMn | hardness | 378 | HV | {'percentage': 'Wt%'} |  |  |  | 11 |  | 22 |  | 21 | [6 empty] | 22 |  |  | 24
table | 10.1016/j.intermet.2016.06.001 | Mechanical properties (Vickers hardness, yield stress, fracture strength and elongation) for Fe36Ni18Mn33Al13Tix HEAs in both as-cast and annealed states at room temperature. The hardness results are the average of five measurements, and the tensile test results are the average of three tests. The error bars indicate the standard deviation. The elongations were measured directly from the specimens. | Fe36Ni18Mn33Al13 | Vickers hardness | 186.5 +- 2.5 | no mentioned | {'percentage': 'at. %', 'Phase': 'f.c.c.'} | {'Alloy': 'Fe36Ni18Mn33Al13', 'Vickers hardness': '186.5 +- 2.5', 'Yield stress (MPa)': '270 +- 18', 'Fracture stress (MPa)': '578 +- 35', 'Elongation (%)': '22.8 +- 0.9'} |  |  | 14.6 +- 1.4 |  | 14.9 +- 0.5 | - | [7 empty] | 30.9 +- 0.8 |  |  | 39.6 +- 0.5
table | 10.1016/j.intermet.2016.06.001 | Mechanical properties (Vickers hardness, yield stress, fracture strength and elongation) for Fe36Ni18Mn33Al13Tix HEAs in both as-cast and annealed states at room temperature. The hardness results are the average of five measurements, and the tensile test results are the average of three tests. The error bars indicate the standard deviation. The elongations were measured directly from the specimens. | Fe36Ni18Mn33Al13 | Vickers hardness | 186.5 +- 2.5 | no mentioned | {'percentage': 'at. %', 'Phase': 'B2'} | {'Alloy': 'Fe36Ni18Mn33Al13', 'Vickers hardness': '186.5 +- 2.5', 'Yield stress (MPa)': '270 +- 18', 'Fracture stress (MPa)': '578 +- 35', 'Elongation (%)': '22.8 +- 0.9'} |  |  | 34.1 +- 2.6 |  | 38.0 +- 3.1 | - | [7 empty] | 16.5 +- 1.2 |  |  | 11.4 +- 2.5
table | 10.1016/j.intermet.2016.06.001 | Mechanical properties (Vickers hardness, yield stress, fracture strength and elongation) for Fe36Ni18Mn33Al13Tix HEAs in both as-cast and annealed states at room temperature. The hardness results are the average of five measurements, and the tensile test results are the average of three tests. The error bars indicate the standard deviation. The elongations were measured directly from the specimens. | Fe36Ni18Mn33Al13Ti2 | Vickers hardness | 279.7 +- 6.4 | no mentioned | {'percentage': 'at. %', 'Phase': 'f.c.c.'} | {'Alloy': 'Fe36Ni18Mn33Al13Ti2', 'Vickers hardness': '279.7 +- 6.4', 'Yield stress (MPa)': '532 +- 18', 'Fracture stress (MPa)': '876 +- 9', 'Elongation (%)': '13.9 +- 0.5'} |  |  | 11.8 +- 0.7 |  | 13.3 +- 0.8 | 1.0 +- 0.1 | [7 empty] | 32.0 +- 0.8 |  |  | 42.2 +- 1.6
table | 10.1016/j.intermet.2016.06.001 | Mechanical properties (Vickers hardness, yield stress, fracture strength and elongation) for Fe36Ni18Mn33Al13Tix HEAs in both as-cast and annealed states at room temperature. The hardness results are the average of five measurements, and the tensile test results are the average of three tests. The error bars indicate the standard deviation. The elongations were measured directly from the specimens. | Fe36Ni18Mn33Al13Ti2 | Vickers hardness | 279.7 +- 6.4 | no mentioned | {'percentage': 'at. %', 'Phase': 'B2'} | {'Alloy': 'Fe36Ni18Mn33Al13Ti2', 'Vickers hardness': '279.7 +- 6.4', 'Yield stress (MPa)': '532 +- 18', 'Fracture stress (MPa)': '876 +- 9', 'Elongation (%)': '13.9 +- 0.5'} |  |  | 35.1 +- 0.5 |  | 34.2 +- 1.3 | 3.9 +- 0.3 | [7 empty] | 15.1 +- 0.4 |  |  | 11.7 +- 1.1
table | 10.1016/j.intermet.2016.06.001 | Mechanical properties (Vickers hardness, yield stress, fracture strength and elongation) for Fe36Ni18Mn33Al13Tix HEAs in both as-cast and annealed states at room temperature. The hardness results are the average of five measurements, and the tensile test results are the average of three tests. The error bars indicate the standard deviation. The elongations were measured directly from the specimens. | Fe36Ni18Mn33Al13Ti4 | Vickers hardness | 374.7 +- 7.0 | no mentioned | {'percentage': 'at. %', 'Phase': 'f.c.c.'} | {'Alloy': 'Fe36Ni18Mn33Al13Ti4', 'Vickers hardness': '374.7 +- 7.0', 'Yield stress (MPa)': '953 +- 21', 'Fracture stress (MPa)': '1145 +- 7', 'Elongation (%)': '2.3 +- 0.3'} |  |  | 10.8 +- 1.2 |  | 11.6 +- 0.9 | 1.7 +- 0.1 | [7 empty] | 33.1 +- 1.1 |  |  | 42.7 +- 1.1
table | 10.1016/j.intermet.2016.06.001 | Mechanical properties (Vickers hardness, yield stress, fracture strength and elongation) for Fe36Ni18Mn33Al13Tix HEAs in both as-cast and annealed states at room temperature. The hardness results are the average of five measurements, and the tensile test results are the average of three tests. The error bars indicate the standard deviation. The elongations were measured directly from the specimens. | Fe36Ni18Mn33Al13Ti4 | Vickers hardness | 374.7 +- 7.0 | no mentioned | {'percentage': 'at. %', 'Phase': 'B2'} | {'Alloy': 'Fe36Ni18Mn33Al13Ti4', 'Vickers hardness': '374.7 +- 7.0', 'Yield stress (MPa)': '953 +- 21', 'Fracture stress (MPa)': '1145 +- 7', 'Elongation (%)': '2.3 +- 0.3'} |  |  | 32.7 +- 2.3 |  | 33.0 +- 1.6 | 8.2 +- 0.6 | [7 empty] | 12.7 +- 1.4 |  |  | 13.3 +- 0.8
text | 10.1016/j.intermet.2018.11.001 |  | MoNbCrZrTi | hardness | 117.4 | HV | {'percentage': 'at.%', 'r (g/cm3)': '7.33', 'r mix (g/cm3)': '7.29', 'Hv (kgf/mm2)': '552.9 +- 8.6', 'Hv mix (kgf/mm2)': '117.4'} | [6 empty] | 18.7 | 20.7 |  |  |  | 19.4 |  | 19.5 |  |  | / |  | 21.7
text | 10.1016/j.intermet.2018.11.001 |  | MoNbCrVTi | hardness | 64 | HV | {'percentage': 'at.%', 'r (g/cm3)': '7.30', 'r mix (g/cm3)': '7.33', 'Hv (kgf/mm2)': '494.4 +- 7.7', 'Hv mix (kgf/mm2)': '112.6'} | [6 empty] | 20.2 | 18.7 |  |  |  | 20.8 |  | 20.0 |  |  | 20.3 |  | /
text | 10.1016/j.intermet.2018.11.001 |  | MoNbCrZrTi | hardness | 92 | HV | {'percentage': 'at.%', 'r (g/cm3)': '7.33', 'r mix (g/cm3)': '7.29', 'Hv (kgf/mm2)': '552.9 +- 8.6', 'Hv mix (kgf/mm2)': '117.4'} | [6 empty] | 18.7 | 20.7 |  |  |  | 19.4 |  | 19.5 |  |  | / |  | 21.7
table | 10.1016/j.intermet.2020.106965 | Comparison of the microhardness values [in HV] of studied and related HEAs. DR and ID denote - dendrite and interdendrite regions in the alloys, respectively. | AlCrFeNiNb0.3 | Microhardness | 596 +- 17 | HV | {'percentage': 'at.%', 'Region': 'DR'} | {'Alloys': 'AlCrFeNiNb0.3', 'Region': 'DR', 'Microhardness': '596 +- 17', 'References': 'Current study'} |  |  | 34 |  | 31 |  | 17 | [5 empty] | 1 |  |  |  | 17
table | 10.1016/j.intermet.2020.106965 | Comparison of the microhardness values [in HV] of studied and related HEAs. DR and ID denote - dendrite and interdendrite regions in the alloys, respectively. | AlCrFeNiNb0.3 | Microhardness | 596 +- 17 | HV | {'percentage': 'at.%', 'Region': 'ID'} | {'Alloys': 'AlCrFeNiNb0.3', 'Region': 'DR', 'Microhardness': '596 +- 17', 'References': 'Current study'} |  |  | 21 |  | 18 |  | 26 | [5 empty] | 11 |  |  |  | 24
table | 10.1016/j.intermet.2020.106965 | Comparison of the microhardness values [in HV] of studied and related HEAs. DR and ID denote - dendrite and interdendrite regions in the alloys, respectively. | AlCrFeNiNb0.3 | Microhardness | 596 +- 17 | HV | {'percentage': 'at.%', 'Region': '"White phase" - Laves'} | {'Alloys': 'AlCrFeNiNb0.3', 'Region': 'DR', 'Microhardness': '596 +- 17', 'References': 'Current study'} |  |  | 10 |  | 10 |  | 24 | [5 empty] | 26 |  |  |  | 30
table | 10.1016/j.intermet.2020.106965 | Comparison of the microhardness values [in HV] of studied and related HEAs. DR and ID denote - dendrite and interdendrite regions in the alloys, respectively. | AlCrFeNiNb0.3 | Microhardness | 674 +- 22 | HV | {'percentage': 'at.%', 'Region': 'DR'} | {'Alloys': 'AlCrFeNiNb0.3', 'Region': 'ID', 'Microhardness': '674 +- 22', 'References': 'Current study'} |  |  | 34 |  | 31 |  | 17 | [5 empty] | 1 |  |  |  | 17
table | 10.1016/j.intermet.2020.106965 | Comparison of the microhardness values [in HV] of studied and related HEAs. DR and ID denote - dendrite and interdendrite regions in the alloys, respectively. | AlCrFeNiNb0.3 | Microhardness | 674 +- 22 | HV | {'percentage': 'at.%', 'Region': 'ID'} | {'Alloys': 'AlCrFeNiNb0.3', 'Region': 'ID', 'Microhardness': '674 +- 22', 'References': 'Current study'} |  |  | 21 |  | 18 |  | 26 | [5 empty] | 11 |  |  |  | 24
table | 10.1016/j.intermet.2020.106965 | Comparison of the microhardness values [in HV] of studied and related HEAs. DR and ID denote - dendrite and interdendrite regions in the alloys, respectively. | AlCrFeNiNb0.3 | Microhardness | 674 +- 22 | HV | {'percentage': 'at.%', 'Region': '"White phase" - Laves'} | {'Alloys': 'AlCrFeNiNb0.3', 'Region': 'ID', 'Microhardness': '674 +- 22', 'References': 'Current study'} |  |  | 10 |  | 10 |  | 24 | [5 empty] | 26 |  |  |  | 30
text | 10.1016/j.intermet.2021.107187 |  | Ti3V2NbAl0.5Ni0.5 | hardness | 397.6 | HV | {'percentage': 'at.%', '': 'Nominal', 'Structure': '-'} |  |  |  | 7.14 |  | 7.14 | 42.86 | [6 empty] | 14.29 |  |  | 28.57
text | 10.1016/j.intermet.2021.107298 |  | Al1.0 | hardness | 475 | HV | {'percentage': 'at.%', 'State': 'as-cast', 'Region': 'matrix', 'Crystal structure': 'B2+BCC'} |  |  | 19.76 | 22.20 |  | 19.63 | [8 empty] | 18.74 |  |  | 19.67
table | 10.1016/j.jallcom.2014.11.064 | Lattice constant (a), Vickers hardness (Hv), melting temperature (Tm ), atomic radius (r), density (r), and crystal structure of Al, Hf, Nb, Ta, Ti, and Zr pure metals are listed in the upper part [17,29-31]. Theoretical lattice constant (amix ) and experimental lattice constant (a), theoretical density (rmix ) and experimental density (r), theoretical hardness (Hvmix ) and experimental hardness (Hv) for the Al x HfNbTaTiZr HEAs series are listed in the lower part. | HfNbTaTiZr (Al0) | Theor. hardness (Hvmix ) | 119+-0.5 | Hv | {'percentage': 'at.%', '': 'Designed composition'} | {'Alloy': 'HfNbTaTiZr', 'Theor. lattice constant (amix , A)': '3.41+-0.01', 'Exper. lattice constant (a, A)': '3.414+-0.001', 'Theor. density (rmix , g/cm3)': '9.96+-0.01', 'Exper. density (r, g/cm3)': '9.72+-0.04', 'Theor. hardness (Hvmix )': '119+-0.5', 'Exper. hardness (Hv)': '295+-3'} | ['Designed com.'] |  | - |  |  | 20.0 |  |  | 20.0 |  |  |  | 20.0 |  |  |  |  | 20.0 | 20.0
table | 10.1016/j.jallcom.2014.11.064 | Lattice constant (a), Vickers hardness (Hv), melting temperature (Tm ), atomic radius (r), density (r), and crystal structure of Al, Hf, Nb, Ta, Ti, and Zr pure metals are listed in the upper part [17,29-31]. Theoretical lattice constant (amix ) and experimental lattice constant (a), theoretical density (rmix ) and experimental density (r), theoretical hardness (Hvmix ) and experimental hardness (Hv) for the Al x HfNbTaTiZr HEAs series are listed in the lower part. | HfNbTaTiZr (Al0) | Theor. hardness (Hvmix ) | 119+-0.5 | Hv | {'percentage': 'at.%', '': 'Actual composition'} | {'Alloy': 'HfNbTaTiZr', 'Theor. lattice constant (amix , A)': '3.41+-0.01', 'Exper. lattice constant (a, A)': '3.414+-0.001', 'Theor. density (rmix , g/cm3)': '9.96+-0.01', 'Exper. density (r, g/cm3)': '9.72+-0.04', 'Theor. hardness (Hvmix )': '119+-0.5', 'Exper. hardness (Hv)': '295+-3'} | ['Designed com.'] |  | - |  |  | 20.2 |  |  | 20.2 |  |  |  | 18.9 |  |  |  |  | 19.9 | 20.8
table | 10.1016/j.jallcom.2014.11.064 | Lattice constant (a), Vickers hardness (Hv), melting temperature (Tm ), atomic radius (r), density (r), and crystal structure of Al, Hf, Nb, Ta, Ti, and Zr pure metals are listed in the upper part [17,29-31]. Theoretical lattice constant (amix ) and experimental lattice constant (a), theoretical density (rmix ) and experimental density (r), theoretical hardness (Hvmix ) and experimental hardness (Hv) for the Al x HfNbTaTiZr HEAs series are listed in the lower part. | HfNbTaTiZr (Al0) | Theor. hardness (Hvmix ) | 119+-0.5 | Hv | {'percentage': 'at.%', '': 'Interdendrite'} | {'Alloy': 'HfNbTaTiZr', 'Theor. lattice constant (amix , A)': '3.41+-0.01', 'Exper. lattice constant (a, A)': '3.414+-0.001', 'Theor. density (rmix , g/cm3)': '9.96+-0.01', 'Exper. density (r, g/cm3)': '9.72+-0.04', 'Theor. hardness (Hvmix )': '119+-0.5', 'Exper. hardness (Hv)': '295+-3'} | ['Designed com.'] |  | - |  |  | 20.6 |  |  | 13.9 |  |  |  | 16.5 |  |  |  |  | 25.6 | 23.4
table | 10.1016/j.jallcom.2014.11.064 | Lattice constant (a), Vickers hardness (Hv), melting temperature (Tm ), atomic radius (r), density (r), and crystal structure of Al, Hf, Nb, Ta, Ti, and Zr pure metals are listed in the upper part [17,29-31]. Theoretical lattice constant (amix ) and experimental lattice constant (a), theoretical density (rmix ) and experimental density (r), theoretical hardness (Hvmix ) and experimental hardness (Hv) for the Al x HfNbTaTiZr HEAs series are listed in the lower part. | HfNbTaTiZr (Al0) | Theor. hardness (Hvmix ) | 119+-0.5 | Hv | {'percentage': 'at.%', '': 'Dendrite'} | {'Alloy': 'HfNbTaTiZr', 'Theor. lattice constant (amix , A)': '3.41+-0.01', 'Exper. lattice constant (a, A)': '3.414+-0.001', 'Theor. density (rmix , g/cm3)': '9.96+-0.01', 'Exper. density (r, g/cm3)': '9.72+-0.04', 'Theor. hardness (Hvmix )': '119+-0.5', 'Exper. hardness (Hv)': '295+-3'} | ['Designed com.'] |  | - |  |  | 16.6 |  |  | 26.4 |  |  |  | 21.7 |  |  |  |  | 15.5 | 19.8
table | 10.1016/j.jallcom.2014.11.064 | Lattice constant (a), Vickers hardness (Hv), melting temperature (Tm ), atomic radius (r), density (r), and crystal structure of Al, Hf, Nb, Ta, Ti, and Zr pure metals are listed in the upper part [17,29-31]. Theoretical lattice constant (amix ) and experimental lattice constant (a), theoretical density (rmix ) and experimental density (r), theoretical hardness (Hvmix ) and experimental hardness (Hv) for the Al x HfNbTaTiZr HEAs series are listed in the lower part. | Al0.3HfNbTaTiZr (Al03) | Theor. hardness (Hvmix ) | 113+-0.5 | Hv | {'percentage': 'at.%', '': 'Designed composition'} | {'Alloy': 'Al0.3HfNbTaTiZr', 'Theor. lattice constant (amix , A)': '3.40+-0.01', 'Exper. lattice constant (a, A)': '3.404+-0.001', 'Theor. density (rmix , g/cm3)': '9.48+-0.01', 'Exper. density (r, g/cm3)': '9.53+-0.02', 'Theor. hardness (Hvmix )': '112+-0.8', 'Exper. hardness (Hv)': '353+-3'} | ['Designed com.'] |  | 5.5 |  |  | 18.9 |  |  | 18.9 |  |  |  | 18.9 |  |  |  |  | 18.9 | 18.9
table | 10.1016/j.jallcom.2014.11.064 | Lattice constant (a), Vickers hardness (Hv), melting temperature (Tm ), atomic radius (r), density (r), and crystal structure of Al, Hf, Nb, Ta, Ti, and Zr pure metals are listed in the upper part [17,29-31]. Theoretical lattice constant (amix ) and experimental lattice constant (a), theoretical density (rmix ) and experimental density (r), theoretical hardness (Hvmix ) and experimental hardness (Hv) for the Al x HfNbTaTiZr HEAs series are listed in the lower part. | Al0.3HfNbTaTiZr (Al03) | Theor. hardness (Hvmix ) | 113+-0.5 | Hv | {'percentage': 'at.%', '': 'Actual composition'} | {'Alloy': 'Al0.3HfNbTaTiZr', 'Theor. lattice constant (amix , A)': '3.40+-0.01', 'Exper. lattice constant (a, A)': '3.404+-0.001', 'Theor. density (rmix , g/cm3)': '9.48+-0.01', 'Exper. density (r, g/cm3)': '9.53+-0.02', 'Theor. hardness (Hvmix )': '112+-0.8', 'Exper. hardness (Hv)': '353+-3'} | ['Designed com.'] |  | 6.6 |  |  | 18.4 |  |  | 18.4 |  |  |  | 18.6 |  |  |  |  | 19.3 | 18.7
table | 10.1016/j.jallcom.2014.11.064 | Lattice constant (a), Vickers hardness (Hv), melting temperature (Tm ), atomic radius (r), density (r), and crystal structure of Al, Hf, Nb, Ta, Ti, and Zr pure metals are listed in the upper part [17,29-31]. Theoretical lattice constant (amix ) and experimental lattice constant (a), theoretical density (rmix ) and experimental density (r), theoretical hardness (Hvmix ) and experimental hardness (Hv) for the Al x HfNbTaTiZr HEAs series are listed in the lower part. | Al0.3HfNbTaTiZr (Al03) | Theor. hardness (Hvmix ) | 113+-0.5 | Hv | {'percentage': 'at.%', '': 'Interdendrite'} | {'Alloy': 'Al0.3HfNbTaTiZr', 'Theor. lattice constant (amix , A)': '3.40+-0.01', 'Exper. lattice constant (a, A)': '3.404+-0.001', 'Theor. density (rmix , g/cm3)': '9.48+-0.01', 'Exper. density (r, g/cm3)': '9.53+-0.02', 'Theor. hardness (Hvmix )': '112+-0.8', 'Exper. hardness (Hv)': '353+-3'} | ['Designed com.'] |  | 5.8 |  |  | 20.2 |  |  | 12.8 |  |  |  | 16.1 |  |  |  |  | 24.2 | 20.9
table | 10.1016/j.jallcom.2014.11.064 | Lattice constant (a), Vickers hardness (Hv), melting temperature (Tm ), atomic radius (r), density (r), and crystal structure of Al, Hf, Nb, Ta, Ti, and Zr pure metals are listed in the upper part [17,29-31]. Theoretical lattice constant (amix ) and experimental lattice constant (a), theoretical density (rmix ) and experimental density (r), theoretical hardness (Hvmix ) and experimental hardness (Hv) for the Al x HfNbTaTiZr HEAs series are listed in the lower part. | Al0.3HfNbTaTiZr (Al03) | Theor. hardness (Hvmix ) | 113+-0.5 | Hv | {'percentage': 'at.%', '': 'Dendrite'} | {'Alloy': 'Al0.3HfNbTaTiZr', 'Theor. lattice constant (amix , A)': '3.40+-0.01', 'Exper. lattice constant (a, A)': '3.404+-0.001', 'Theor. density (rmix , g/cm3)': '9.48+-0.01', 'Exper. density (r, g/cm3)': '9.53+-0.02', 'Theor. hardness (Hvmix )': '112+-0.8', 'Exper. hardness (Hv)': '353+-3'} | ['Designed com.'] |  | 2.6 |  |  | 16.8 |  |  | 24.7 |  |  |  | 20.3 |  |  |  |  | 16.8 | 18.8
table | 10.1016/j.jallcom.2014.11.064 | Lattice constant (a), Vickers hardness (Hv), melting temperature (Tm ), atomic radius (r), density (r), and crystal structure of Al, Hf, Nb, Ta, Ti, and Zr pure metals are listed in the upper part [17,29-31]. Theoretical lattice constant (amix ) and experimental lattice constant (a), theoretical density (rmix ) and experimental density (r), theoretical hardness (Hvmix ) and experimental hardness (Hv) for the Al x HfNbTaTiZr HEAs series are listed in the lower part. | Al0.5HfNbTaTiZr (Al05) | Theor. hardness (Hvmix ) | 109+-0.5 | Hv | {'percentage': 'at.%', '': 'Designed composition'} | {'Alloy': 'Al0.5HfNbTaTiZr', 'Theor. lattice constant (amix , A)': '3.40+-0.01', 'Exper. lattice constant (a, A)': '3.391+-0.001', 'Theor. density (rmix , g/cm3)': '9.25+-0.01', 'Exper. density (r, g/cm3)': '9.34+-0.01', 'Theor. hardness (Hvmix )': '109+-0.8', 'Exper. hardness (Hv)': '396+-7'} | ['Designed com.'] |  | 9.0 |  |  | 18.2 |  |  | 18.2 |  |  |  | 18.2 |  |  |  |  | 18.2 | 18.2
table | 10.1016/j.jallcom.2014.11.064 | Lattice constant (a), Vickers hardness (Hv), melting temperature (Tm ), atomic radius (r), density (r), and crystal structure of Al, Hf, Nb, Ta, Ti, and Zr pure metals are listed in the upper part [17,29-31]. Theoretical lattice constant (amix ) and experimental lattice constant (a), theoretical density (rmix ) and experimental density (r), theoretical hardness (Hvmix ) and experimental hardness (Hv) for the Al x HfNbTaTiZr HEAs series are listed in the lower part. | Al0.5HfNbTaTiZr (Al05) | Theor. hardness (Hvmix ) | 109+-0.5 | Hv | {'percentage': 'at.%', '': 'Actual composition'} | {'Alloy': 'Al0.5HfNbTaTiZr', 'Theor. lattice constant (amix , A)': '3.40+-0.01', 'Exper. lattice constant (a, A)': '3.391+-0.001', 'Theor. density (rmix , g/cm3)': '9.25+-0.01', 'Exper. density (r, g/cm3)': '9.34+-0.01', 'Theor. hardness (Hvmix )': '109+-0.8', 'Exper. hardness (Hv)': '396+-7'} | ['Designed com.'] |  | 9.4 |  |  | 18.3 |  |  | 17.6 |  |  |  | 17.6 |  |  |  |  | 19.1 | 18.0
table | 10.1016/j.jallcom.2014.11.064 | Lattice constant (a), Vickers hardness (Hv), melting temperature (Tm ), atomic radius (r), density (r), and crystal structure of Al, Hf, Nb, Ta, Ti, and Zr pure metals are listed in the upper part [17,29-31]. Theoretical lattice constant (amix ) and experimental lattice constant (a), theoretical density (rmix ) and experimental density (r), theoretical hardness (Hvmix ) and experimental hardness (Hv) for the Al x HfNbTaTiZr HEAs series are listed in the lower part. | Al0.5HfNbTaTiZr (Al05) | Theor. hardness (Hvmix ) | 109+-0.5 | Hv | {'percentage': 'at.%', '': 'Interdendrite'} | {'Alloy': 'Al0.5HfNbTaTiZr', 'Theor. lattice constant (amix , A)': '3.40+-0.01', 'Exper. lattice constant (a, A)': '3.391+-0.001', 'Theor. density (rmix , g/cm3)': '9.25+-0.01', 'Exper. density (r, g/cm3)': '9.34+-0.01', 'Theor. hardness (Hvmix )': '109+-0.8', 'Exper. hardness (Hv)': '396+-7'} | ['Designed com.'] |  | 12.7 |  |  | 16.8 |  |  | 11.3 |  |  |  | 13.5 |  |  |  |  | 24.6 | 21.1
table | 10.1016/j.jallcom.2014.11.064 | Lattice constant (a), Vickers hardness (Hv), melting temperature (Tm ), atomic radius (r), density (r), and crystal structure of Al, Hf, Nb, Ta, Ti, and Zr pure metals are listed in the upper part [17,29-31]. Theoretical lattice constant (amix ) and experimental lattice constant (a), theoretical density (rmix ) and experimental density (r), theoretical hardness (Hvmix ) and experimental hardness (Hv) for the Al x HfNbTaTiZr HEAs series are listed in the lower part. | Al0.5HfNbTaTiZr (Al05) | Theor. hardness (Hvmix ) | 109+-0.5 | Hv | {'percentage': 'at.%', '': 'Dendrite'} | {'Alloy': 'Al0.5HfNbTaTiZr', 'Theor. lattice constant (amix , A)': '3.40+-0.01', 'Exper. lattice constant (a, A)': '3.391+-0.001', 'Theor. density (rmix , g/cm3)': '9.25+-0.01', 'Exper. density (r, g/cm3)': '9.34+-0.01', 'Theor. hardness (Hvmix )': '109+-0.8', 'Exper. hardness (Hv)': '396+-7'} | ['Designed com.'] |  | 5.9 |  |  | 15.6 |  |  | 25.1 |  |  |  | 20.0 |  |  |  |  | 16.1 | 17.3
table | 10.1016/j.jallcom.2014.11.064 | Lattice constant (a), Vickers hardness (Hv), melting temperature (Tm ), atomic radius (r), density (r), and crystal structure of Al, Hf, Nb, Ta, Ti, and Zr pure metals are listed in the upper part [17,29-31]. Theoretical lattice constant (amix ) and experimental lattice constant (a), theoretical density (rmix ) and experimental density (r), theoretical hardness (Hvmix ) and experimental hardness (Hv) for the Al x HfNbTaTiZr HEAs series are listed in the lower part. | Al0.75HfNbTaTiZr (Al075) | Theor. hardness (Hvmix ) | 106+-0.5 | Hv | {'percentage': 'at.%', '': 'Designed composition'} | {'Alloy': 'Al0.75HfNbTaTiZr', 'Theor. lattice constant (amix , A)': '3.39+-0.01', 'Exper. lattice constant (a, A)': '3.372+-0.001', 'Theor. density (rmix , g/cm3)': '9.10+-0.01', 'Exper. density (r, g/cm3)': '9.27+-0.01', 'Theor. hardness (Hvmix )': '106+-0.8', 'Exper. hardness (Hv)': '427+-6'} | ['Designed com.'] |  | 13.0 |  |  | 17.4 |  |  | 17.4 |  |  |  | 17.4 |  |  |  |  | 17.4 | 17.4
table | 10.1016/j.jallcom.2014.11.064 | Lattice constant (a), Vickers hardness (Hv), melting temperature (Tm ), atomic radius (r), density (r), and crystal structure of Al, Hf, Nb, Ta, Ti, and Zr pure metals are listed in the upper part [17,29-31]. Theoretical lattice constant (amix ) and experimental lattice constant (a), theoretical density (rmix ) and experimental density (r), theoretical hardness (Hvmix ) and experimental hardness (Hv) for the Al x HfNbTaTiZr HEAs series are listed in the lower part. | Al0.75HfNbTaTiZr (Al075) | Theor. hardness (Hvmix ) | 106+-0.5 | Hv | {'percentage': 'at.%', '': 'Actual composition'} | {'Alloy': 'Al0.75HfNbTaTiZr', 'Theor. lattice constant (amix , A)': '3.39+-0.01', 'Exper. lattice constant (a, A)': '3.372+-0.001', 'Theor. density (rmix , g/cm3)': '9.10+-0.01', 'Exper. density (r, g/cm3)': '9.27+-0.01', 'Theor. hardness (Hvmix )': '106+-0.8', 'Exper. hardness (Hv)': '427+-6'} | ['Designed com.'] |  | 12.5 |  |  | 17.6 |  |  | 17.6 |  |  |  | 17.4 |  |  |  |  | 18.0 | 16.9
table | 10.1016/j.jallcom.2014.11.064 | Lattice constant (a), Vickers hardness (Hv), melting temperature (Tm ), atomic radius (r), density (r), and crystal structure of Al, Hf, Nb, Ta, Ti, and Zr pure metals are listed in the upper part [17,29-31]. Theoretical lattice constant (amix ) and experimental lattice constant (a), theoretical density (rmix ) and experimental density (r), theoretical hardness (Hvmix ) and experimental hardness (Hv) for the Al x HfNbTaTiZr HEAs series are listed in the lower part. | Al0.75HfNbTaTiZr (Al075) | Theor. hardness (Hvmix ) | 106+-0.5 | Hv | {'percentage': 'at.%', '': 'Interdendrite'} | {'Alloy': 'Al0.75HfNbTaTiZr', 'Theor. lattice constant (amix , A)': '3.39+-0.01', 'Exper. lattice constant (a, A)': '3.372+-0.001', 'Theor. density (rmix , g/cm3)': '9.10+-0.01', 'Exper. density (r, g/cm3)': '9.27+-0.01', 'Theor. hardness (Hvmix )': '106+-0.8', 'Exper. hardness (Hv)': '427+-6'} | ['Designed com.'] |  | 15.2 |  |  | 17.1 |  |  | 9.7 |  |  |  | 11.7 |  |  |  |  | 26.7 | 19.6
table | 10.1016/j.jallcom.2014.11.064 | Lattice constant (a), Vickers hardness (Hv), melting temperature (Tm ), atomic radius (r), density (r), and crystal structure of Al, Hf, Nb, Ta, Ti, and Zr pure metals are listed in the upper part [17,29-31]. Theoretical lattice constant (amix ) and experimental lattice constant (a), theoretical density (rmix ) and experimental density (r), theoretical hardness (Hvmix ) and experimental hardness (Hv) for the Al x HfNbTaTiZr HEAs series are listed in the lower part. | Al0.75HfNbTaTiZr (Al075) | Theor. hardness (Hvmix ) | 106+-0.5 | Hv | {'percentage': 'at.%', '': 'Dendrite'} | {'Alloy': 'Al0.75HfNbTaTiZr', 'Theor. lattice constant (amix , A)': '3.39+-0.01', 'Exper. lattice constant (a, A)': '3.372+-0.001', 'Theor. density (rmix , g/cm3)': '9.10+-0.01', 'Exper. density (r, g/cm3)': '9.27+-0.01', 'Theor. hardness (Hvmix )': '106+-0.8', 'Exper. hardness (Hv)': '427+-6'} | ['Designed com.'] |  | 7.8 |  |  | 14.7 |  |  | 26.4 |  |  |  | 21.9 |  |  |  |  | 14.3 | 14.9
table | 10.1016/j.jallcom.2014.11.064 | Lattice constant (a), Vickers hardness (Hv), melting temperature (Tm ), atomic radius (r), density (r), and crystal structure of Al, Hf, Nb, Ta, Ti, and Zr pure metals are listed in the upper part [17,29-31]. Theoretical lattice constant (amix ) and experimental lattice constant (a), theoretical density (rmix ) and experimental density (r), theoretical hardness (Hvmix ) and experimental hardness (Hv) for the Al x HfNbTaTiZr HEAs series are listed in the lower part. | HfNbTaTiZr (Al0) | Theor. hardness (Hvmix ) | 119+-0.5 | Hv | {'percentage': 'at.%', '': 'Designed composition'} | {'Alloy': 'HfNbTaTiZr', 'Theor. lattice constant (amix , A)': '3.41+-0.01', 'Exper. lattice constant (a, A)': '3.414+-0.001', 'Theor. density (rmix , g/cm3)': '9.96+-0.01', 'Exper. density (r, g/cm3)': '9.72+-0.04', 'Theor. hardness (Hvmix )': '119+-0.5', 'Exper. hardness (Hv)': '295+-3'} | ['Analyzed com.'] |  | - |  |  | 20.0 |  |  | 20.0 |  |  |  | 20.0 |  |  |  |  | 20.0 | 20.0
table | 10.1016/j.jallcom.2014.11.064 | Lattice constant (a), Vickers hardness (Hv), melting temperature (Tm ), atomic radius (r), density (r), and crystal structure of Al, Hf, Nb, Ta, Ti, and Zr pure metals are listed in the upper part [17,29-31]. Theoretical lattice constant (amix ) and experimental lattice constant (a), theoretical density (rmix ) and experimental density (r), theoretical hardness (Hvmix ) and experimental hardness (Hv) for the Al x HfNbTaTiZr HEAs series are listed in the lower part. | HfNbTaTiZr (Al0) | Theor. hardness (Hvmix ) | 119+-0.5 | Hv | {'percentage': 'at.%', '': 'Actual composition'} | {'Alloy': 'HfNbTaTiZr', 'Theor. lattice constant (amix , A)': '3.41+-0.01', 'Exper. lattice constant (a, A)': '3.414+-0.001', 'Theor. density (rmix , g/cm3)': '9.96+-0.01', 'Exper. density (r, g/cm3)': '9.72+-0.04', 'Theor. hardness (Hvmix )': '119+-0.5', 'Exper. hardness (Hv)': '295+-3'} | ['Analyzed com.'] |  | - |  |  | 20.2 |  |  | 20.2 |  |  |  | 18.9 |  |  |  |  | 19.9 | 20.8
table | 10.1016/j.jallcom.2014.11.064 | Lattice constant (a), Vickers hardness (Hv), melting temperature (Tm ), atomic radius (r), density (r), and crystal structure of Al, Hf, Nb, Ta, Ti, and Zr pure metals are listed in the upper part [17,29-31]. Theoretical lattice constant (amix ) and experimental lattice constant (a), theoretical density (rmix ) and experimental density (r), theoretical hardness (Hvmix ) and experimental hardness (Hv) for the Al x HfNbTaTiZr HEAs series are listed in the lower part. | HfNbTaTiZr (Al0) | Theor. hardness (Hvmix ) | 119+-0.5 | Hv | {'percentage': 'at.%', '': 'Interdendrite'} | {'Alloy': 'HfNbTaTiZr', 'Theor. lattice constant (amix , A)': '3.41+-0.01', 'Exper. lattice constant (a, A)': '3.414+-0.001', 'Theor. density (rmix , g/cm3)': '9.96+-0.01', 'Exper. density (r, g/cm3)': '9.72+-0.04', 'Theor. hardness (Hvmix )': '119+-0.5', 'Exper. hardness (Hv)': '295+-3'} | ['Analyzed com.'] |  | - |  |  | 20.6 |  |  | 13.9 |  |  |  | 16.5 |  |  |  |  | 25.6 | 23.4
table | 10.1016/j.jallcom.2014.11.064 | Lattice constant (a), Vickers hardness (Hv), melting temperature (Tm ), atomic radius (r), density (r), and crystal structure of Al, Hf, Nb, Ta, Ti, and Zr pure metals are listed in the upper part [17,29-31]. Theoretical lattice constant (amix ) and experimental lattice constant (a), theoretical density (rmix ) and experimental density (r), theoretical hardness (Hvmix ) and experimental hardness (Hv) for the Al x HfNbTaTiZr HEAs series are listed in the lower part. | HfNbTaTiZr (Al0) | Theor. hardness (Hvmix ) | 119+-0.5 | Hv | {'percentage': 'at.%', '': 'Dendrite'} | {'Alloy': 'HfNbTaTiZr', 'Theor. lattice constant (amix , A)': '3.41+-0.01', 'Exper. lattice constant (a, A)': '3.414+-0.001', 'Theor. density (rmix , g/cm3)': '9.96+-0.01', 'Exper. density (r, g/cm3)': '9.72+-0.04', 'Theor. hardness (Hvmix )': '119+-0.5', 'Exper. hardness (Hv)': '295+-3'} | ['Analyzed com.'] |  | - |  |  | 16.6 |  |  | 26.4 |  |  |  | 21.7 |  |  |  |  | 15.5 | 19.8
table | 10.1016/j.jallcom.2014.11.064 | Lattice constant (a), Vickers hardness (Hv), melting temperature (Tm ), atomic radius (r), density (r), and crystal structure of Al, Hf, Nb, Ta, Ti, and Zr pure metals are listed in the upper part [17,29-31]. Theoretical lattice constant (amix ) and experimental lattice constant (a), theoretical density (rmix ) and experimental density (r), theoretical hardness (Hvmix ) and experimental hardness (Hv) for the Al x HfNbTaTiZr HEAs series are listed in the lower part. | Al0.3HfNbTaTiZr (Al03) | Theor. hardness (Hvmix ) | 112+-0.8 | Hv | {'percentage': 'at.%', '': 'Designed composition'} | {'Alloy': 'Al0.3HfNbTaTiZr', 'Theor. lattice constant (amix , A)': '3.40+-0.01', 'Exper. lattice constant (a, A)': '3.404+-0.001', 'Theor. density (rmix , g/cm3)': '9.48+-0.01', 'Exper. density (r, g/cm3)': '9.53+-0.02', 'Theor. hardness (Hvmix )': '112+-0.8', 'Exper. hardness (Hv)': '353+-3'} | ['Analyzed com.'] |  | 5.5 |  |  | 18.9 |  |  | 18.9 |  |  |  | 18.9 |  |  |  |  | 18.9 | 18.9
table | 10.1016/j.jallcom.2014.11.064 | Lattice constant (a), Vickers hardness (Hv), melting temperature (Tm ), atomic radius (r), density (r), and crystal structure of Al, Hf, Nb, Ta, Ti, and Zr pure metals are listed in the upper part [17,29-31]. Theoretical lattice constant (amix ) and experimental lattice constant (a), theoretical density (rmix ) and experimental density (r), theoretical hardness (Hvmix ) and experimental hardness (Hv) for the Al x HfNbTaTiZr HEAs series are listed in the lower part. | Al0.3HfNbTaTiZr (Al03) | Theor. hardness (Hvmix ) | 112+-0.8 | Hv | {'percentage': 'at.%', '': 'Actual composition'} | {'Alloy': 'Al0.3HfNbTaTiZr', 'Theor. lattice constant (amix , A)': '3.40+-0.01', 'Exper. lattice constant (a, A)': '3.404+-0.001', 'Theor. density (rmix , g/cm3)': '9.48+-0.01', 'Exper. density (r, g/cm3)': '9.53+-0.02', 'Theor. hardness (Hvmix )': '112+-0.8', 'Exper. hardness (Hv)': '353+-3'} | ['Analyzed com.'] |  | 6.6 |  |  | 18.4 |  |  | 18.4 |  |  |  | 18.6 |  |  |  |  | 19.3 | 18.7
table | 10.1016/j.jallcom.2014.11.064 | Lattice constant (a), Vickers hardness (Hv), melting temperature (Tm ), atomic radius (r), density (r), and crystal structure of Al, Hf, Nb, Ta, Ti, and Zr pure metals are listed in the upper part [17,29-31]. Theoretical lattice constant (amix ) and experimental lattice constant (a), theoretical density (rmix ) and experimental density (r), theoretical hardness (Hvmix ) and experimental hardness (Hv) for the Al x HfNbTaTiZr HEAs series are listed in the lower part. | Al0.3HfNbTaTiZr (Al03) | Theor. hardness (Hvmix ) | 112+-0.8 | Hv | {'percentage': 'at.%', '': 'Interdendrite'} | {'Alloy': 'Al0.3HfNbTaTiZr', 'Theor. lattice constant (amix , A)': '3.40+-0.01', 'Exper. lattice constant (a, A)': '3.404+-0.001', 'Theor. density (rmix , g/cm3)': '9.48+-0.01', 'Exper. density (r, g/cm3)': '9.53+-0.02', 'Theor. hardness (Hvmix )': '112+-0.8', 'Exper. hardness (Hv)': '353+-3'} | ['Analyzed com.'] |  | 5.8 |  |  | 20.2 |  |  | 12.8 |  |  |  | 16.1 |  |  |  |  | 24.2 | 20.9
table | 10.1016/j.jallcom.2014.11.064 | Lattice constant (a), Vickers hardness (Hv), melting temperature (Tm ), atomic radius (r), density (r), and crystal structure of Al, Hf, Nb, Ta, Ti, and Zr pure metals are listed in the upper part [17,29-31]. Theoretical lattice constant (amix ) and experimental lattice constant (a), theoretical density (rmix ) and experimental density (r), theoretical hardness (Hvmix ) and experimental hardness (Hv) for the Al x HfNbTaTiZr HEAs series are listed in the lower part. | Al0.3HfNbTaTiZr (Al03) | Theor. hardness (Hvmix ) | 112+-0.8 | Hv | {'percentage': 'at.%', '': 'Dendrite'} | {'Alloy': 'Al0.3HfNbTaTiZr', 'Theor. lattice constant (amix , A)': '3.40+-0.01', 'Exper. lattice constant (a, A)': '3.404+-0.001', 'Theor. density (rmix , g/cm3)': '9.48+-0.01', 'Exper. density (r, g/cm3)': '9.53+-0.02', 'Theor. hardness (Hvmix )': '112+-0.8', 'Exper. hardness (Hv)': '353+-3'} | ['Analyzed com.'] |  | 2.6 |  |  | 16.8 |  |  | 24.7 |  |  |  | 20.3 |  |  |  |  | 16.8 | 18.8
table | 10.1016/j.jallcom.2014.11.064 | Lattice constant (a), Vickers hardness (Hv), melting temperature (Tm ), atomic radius (r), density (r), and crystal structure of Al, Hf, Nb, Ta, Ti, and Zr pure metals are listed in the upper part [17,29-31]. Theoretical lattice constant (amix ) and experimental lattice constant (a), theoretical density (rmix ) and experimental density (r), theoretical hardness (Hvmix ) and experimental hardness (Hv) for the Al x HfNbTaTiZr HEAs series are listed in the lower part. | Al0.5HfNbTaTiZr (Al05) | Theor. hardness (Hvmix ) | 109+-0.8 | Hv | {'percentage': 'at.%', '': 'Designed composition'} | {'Alloy': 'Al0.5HfNbTaTiZr', 'Theor. lattice constant (amix , A)': '3.40+-0.01', 'Exper. lattice constant (a, A)': '3.391+-0.001', 'Theor. density (rmix , g/cm3)': '9.25+-0.01', 'Exper. density (r, g/cm3)': '9.34+-0.01', 'Theor. hardness (Hvmix )': '109+-0.8', 'Exper. hardness (Hv)': '396+-7'} | ['Analyzed com.'] |  | 9.0 |  |  | 18.2 |  |  | 18.2 |  |  |  | 18.2 |  |  |  |  | 18.2 | 18.2
table | 10.1016/j.jallcom.2014.11.064 | Lattice constant (a), Vickers hardness (Hv), melting temperature (Tm ), atomic radius (r), density (r), and crystal structure of Al, Hf, Nb, Ta, Ti, and Zr pure metals are listed in the upper part [17,29-31]. Theoretical lattice constant (amix ) and experimental lattice constant (a), theoretical density (rmix ) and experimental density (r), theoretical hardness (Hvmix ) and experimental hardness (Hv) for the Al x HfNbTaTiZr HEAs series are listed in the lower part. | Al0.5HfNbTaTiZr (Al05) | Theor. hardness (Hvmix ) | 109+-0.8 | Hv | {'percentage': 'at.%', '': 'Actual composition'} | {'Alloy': 'Al0.5HfNbTaTiZr', 'Theor. lattice constant (amix , A)': '3.40+-0.01', 'Exper. lattice constant (a, A)': '3.391+-0.001', 'Theor. density (rmix , g/cm3)': '9.25+-0.01', 'Exper. density (r, g/cm3)': '9.34+-0.01', 'Theor. hardness (Hvmix )': '109+-0.8', 'Exper. hardness (Hv)': '396+-7'} | ['Analyzed com.'] |  | 9.4 |  |  | 18.3 |  |  | 17.6 |  |  |  | 17.6 |  |  |  |  | 19.1 | 18.0
table | 10.1016/j.jallcom.2014.11.064 | Lattice constant (a), Vickers hardness (Hv), melting temperature (Tm ), atomic radius (r), density (r), and crystal structure of Al, Hf, Nb, Ta, Ti, and Zr pure metals are listed in the upper part [17,29-31]. Theoretical lattice constant (amix ) and experimental lattice constant (a), theoretical density (rmix ) and experimental density (r), theoretical hardness (Hvmix ) and experimental hardness (Hv) for the Al x HfNbTaTiZr HEAs series are listed in the lower part. | Al0.5HfNbTaTiZr (Al05) | Theor. hardness (Hvmix ) | 109+-0.8 | Hv | {'percentage': 'at.%', '': 'Interdendrite'} | {'Alloy': 'Al0.5HfNbTaTiZr', 'Theor. lattice constant (amix , A)': '3.40+-0.01', 'Exper. lattice constant (a, A)': '3.391+-0.001', 'Theor. density (rmix , g/cm3)': '9.25+-0.01', 'Exper. density (r, g/cm3)': '9.34+-0.01', 'Theor. hardness (Hvmix )': '109+-0.8', 'Exper. hardness (Hv)': '396+-7'} | ['Analyzed com.'] |  | 12.7 |  |  | 16.8 |  |  | 11.3 |  |  |  | 13.5 |  |  |  |  | 24.6 | 21.1
table | 10.1016/j.jallcom.2014.11.064 | Lattice constant (a), Vickers hardness (Hv), melting temperature (Tm ), atomic radius (r), density (r), and crystal structure of Al, Hf, Nb, Ta, Ti, and Zr pure metals are listed in the upper part [17,29-31]. Theoretical lattice constant (amix ) and experimental lattice constant (a), theoretical density (rmix ) and experimental density (r), theoretical hardness (Hvmix ) and experimental hardness (Hv) for the Al x HfNbTaTiZr HEAs series are listed in the lower part. | Al0.5HfNbTaTiZr (Al05) | Theor. hardness (Hvmix ) | 109+-0.8 | Hv | {'percentage': 'at.%', '': 'Dendrite'} | {'Alloy': 'Al0.5HfNbTaTiZr', 'Theor. lattice constant (amix , A)': '3.40+-0.01', 'Exper. lattice constant (a, A)': '3.391+-0.001', 'Theor. density (rmix , g/cm3)': '9.25+-0.01', 'Exper. density (r, g/cm3)': '9.34+-0.01', 'Theor. hardness (Hvmix )': '109+-0.8', 'Exper. hardness (Hv)': '396+-7'} | ['Analyzed com.'] |  | 5.9 |  |  | 15.6 |  |  | 25.1 |  |  |  | 20.0 |  |  |  |  | 16.1 | 17.3
table | 10.1016/j.jallcom.2014.11.064 | Lattice constant (a), Vickers hardness (Hv), melting temperature (Tm ), atomic radius (r), density (r), and crystal structure of Al, Hf, Nb, Ta, Ti, and Zr pure metals are listed in the upper part [17,29-31]. Theoretical lattice constant (amix ) and experimental lattice constant (a), theoretical density (rmix ) and experimental density (r), theoretical hardness (Hvmix ) and experimental hardness (Hv) for the Al x HfNbTaTiZr HEAs series are listed in the lower part. | Al0.75HfNbTaTiZr (Al075) | Theor. hardness (Hvmix ) | 106+-0.8 | Hv | {'percentage': 'at.%', '': 'Designed composition'} | {'Alloy': 'Al0.75HfNbTaTiZr', 'Theor. lattice constant (amix , A)': '3.39+-0.01', 'Exper. lattice constant (a, A)': '3.372+-0.001', 'Theor. density (rmix , g/cm3)': '9.10+-0.01', 'Exper. density (r, g/cm3)': '9.27+-0.01', 'Theor. hardness (Hvmix )': '106+-0.8', 'Exper. hardness (Hv)': '427+-6'} | ['Analyzed com.'] |  | 13.0 |  |  | 17.4 |  |  | 17.4 |  |  |  | 17.4 |  |  |  |  | 17.4 | 17.4
table | 10.1016/j.jallcom.2014.11.064 | Lattice constant (a), Vickers hardness (Hv), melting temperature (Tm ), atomic radius (r), density (r), and crystal structure of Al, Hf, Nb, Ta, Ti, and Zr pure metals are listed in the upper part [17,29-31]. Theoretical lattice constant (amix ) and experimental lattice constant (a), theoretical density (rmix ) and experimental density (r), theoretical hardness (Hvmix ) and experimental hardness (Hv) for the Al x HfNbTaTiZr HEAs series are listed in the lower part. | Al0.75HfNbTaTiZr (Al075) | Theor. hardness (Hvmix ) | 106+-0.8 | Hv | {'percentage': 'at.%', '': 'Actual composition'} | {'Alloy': 'Al0.75HfNbTaTiZr', 'Theor. lattice constant (amix , A)': '3.39+-0.01', 'Exper. lattice constant (a, A)': '3.372+-0.001', 'Theor. density (rmix , g/cm3)': '9.10+-0.01', 'Exper. density (r, g/cm3)': '9.27+-0.01', 'Theor. hardness (Hvmix )': '106+-0.8', 'Exper. hardness (Hv)': '427+-6'} | ['Analyzed com.'] |  | 12.5 |  |  | 17.6 |  |  | 17.6 |  |  |  | 17.4 |  |  |  |  | 18.0 | 16.9
table | 10.1016/j.jallcom.2014.11.064 | Lattice constant (a), Vickers hardness (Hv), melting temperature (Tm ), atomic radius (r), density (r), and crystal structure of Al, Hf, Nb, Ta, Ti, and Zr pure metals are listed in the upper part [17,29-31]. Theoretical lattice constant (amix ) and experimental lattice constant (a), theoretical density (rmix ) and experimental density (r), theoretical hardness (Hvmix ) and experimental hardness (Hv) for the Al x HfNbTaTiZr HEAs series are listed in the lower part. | Al0.75HfNbTaTiZr (Al075) | Theor. hardness (Hvmix ) | 106+-0.8 | Hv | {'percentage': 'at.%', '': 'Interdendrite'} | {'Alloy': 'Al0.75HfNbTaTiZr', 'Theor. lattice constant (amix , A)': '3.39+-0.01', 'Exper. lattice constant (a, A)': '3.372+-0.001', 'Theor. density (rmix , g/cm3)': '9.10+-0.01', 'Exper. density (r, g/cm3)': '9.27+-0.01', 'Theor. hardness (Hvmix )': '106+-0.8', 'Exper. hardness (Hv)': '427+-6'} | ['Analyzed com.'] |  | 15.2 |  |  | 17.1 |  |  | 9.7 |  |  |  | 11.7 |  |  |  |  | 26.7 | 19.6
table | 10.1016/j.jallcom.2014.11.064 | Lattice constant (a), Vickers hardness (Hv), melting temperature (Tm ), atomic radius (r), density (r), and crystal structure of Al, Hf, Nb, Ta, Ti, and Zr pure metals are listed in the upper part [17,29-31]. Theoretical lattice constant (amix ) and experimental lattice constant (a), theoretical density (rmix ) and experimental density (r), theoretical hardness (Hvmix ) and experimental hardness (Hv) for the Al x HfNbTaTiZr HEAs series are listed in the lower part. | Al0.75HfNbTaTiZr (Al075) | Theor. hardness (Hvmix ) | 106+-0.8 | Hv | {'percentage': 'at.%', '': 'Dendrite'} | {'Alloy': 'Al0.75HfNbTaTiZr', 'Theor. lattice constant (amix , A)': '3.39+-0.01', 'Exper. lattice constant (a, A)': '3.372+-0.001', 'Theor. density (rmix , g/cm3)': '9.10+-0.01', 'Exper. density (r, g/cm3)': '9.27+-0.01', 'Theor. hardness (Hvmix )': '106+-0.8', 'Exper. hardness (Hv)': '427+-6'} | ['Analyzed com.'] |  | 7.8 |  |  | 14.7 |  |  | 26.4 |  |  |  | 21.9 |  |  |  |  | 14.3 | 14.9
table | 10.1016/j.jallcom.2014.11.064 | Lattice constant (a), Vickers hardness (Hv), melting temperature (Tm ), atomic radius (r), density (r), and crystal structure of Al, Hf, Nb, Ta, Ti, and Zr pure metals are listed in the upper part [17,29-31]. Theoretical lattice constant (amix ) and experimental lattice constant (a), theoretical density (rmix ) and experimental density (r), theoretical hardness (Hvmix ) and experimental hardness (Hv) for the Al x HfNbTaTiZr HEAs series are listed in the lower part. | HfNbTaTiZr (Al0) | Exper. hardness (Hv) | 295+-3 | Hv | {'percentage': 'at.%', '': 'Designed composition'} | {'Alloy': 'HfNbTaTiZr', 'Theor. lattice constant (amix , A)': '3.41+-0.01', 'Exper. lattice constant (a, A)': '3.414+-0.001', 'Theor. density (rmix , g/cm3)': '9.96+-0.01', 'Exper. density (r, g/cm3)': '9.72+-0.04', 'Theor. hardness (Hvmix )': '119+-0.5', 'Exper. hardness (Hv)': '295+-3'} |  |  | - |  |  | 20.0 |  |  | 20.0 |  |  |  | 20.0 |  |  |  |  | 20.0 | 20.0
table | 10.1016/j.jallcom.2014.11.064 | Lattice constant (a), Vickers hardness (Hv), melting temperature (Tm ), atomic radius (r), density (r), and crystal structure of Al, Hf, Nb, Ta, Ti, and Zr pure metals are listed in the upper part [17,29-31]. Theoretical lattice constant (amix ) and experimental lattice constant (a), theoretical density (rmix ) and experimental density (r), theoretical hardness (Hvmix ) and experimental hardness (Hv) for the Al x HfNbTaTiZr HEAs series are listed in the lower part. | HfNbTaTiZr (Al0) | Exper. hardness (Hv) | 295+-3 | Hv | {'percentage': 'at.%', '': 'Actual composition'} | {'Alloy': 'HfNbTaTiZr', 'Theor. lattice constant (amix , A)': '3.41+-0.01', 'Exper. lattice constant (a, A)': '3.414+-0.001', 'Theor. density (rmix , g/cm3)': '9.96+-0.01', 'Exper. density (r, g/cm3)': '9.72+-0.04', 'Theor. hardness (Hvmix )': '119+-0.5', 'Exper. hardness (Hv)': '295+-3'} |  |  | - |  |  | 20.2 |  |  | 20.2 |  |  |  | 18.9 |  |  |  |  | 19.9 | 20.8
table | 10.1016/j.jallcom.2014.11.064 | Lattice constant (a), Vickers hardness (Hv), melting temperature (Tm ), atomic radius (r), density (r), and crystal structure of Al, Hf, Nb, Ta, Ti, and Zr pure metals are listed in the upper part [17,29-31]. Theoretical lattice constant (amix ) and experimental lattice constant (a), theoretical density (rmix ) and experimental density (r), theoretical hardness (Hvmix ) and experimental hardness (Hv) for the Al x HfNbTaTiZr HEAs series are listed in the lower part. | HfNbTaTiZr (Al0) | Exper. hardness (Hv) | 295+-3 | Hv | {'percentage': 'at.%', '': 'Interdendrite'} | {'Alloy': 'HfNbTaTiZr', 'Theor. lattice constant (amix , A)': '3.41+-0.01', 'Exper. lattice constant (a, A)': '3.414+-0.001', 'Theor. density (rmix , g/cm3)': '9.96+-0.01', 'Exper. density (r, g/cm3)': '9.72+-0.04', 'Theor. hardness (Hvmix )': '119+-0.5', 'Exper. hardness (Hv)': '295+-3'} |  |  | - |  |  | 20.6 |  |  | 13.9 |  |  |  | 16.5 |  |  |  |  | 25.6 | 23.4
table | 10.1016/j.jallcom.2014.11.064 | Lattice constant (a), Vickers hardness (Hv), melting temperature (Tm ), atomic radius (r), density (r), and crystal structure of Al, Hf, Nb, Ta, Ti, and Zr pure metals are listed in the upper part [17,29-31]. Theoretical lattice constant (amix ) and experimental lattice constant (a), theoretical density (rmix ) and experimental density (r), theoretical hardness (Hvmix ) and experimental hardness (Hv) for the Al x HfNbTaTiZr HEAs series are listed in the lower part. | HfNbTaTiZr (Al0) | Exper. hardness (Hv) | 295+-3 | Hv | {'percentage': 'at.%', '': 'Dendrite'} | {'Alloy': 'HfNbTaTiZr', 'Theor. lattice constant (amix , A)': '3.41+-0.01', 'Exper. lattice constant (a, A)': '3.414+-0.001', 'Theor. density (rmix , g/cm3)': '9.96+-0.01', 'Exper. density (r, g/cm3)': '9.72+-0.04', 'Theor. hardness (Hvmix )': '119+-0.5', 'Exper. hardness (Hv)': '295+-3'} |  |  | - |  |  | 16.6 |  |  | 26.4 |  |  |  | 21.7 |  |  |  |  | 15.5 | 19.8
table | 10.1016/j.jallcom.2014.11.064 | Lattice constant (a), Vickers hardness (Hv), melting temperature (Tm ), atomic radius (r), density (r), and crystal structure of Al, Hf, Nb, Ta, Ti, and Zr pure metals are listed in the upper part [17,29-31]. Theoretical lattice constant (amix ) and experimental lattice constant (a), theoretical density (rmix ) and experimental density (r), theoretical hardness (Hvmix ) and experimental hardness (Hv) for the Al x HfNbTaTiZr HEAs series are listed in the lower part. | Al0.3HfNbTaTiZr (Al03) | Exper. hardness (Hv) | 353+-3 | Hv | {'percentage': 'at.%', '': 'Designed composition'} | {'Alloy': 'Al0.3HfNbTaTiZr', 'Theor. lattice constant (amix , A)': '3.40+-0.01', 'Exper. lattice constant (a, A)': '3.404+-0.001', 'Theor. density (rmix , g/cm3)': '9.48+-0.01', 'Exper. density (r, g/cm3)': '9.53+-0.02', 'Theor. hardness (Hvmix )': '112+-0.8', 'Exper. hardness (Hv)': '353+-3'} |  |  | 5.5 |  |  | 18.9 |  |  | 18.9 |  |  |  | 18.9 |  |  |  |  | 18.9 | 18.9
table | 10.1016/j.jallcom.2014.11.064 | Lattice constant (a), Vickers hardness (Hv), melting temperature (Tm ), atomic radius (r), density (r), and crystal structure of Al, Hf, Nb, Ta, Ti, and Zr pure metals are listed in the upper part [17,29-31]. Theoretical lattice constant (amix ) and experimental lattice constant (a), theoretical density (rmix ) and experimental density (r), theoretical hardness (Hvmix ) and experimental hardness (Hv) for the Al x HfNbTaTiZr HEAs series are listed in the lower part. | Al0.3HfNbTaTiZr (Al03) | Exper. hardness (Hv) | 353+-3 | Hv | {'percentage': 'at.%', '': 'Actual composition'} | {'Alloy': 'Al0.3HfNbTaTiZr', 'Theor. lattice constant (amix , A)': '3.40+-0.01', 'Exper. lattice constant (a, A)': '3.404+-0.001', 'Theor. density (rmix , g/cm3)': '9.48+-0.01', 'Exper. density (r, g/cm3)': '9.53+-0.02', 'Theor. hardness (Hvmix )': '112+-0.8', 'Exper. hardness (Hv)': '353+-3'} |  |  | 6.6 |  |  | 18.4 |  |  | 18.4 |  |  |  | 18.6 |  |  |  |  | 19.3 | 18.7
table | 10.1016/j.jallcom.2014.11.064 | Lattice constant (a), Vickers hardness (Hv), melting temperature (Tm ), atomic radius (r), density (r), and crystal structure of Al, Hf, Nb, Ta, Ti, and Zr pure metals are listed in the upper part [17,29-31]. Theoretical lattice constant (amix ) and experimental lattice constant (a), theoretical density (rmix ) and experimental density (r), theoretical hardness (Hvmix ) and experimental hardness (Hv) for the Al x HfNbTaTiZr HEAs series are listed in the lower part. | Al0.3HfNbTaTiZr (Al03) | Exper. hardness (Hv) | 353+-3 | Hv | {'percentage': 'at.%', '': 'Interdendrite'} | {'Alloy': 'Al0.3HfNbTaTiZr', 'Theor. lattice constant (amix , A)': '3.40+-0.01', 'Exper. lattice constant (a, A)': '3.404+-0.001', 'Theor. density (rmix , g/cm3)': '9.48+-0.01', 'Exper. density (r, g/cm3)': '9.53+-0.02', 'Theor. hardness (Hvmix )': '112+-0.8', 'Exper. hardness (Hv)': '353+-3'} |  |  | 5.8 |  |  | 20.2 |  |  | 12.8 |  |  |  | 16.1 |  |  |  |  | 24.2 | 20.9
table | 10.1016/j.jallcom.2014.11.064 | Lattice constant (a), Vickers hardness (Hv), melting temperature (Tm ), atomic radius (r), density (r), and crystal structure of Al, Hf, Nb, Ta, Ti, and Zr pure metals are listed in the upper part [17,29-31]. Theoretical lattice constant (amix ) and experimental lattice constant (a), theoretical density (rmix ) and experimental density (r), theoretical hardness (Hvmix ) and experimental hardness (Hv) for the Al x HfNbTaTiZr HEAs series are listed in the lower part. | Al0.3HfNbTaTiZr (Al03) | Exper. hardness (Hv) | 353+-3 | Hv | {'percentage': 'at.%', '': 'Dendrite'} | {'Alloy': 'Al0.3HfNbTaTiZr', 'Theor. lattice constant (amix , A)': '3.40+-0.01', 'Exper. lattice constant (a, A)': '3.404+-0.001', 'Theor. density (rmix , g/cm3)': '9.48+-0.01', 'Exper. density (r, g/cm3)': '9.53+-0.02', 'Theor. hardness (Hvmix )': '112+-0.8', 'Exper. hardness (Hv)': '353+-3'} |  |  | 2.6 |  |  | 16.8 |  |  | 24.7 |  |  |  | 20.3 |  |  |  |  | 16.8 | 18.8
table | 10.1016/j.jallcom.2014.11.064 | Lattice constant (a), Vickers hardness (Hv), melting temperature (Tm ), atomic radius (r), density (r), and crystal structure of Al, Hf, Nb, Ta, Ti, and Zr pure metals are listed in the upper part [17,29-31]. Theoretical lattice constant (amix ) and experimental lattice constant (a), theoretical density (rmix ) and experimental density (r), theoretical hardness (Hvmix ) and experimental hardness (Hv) for the Al x HfNbTaTiZr HEAs series are listed in the lower part. | Al0.5HfNbTaTiZr (Al05) | Exper. hardness (Hv) | 396+-7 | Hv | {'percentage': 'at.%', '': 'Designed composition'} | {'Alloy': 'Al0.5HfNbTaTiZr', 'Theor. lattice constant (amix , A)': '3.40+-0.01', 'Exper. lattice constant (a, A)': '3.391+-0.001', 'Theor. density (rmix , g/cm3)': '9.25+-0.01', 'Exper. density (r, g/cm3)': '9.34+-0.01', 'Theor. hardness (Hvmix )': '109+-0.8', 'Exper. hardness (Hv)': '396+-7'} |  |  | 9.0 |  |  | 18.2 |  |  | 18.2 |  |  |  | 18.2 |  |  |  |  | 18.2 | 18.2
table | 10.1016/j.jallcom.2014.11.064 | Lattice constant (a), Vickers hardness (Hv), melting temperature (Tm ), atomic radius (r), density (r), and crystal structure of Al, Hf, Nb, Ta, Ti, and Zr pure metals are listed in the upper part [17,29-31]. Theoretical lattice constant (amix ) and experimental lattice constant (a), theoretical density (rmix ) and experimental density (r), theoretical hardness (Hvmix ) and experimental hardness (Hv) for the Al x HfNbTaTiZr HEAs series are listed in the lower part. | Al0.5HfNbTaTiZr (Al05) | Exper. hardness (Hv) | 396+-7 | Hv | {'percentage': 'at.%', '': 'Actual composition'} | {'Alloy': 'Al0.5HfNbTaTiZr', 'Theor. lattice constant (amix , A)': '3.40+-0.01', 'Exper. lattice constant (a, A)': '3.391+-0.001', 'Theor. density (rmix , g/cm3)': '9.25+-0.01', 'Exper. density (r, g/cm3)': '9.34+-0.01', 'Theor. hardness (Hvmix )': '109+-0.8', 'Exper. hardness (Hv)': '396+-7'} |  |  | 9.4 |  |  | 18.3 |  |  | 17.6 |  |  |  | 17.6 |  |  |  |  | 19.1 | 18.0
table | 10.1016/j.jallcom.2014.11.064 | Lattice constant (a), Vickers hardness (Hv), melting temperature (Tm ), atomic radius (r), density (r), and crystal structure of Al, Hf, Nb, Ta, Ti, and Zr pure metals are listed in the upper part [17,29-31]. Theoretical lattice constant (amix ) and experimental lattice constant (a), theoretical density (rmix ) and experimental density (r), theoretical hardness (Hvmix ) and experimental hardness (Hv) for the Al x HfNbTaTiZr HEAs series are listed in the lower part. | Al0.5HfNbTaTiZr (Al05) | Exper. hardness (Hv) | 396+-7 | Hv | {'percentage': 'at.%', '': 'Interdendrite'} | {'Alloy': 'Al0.5HfNbTaTiZr', 'Theor. lattice constant (amix , A)': '3.40+-0.01', 'Exper. lattice constant (a, A)': '3.391+-0.001', 'Theor. density (rmix , g/cm3)': '9.25+-0.01', 'Exper. density (r, g/cm3)': '9.34+-0.01', 'Theor. hardness (Hvmix )': '109+-0.8', 'Exper. hardness (Hv)': '396+-7'} |  |  | 12.7 |  |  | 16.8 |  |  | 11.3 |  |  |  | 13.5 |  |  |  |  | 24.6 | 21.1
table | 10.1016/j.jallcom.2014.11.064 | Lattice constant (a), Vickers hardness (Hv), melting temperature (Tm ), atomic radius (r), density (r), and crystal structure of Al, Hf, Nb, Ta, Ti, and Zr pure metals are listed in the upper part [17,29-31]. Theoretical lattice constant (amix ) and experimental lattice constant (a), theoretical density (rmix ) and experimental density (r), theoretical hardness (Hvmix ) and experimental hardness (Hv) for the Al x HfNbTaTiZr HEAs series are listed in the lower part. | Al0.5HfNbTaTiZr (Al05) | Exper. hardness (Hv) | 396+-7 | Hv | {'percentage': 'at.%', '': 'Dendrite'} | {'Alloy': 'Al0.5HfNbTaTiZr', 'Theor. lattice constant (amix , A)': '3.40+-0.01', 'Exper. lattice constant (a, A)': '3.391+-0.001', 'Theor. density (rmix , g/cm3)': '9.25+-0.01', 'Exper. density (r, g/cm3)': '9.34+-0.01', 'Theor. hardness (Hvmix )': '109+-0.8', 'Exper. hardness (Hv)': '396+-7'} |  |  | 5.9 |  |  | 15.6 |  |  | 25.1 |  |  |  | 20.0 |  |  |  |  | 16.1 | 17.3
table | 10.1016/j.jallcom.2014.11.064 | Lattice constant (a), Vickers hardness (Hv), melting temperature (Tm ), atomic radius (r), density (r), and crystal structure of Al, Hf, Nb, Ta, Ti, and Zr pure metals are listed in the upper part [17,29-31]. Theoretical lattice constant (amix ) and experimental lattice constant (a), theoretical density (rmix ) and experimental density (r), theoretical hardness (Hvmix ) and experimental hardness (Hv) for the Al x HfNbTaTiZr HEAs series are listed in the lower part. | Al0.75HfNbTaTiZr (Al075) | Exper. hardness (Hv) | 427+-6 | Hv | {'percentage': 'at.%', '': 'Designed composition'} | {'Alloy': 'Al0.75HfNbTaTiZr', 'Theor. lattice constant (amix , A)': '3.39+-0.01', 'Exper. lattice constant (a, A)': '3.372+-0.001', 'Theor. density (rmix , g/cm3)': '9.10+-0.01', 'Exper. density (r, g/cm3)': '9.27+-0.01', 'Theor. hardness (Hvmix )': '106+-0.8', 'Exper. hardness (Hv)': '427+-6'} |  |  | 13.0 |  |  | 17.4 |  |  | 17.4 |  |  |  | 17.4 |  |  |  |  | 17.4 | 17.4
table | 10.1016/j.jallcom.2014.11.064 | Lattice constant (a), Vickers hardness (Hv), melting temperature (Tm ), atomic radius (r), density (r), and crystal structure of Al, Hf, Nb, Ta, Ti, and Zr pure metals are listed in the upper part [17,29-31]. Theoretical lattice constant (amix ) and experimental lattice constant (a), theoretical density (rmix ) and experimental density (r), theoretical hardness (Hvmix ) and experimental hardness (Hv) for the Al x HfNbTaTiZr HEAs series are listed in the lower part. | Al0.75HfNbTaTiZr (Al075) | Exper. hardness (Hv) | 427+-6 | Hv | {'percentage': 'at.%', '': 'Actual composition'} | {'Alloy': 'Al0.75HfNbTaTiZr', 'Theor. lattice constant (amix , A)': '3.39+-0.01', 'Exper. lattice constant (a, A)': '3.372+-0.001', 'Theor. density (rmix , g/cm3)': '9.10+-0.01', 'Exper. density (r, g/cm3)': '9.27+-0.01', 'Theor. hardness (Hvmix )': '106+-0.8', 'Exper. hardness (Hv)': '427+-6'} |  |  | 12.5 |  |  | 17.6 |  |  | 17.6 |  |  |  | 17.4 |  |  |  |  | 18.0 | 16.9
table | 10.1016/j.jallcom.2014.11.064 | Lattice constant (a), Vickers hardness (Hv), melting temperature (Tm ), atomic radius (r), density (r), and crystal structure of Al, Hf, Nb, Ta, Ti, and Zr pure metals are listed in the upper part [17,29-31]. Theoretical lattice constant (amix ) and experimental lattice constant (a), theoretical density (rmix ) and experimental density (r), theoretical hardness (Hvmix ) and experimental hardness (Hv) for the Al x HfNbTaTiZr HEAs series are listed in the lower part. | Al0.75HfNbTaTiZr (Al075) | Exper. hardness (Hv) | 427+-6 | Hv | {'percentage': 'at.%', '': 'Interdendrite'} | {'Alloy': 'Al0.75HfNbTaTiZr', 'Theor. lattice constant (amix , A)': '3.39+-0.01', 'Exper. lattice constant (a, A)': '3.372+-0.001', 'Theor. density (rmix , g/cm3)': '9.10+-0.01', 'Exper. density (r, g/cm3)': '9.27+-0.01', 'Theor. hardness (Hvmix )': '106+-0.8', 'Exper. hardness (Hv)': '427+-6'} |  |  | 15.2 |  |  | 17.1 |  |  | 9.7 |  |  |  | 11.7 |  |  |  |  | 26.7 | 19.6
table | 10.1016/j.jallcom.2014.11.064 | Lattice constant (a), Vickers hardness (Hv), melting temperature (Tm ), atomic radius (r), density (r), and crystal structure of Al, Hf, Nb, Ta, Ti, and Zr pure metals are listed in the upper part [17,29-31]. Theoretical lattice constant (amix ) and experimental lattice constant (a), theoretical density (rmix ) and experimental density (r), theoretical hardness (Hvmix ) and experimental hardness (Hv) for the Al x HfNbTaTiZr HEAs series are listed in the lower part. | Al0.75HfNbTaTiZr (Al075) | Exper. hardness (Hv) | 427+-6 | Hv | {'percentage': 'at.%', '': 'Dendrite'} | {'Alloy': 'Al0.75HfNbTaTiZr', 'Theor. lattice constant (amix , A)': '3.39+-0.01', 'Exper. lattice constant (a, A)': '3.372+-0.001', 'Theor. density (rmix , g/cm3)': '9.10+-0.01', 'Exper. density (r, g/cm3)': '9.27+-0.01', 'Theor. hardness (Hvmix )': '106+-0.8', 'Exper. hardness (Hv)': '427+-6'} |  |  | 7.8 |  |  | 14.7 |  |  | 26.4 |  |  |  | 21.9 |  |  |  |  | 14.3 | 14.9
text | 10.1016/j.jallcom.2016.09.271 |  | FeCoNi | hardness | 318.9 | HV | {'percentage': 'atomic percent', 'Region': 'DR', 'Phase': 'FCC', 'Cu': '16.07'} |  |  | 24.94 | 13.22 |  | 20.58 | [11 empty] | 25.19
text | 10.1016/j.jallcom.2016.09.271 |  | FeCoNi | hardness | 318.9 | HV | {'percentage': 'atomic percent', 'Region': 'ID', 'Phase': 'BCC', 'Cu': '20.52'} |  |  | 19.31 | 20.72 |  | 21.82 | [11 empty] | 17.63
text | 10.1016/j.jallcom.2016.09.271 |  | FeCoNi | hardness | 318.9 | HV | {'percentage': 'atomic percent', 'Region': 'DR', 'Phase': 'FCC', 'Cu': '17.26'} |  |  | 24.58 | 13.45 |  | 19.81 | [11 empty] | 24.90
text | 10.1016/j.jallcom.2016.09.271 |  | FeCoNi | hardness | 318.9 | HV | {'percentage': 'atomic percent', 'Region': 'ID', 'Phase': 'BCC', 'Cu': '19.67'} |  |  | 19.91 | 20.00 |  | 22.50 | [11 empty] | 17.93
text | 10.1016/j.jallcom.2016.09.271 |  | FeCoNi | hardness | 318.9 | HV | {'percentage': 'atomic percent', 'Region': 'DR', 'Phase': 'FCC', 'Cu': '17.23'} |  |  | 23.69 | 13.19 |  | 20.19 | [11 empty] | 25.70
text | 10.1016/j.jallcom.2016.09.271 |  | FeCoNi | hardness | 318.9 | HV | {'percentage': 'atomic percent', 'Region': 'ID', 'Phase': 'BCC', 'Cu': '19.81'} |  |  | 19.63 | 19.67 |  | 21.58 | [11 empty] | 19.31
text | 10.1016/j.jallcom.2016.09.271 |  | FeCoNi | hardness | 318.9 | HV | {'percentage': 'atomic percent', 'Region': 'DR', 'Phase': 'FCC', 'Cu': '17.77'} |  |  | 24.48 | 12.85 |  | 20.24 | [11 empty] | 24.66
text | 10.1016/j.jallcom.2016.09.271 |  | FeCoNi | hardness | 318.9 | HV | {'percentage': 'atomic percent', 'Region': 'ID', 'Phase': 'BCC', 'Cu': '20.75'} |  |  | 19.68 | 19.34 |  | 22.29 | [11 empty] | 17.94
text | 10.1016/j.jallcom.2016.09.271 |  | FeCoNi | hardness | 545.7 | HV | {'percentage': 'atomic percent', 'Region': 'DR', 'Phase': 'FCC', 'Cu': '16.07'} |  |  | 24.94 | 13.22 |  | 20.58 | [11 empty] | 25.19
text | 10.1016/j.jallcom.2016.09.271 |  | FeCoNi | hardness | 545.7 | HV | {'percentage': 'atomic percent', 'Region': 'ID', 'Phase': 'BCC', 'Cu': '20.52'} |  |  | 19.31 | 20.72 |  | 21.82 | [11 empty] | 17.63
text | 10.1016/j.jallcom.2016.09.271 |  | FeCoNi | hardness | 545.7 | HV | {'percentage': 'atomic percent', 'Region': 'DR', 'Phase': 'FCC', 'Cu': '17.26'} |  |  | 24.58 | 13.45 |  | 19.81 | [11 empty] | 24.90
text | 10.1016/j.jallcom.2016.09.271 |  | FeCoNi | hardness | 545.7 | HV | {'percentage': 'atomic percent', 'Region': 'ID', 'Phase': 'BCC', 'Cu': '19.67'} |  |  | 19.91 | 20.00 |  | 22.50 | [11 empty] | 17.93
text | 10.1016/j.jallcom.2016.09.271 |  | FeCoNi | hardness | 545.7 | HV | {'percentage': 'atomic percent', 'Region': 'DR', 'Phase': 'FCC', 'Cu': '17.23'} |  |  | 23.69 | 13.19 |  | 20.19 | [11 empty] | 25.70
text | 10.1016/j.jallcom.2016.09.271 |  | FeCoNi | hardness | 545.7 | HV | {'percentage': 'atomic percent', 'Region': 'ID', 'Phase': 'BCC', 'Cu': '19.81'} |  |  | 19.63 | 19.67 |  | 21.58 | [11 empty] | 19.31
text | 10.1016/j.jallcom.2016.09.271 |  | FeCoNi | hardness | 545.7 | HV | {'percentage': 'atomic percent', 'Region': 'DR', 'Phase': 'FCC', 'Cu': '17.77'} |  |  | 24.48 | 12.85 |  | 20.24 | [11 empty] | 24.66
text | 10.1016/j.jallcom.2016.09.271 |  | FeCoNi | hardness | 545.7 | HV | {'percentage': 'atomic percent', 'Region': 'ID', 'Phase': 'BCC', 'Cu': '20.75'} |  |  | 19.68 | 19.34 |  | 22.29 | [11 empty] | 17.94
text | 10.1016/j.jallcom.2017.02.274 |  | CoCrFeMnNi | hardness | 688 | HV | {'percentage': 'at.%', 'Place of analysis': '1'} |  |  | 21.9 |  |  | 22.5 |  | 12.2 | [6 empty] | 20.1 | - |  | 23.3
text | 10.1016/j.jallcom.2017.02.274 |  | CoCrFeMnNi | hardness | 688 | HV | {'percentage': 'at.%', 'Place of analysis': '2'} |  |  | 15.8 |  |  | 15.2 |  | 32.0 | [6 empty] | 18.2 | - |  | 18.8
text | 10.1016/j.jallcom.2017.02.274 |  | CoCrFeMnNi + 5%SiC | hardness | 688 | HV | {'percentage': 'at.%', 'Place of analysis': '3'} |  |  | 22.1 |  |  | 22.9 |  | 9.2 | [6 empty] | 19.6 | 2.2 |  | 24.0
text | 10.1016/j.jallcom.2017.02.274 |  | CoCrFeMnNi + 5%SiC | hardness | 688 | HV | {'percentage': 'at.%', 'Place of analysis': '4'} |  |  | 12.7 |  |  | 11.4 |  | 41.5 | [6 empty] | 16.3 | 1.3 |  | 16.8
text | 10.1016/j.jallcom.2017.02.274 |  | CoCrFeMnNi | hardness | 485 | HV | {'percentage': 'at.%', 'Place of analysis': '1'} |  |  | 21.9 |  |  | 22.5 |  | 12.2 | [6 empty] | 20.1 | - |  | 23.3
text | 10.1016/j.jallcom.2017.02.274 |  | CoCrFeMnNi | hardness | 485 | HV | {'percentage': 'at.%', 'Place of analysis': '2'} |  |  | 15.8 |  |  | 15.2 |  | 32.0 | [6 empty] | 18.2 | - |  | 18.8
text | 10.1016/j.jallcom.2017.02.274 |  | CoCrFeMnNi + 5%SiC | hardness | 485 | HV | {'percentage': 'at.%', 'Place of analysis': '3'} |  |  | 22.1 |  |  | 22.9 |  | 9.2 | [6 empty] | 19.6 | 2.2 |  | 24.0
text | 10.1016/j.jallcom.2017.02.274 |  | CoCrFeMnNi + 5%SiC | hardness | 485 | HV | {'percentage': 'at.%', 'Place of analysis': '4'} |  |  | 12.7 |  |  | 11.4 |  | 41.5 | [6 empty] | 16.3 | 1.3 |  | 16.8
text | 10.1016/j.actamat.2018.03.065 |  | NbTiZrVTa | hardness | 409 | HV | {'percentage': 'at.%', 'Region': 'Alloy'} |  |  |  | - |  |  | 19.7 +- 0.5 | - |  | 21.2 +- 0.4 |  | - |  | 21.7 +- 0.3 |  |  | 18.9 +- 0.5 |  | 18.5 +- 1.4
text | 10.1016/j.actamat.2018.03.065 |  | NbTiZrVTa | hardness | 409 | HV | {'percentage': 'at.%', 'Region': 'GB particles'} |  |  |  | - |  |  | 19.2 +- 0.4 | - |  | 20.7 +- 0.8 |  | - |  | 19.0 +- 0.4 |  |  | 16.9 +- 0.2 |  | 24.2 +- 0.7
text | 10.1016/j.actamat.2018.03.065 |  | NbTiZrVMo | hardness | 494 | HV | {'percentage': 'at.%', 'Region': 'Alloy'} |  |  |  | - |  |  | 20.1 +- 0.2 | - |  | - |  | 19.2 +- 0.2 |  | 21.6 +- 0.2 |  |  | 18.9 +- 0.2 |  | 20.2 +- 0.3
text | 10.1016/j.actamat.2018.03.065 |  | NbTiZrVMo | hardness | 494 | HV | {'percentage': 'at.%', 'Region': 'Dendrites'} |  |  |  | - |  |  | 22.2 +- 0.3 | - |  | - |  | 23.0 +- 0.5 |  | 25.5 +- 0.2 |  |  | 19.5 +- 0.2 |  | 9.9 +- 0.1
text | 10.1016/j.actamat.2018.03.065 |  | NbTiZrVMo | hardness | 494 | HV | {'percentage': 'at.%', 'Region': 'Channels'} |  |  |  | - |  |  | 26.5 +- 0.2 | - |  | - |  | 5.2 +- 0.2 |  | 22.0 +- 0.2 |  |  | 7.2 +- 0.2 |  | 39.2 +- 0.3
text | 10.1016/j.actamat.2018.03.065 |  | NbTiZrVMo | hardness | 494 | HV | {'percentage': 'at.%', 'Region': 'Particles'} |  |  |  | - |  |  | 7.6 +- 0.1 | - |  | - |  | 23.3 +- 0.3 |  | 12.2 +- 0.1 |  |  | 25.3 +- 0.2 |  | 31.6 +- 0.3
text | 10.1016/j.jallcom.2018.10.138 |  | CoCrFeNiNb0.65 | hardness | 587 | HV | {'percentage': 'at. %', 'Region': 'C'} |  |  | 22.8 |  |  | 21.5 |  | 20.6 | [5 empty] | 14.3 |  |  |  | 20.8
text | 10.1016/j.jallcom.2018.10.138 |  | CoCrFeNiNb0.65 | hardness | 403 | HV | {'percentage': 'at. %', 'Region': 'C'} |  |  | 22.8 |  |  | 21.5 |  | 20.6 | [5 empty] | 14.3 |  |  |  | 20.8
text | 10.1016/j.jallcom.2018.10.138 |  | CoCrFeNiNb0.5 | hardness | 542 | HV | {'percentage': 'at. %', 'Region': 'A'} |  |  | 23.5 |  |  | 20.1 |  | 19.7 | [5 empty] | 17.7 |  |  |  | 19.0
text | 10.1016/j.jallcom.2018.10.138 |  | CoCrFeNiNb0.5 | hardness | 542 | HV | {'percentage': 'at. %', 'Region': 'B'} |  |  | 23.8 |  |  | 22.6 |  | 25.9 | [5 empty] | 3.4 |  |  |  | 24.3
text | 10.1016/j.jallcom.2018.10.138 |  | CoCrFeNiNb0.8 | hardness | 643 | HV | {'percentage': 'at. %', 'Region': 'D'} |  |  | 21.8 |  |  | 19.8 |  | 17.0 | [5 empty] | 24.5 |  |  |  | 17.0
text | 10.1016/j.jallcom.2018.10.138 |  | CoCrFeNiNb0.8 | hardness | 643 | HV | {'percentage': 'at. %', 'Region': 'E'} |  |  | 21.3 |  |  | 16.6 |  | 17.4 | [5 empty] | 26.7 |  |  |  | 17.9
text | 10.1016/j.jallcom.2018.10.138 |  | CoCrFeNiNb0.65 | hardness | 587 | HV | {'percentage': 'at. %', 'Region': 'C'} |  |  | 22.8 |  |  | 21.5 |  | 20.6 | [5 empty] | 14.3 |  |  |  | 20.8
text | 10.1016/j.jallcom.2018.12.325 |  | NbTiZr | hardness | 340 | HV | {'percentage': 'at. %', 'Density': '6.63'} | [6 empty] | 32.2 | 0 |  | 0 |  |  | 0 | 36.3 |  |  |  |  | 31.5
text | 10.1016/j.jallcom.2018.12.325 |  | Cr10Nb30Ti30Zr30 | hardness | 457 | HV | {'percentage': 'at. %', 'Density': '6.56'} | [6 empty] | 29.2 | 8.7 |  | 0 |  |  | 0 | 34.4 |  |  |  |  | 27.7
text | 10.1016/j.jallcom.2018.12.325 |  | Re10Nb30Ti30Zr30 | hardness | 414 | HV | {'percentage': 'at. %', 'Density': '7.85'} | [6 empty] | 27.7 | 0 |  | 0 |  |  | 10.3 | 32.6 |  |  |  |  | 29.4
text | 10.1016/j.actamat.2013.09.037 |  | Al0 | hardness | 176 | HV | {'percentage': 'at.%', '': 'FCC'} |  |  | 19.3+-0.6 | 0.0 |  | 19.3+-0.7 |  | 21.3+-0.4 | [6 empty] | 20.7+-0.5 |  |  | 19.4+-0.5
text | 10.1016/j.actamat.2013.09.037 |  | Al14 | hardness | 538 | HV | {'percentage': 'at.%', '': '-'} |  |  | 16.9+-0.4 | 14.4+-0.8 |  | 16.7+-0.2 |  | 18.3+-0.5 | [6 empty] | 16.9+-0.5 |  |  | 16.8+-0.2
text | 10.1016/j.jallcom.2019.153352 |  | Cr0 | hardness | 107.39 | HV | {'Region': 'Nominal'} | [6 empty] | 28.57 | - |  |  |  | 14.29 |  | 28.57 |  |  | 28.57
text | 10.1016/j.jallcom.2019.153352 |  | Cr0 | hardness | 107.39 | HV | {'Region': 'Overall'} | [6 empty] | 29.07 +- 0.23 | - |  |  |  | 14.01 +- 0.05 |  | 29.36 +- 0.21 |  |  | 27.56 +- 0.02
text | 10.1016/j.jallcom.2019.153352 |  | Cr2.0 | hardness | 107.68 | HV | {'Region': 'Nominal'} | [6 empty] | 18.18 | 36.37 |  |  |  | 9.09 |  | 18.18 |  |  | 18.18
text | 10.1016/j.jallcom.2019.153352 |  | Cr2.0 | hardness | 107.68 | HV | {'Region': 'Overall'} | [6 empty] | 18.17 +- 0.18 | 35.57 +- 0.25 |  |  |  | 9.85 +- 0.10 |  | 18.62 +- 0.47 |  |  | 17.78 +- 0.58
text | 10.1016/j.jallcom.2019.153352 |  | Cr2.0 | hardness | 107.68 | HV | {'Region': 'Matrix'} | [6 empty] | 21.14 +- 0.48 | 27.19 +- 0.86 |  |  |  | 13.77 +- 0.22 |  | 17.63 +- 0.49 |  |  | 20.27 +- 0.42
text | 10.1016/j.jallcom.2019.153352 |  | Cr2.0 | hardness | 107.68 | HV | {'Region': 'Laves'} | [6 empty] | 14.54 +- 0.25 | 45.20 +- 0.31 |  |  |  | 4.65 +- 0.19 |  | 20.59 +- 0.29 |  |  | 15.03 +- 0.05
text | 10.1007/s11661-020-05751-y |  | Co5Mo45 | hardness | 953 | HV | {'percentage': 'at. pct', 'Region': 'normal'} |  |  | 5 |  |  | 25 | [5 empty] | 45 | [5 empty] | 25
text | 10.1007/s11661-020-05751-y |  | Co5Mo45 | hardness | 953 | HV | {'percentage': 'at. pct', 'Region': 'A'} |  |  | 4.46 |  |  | 17.86 | [5 empty] | 56.86 | [5 empty] | 20.83
text | 10.1007/s11661-020-05751-y |  | Co5Mo45 | hardness | 953 | HV | {'percentage': 'at. pct', 'Region': 'B'} |  |  | 0.55 |  |  | 3.3 | [5 empty] | 90.21 | [5 empty] | 5.94
text | 10.1007/s11661-020-05751-y |  | Co5Mo45 | hardness | 953 | HV | {'percentage': 'at. pct', 'Region': 'C'} |  |  | 5.36 |  |  | 22.32 | [5 empty] | 47.46 | [5 empty] | 24.87
text | 10.1007/s11661-020-05751-y |  | Mo50 | hardness | 628 | HV | {'percentage': 'at. pct', 'Region': 'normal'} |  |  | 0 |  |  | 25 | [5 empty] | 50 | [5 empty] | 25
text | 10.1007/s11661-020-05751-y |  | Mo50 | hardness | 628 | HV | {'percentage': 'at. pct', 'Region': 'A'} |  |  | 0 |  |  | 16.83 | [5 empty] | 60.8 | [5 empty] | 22.38
text | 10.1007/s11661-020-05751-y |  | Mo50 | hardness | 628 | HV | {'percentage': 'at. pct', 'Region': 'B'} |  |  | 0 |  |  | 21.62 | [5 empty] | 52.7 | [5 empty] | 25.68
text | 10.1007/s11665-020-05411-7 |  | Al0.25 | hardness | 169 | HV | {'percentage': 'at.%', 'Region': 'Nominal'} |  |  | 21.98 | 5.49 |  | 21.98 | [8 empty] | 6.59 |  |  | 43.96
text | 10.1007/s11665-020-05411-7 |  | Al0.25 | hardness | 169 | HV | {'percentage': 'at.%', 'Region': 'DR (FCC)'} |  |  | 23.03 ± 3.28 | 6.18 ± 2.68 |  | 20.90 ± 1.95 | [8 empty] | 5.26 ± 3.42 |  |  | 44.63 ± 2.05
text | 10.1007/s11665-020-05411-7 |  | Al1.00 | hardness | 621 | HV | {'percentage': 'at.%', 'Region': 'Nominal'} |  |  | 18.87 | 18.86 |  | 18.87 | [8 empty] | 5.66 |  |  | 37.74
text | 10.1007/s11665-020-05411-7 |  | Al1.00 | hardness | 621 | HV | {'percentage': 'at.%', 'Region': 'FCC'} |  |  | 20.43 ± 3.48 | 17.58 ± 2.98 |  | 19.01 ± 3.10 | [8 empty] | 5.72 ± 2.88 |  |  | 37.26 ± 3.12
text | 10.1007/s11665-020-05411-7 |  | Al1.00 | hardness | 621 | HV | {'percentage': 'at.%', 'Region': 'BCC'} |  |  | 19.25 ± 3.92 | 20.92 ± 3.21 |  | 19.71 ± 3.02 | [8 empty] | 5.93 ± 2.69 |  |  | 34.19 ± 3.26
text | 10.1007/s11665-020-05411-7 |  | Al0.25 | hardness | 169 | HV | {'percentage': 'at.%', 'Region': 'Nominal'} |  |  | 21.98 | 5.49 |  | 21.98 | [8 empty] | 6.59 |  |  | 43.96
text | 10.1007/s11665-020-05411-7 |  | Al0.25 | hardness | 169 | HV | {'percentage': 'at.%', 'Region': 'DR (FCC)'} |  |  | 23.03 ± 3.28 | 6.18 ± 2.68 |  | 20.90 ± 1.95 | [8 empty] | 5.26 ± 3.42 |  |  | 44.63 ± 2.05
text | 10.1007/s11665-020-05411-7 |  | Al1.00 | hardness | 621 | HV | {'percentage': 'at.%', 'Region': 'Nominal'} |  |  | 18.87 | 18.86 |  | 18.87 | [8 empty] | 5.66 |  |  | 37.74
text | 10.1007/s11665-020-05411-7 |  | Al1.00 | hardness | 621 | HV | {'percentage': 'at.%', 'Region': 'FCC'} |  |  | 20.43 ± 3.48 | 17.58 ± 2.98 |  | 19.01 ± 3.10 | [8 empty] | 5.72 ± 2.88 |  |  | 37.26 ± 3.12
text | 10.1007/s11665-020-05411-7 |  | Al1.00 | hardness | 621 | HV | {'percentage': 'at.%', 'Region': 'BCC'} |  |  | 19.25 ± 3.92 | 20.92 ± 3.21 |  | 19.71 ± 3.02 | [8 empty] | 5.93 ± 2.69 |  |  | 34.19 ± 3.26
text | 10.1007/s11837-019-03416-9 |  | Al1.5 | hardness | 684.9 | HV | {'percentage': 'Atomic percent', 'Zone': '1 Dendrites'} |  |  | 17.53 | 18.09 |  | 17.92 |  | 14.38 | [8 empty] | 16.82 | 15.26
table | 10.1007/s11837-019-03704-4 | Table I Nominal composition (at.%) of Al03 and ML alloys, and their hardness values | Al03 | Experimental hardness | 125 ± 3 | HV | {'percentage': 'at.%', 'Experimental hardness': '125\u2009±\u20093', 'Predicted hardness (HV)': '242\u2009±\u200998'} | {'Alloy': 'Al03', 'Al': 5.66, 'Co': 18.87, 'Cr': 18.87, 'Fe': 18.87, 'Mn': 18.87, 'Ni': 18.87, 'Experimental hardness': '125\u2009±\u20093', 'Predicted hardness (HV)': '242\u2009±\u200998'} |  | 18.87 | 5.66 |  | 18.87 |  | 18.87 | [6 empty] | 18.87 |  |  | 18.87
table | 10.1007/s11837-019-03704-4 | Table I Nominal composition (at.%) of Al03 and ML alloys, and their hardness values | ML1 | Experimental hardness | 198 ± 6 | HV | {'percentage': 'at.%', 'Experimental hardness': '198\u2009±\u20096', 'Predicted hardness (HV)': '303\u2009±\u200938'} | {'Alloy': 'ML1', 'Al': 11.0, 'Co': 18.0, 'Cr': 22.0, 'Fe': 22.0, 'Mn': 5.0, 'Ni': 22.0, 'Experimental hardness': '198\u2009±\u20096', 'Predicted hardness (HV)': '303\u2009±\u200938'} |  | 18 | 11 |  | 22 |  | 22 | [6 empty] | 5 |  |  | 22
table | 10.1007/s11837-019-03704-4 | Table I Nominal composition (at.%) of Al03 and ML alloys, and their hardness values | ML2 | Experimental hardness | 522 ± 8 | HV | {'percentage': 'at.%', 'Experimental hardness': '522\u2009±\u20098', 'Predicted hardness (HV)': '505\u2009±\u200935'} | {'Alloy': 'ML2', 'Al': 30.5, 'Co': 16.0, 'Cr': 18.5, 'Fe': 16.5, 'Mn': 5.0, 'Ni': 13.5, 'Experimental hardness': '522\u2009±\u20098', 'Predicted hardness (HV)': '505\u2009±\u200935'} |  | 16 | 30.5 |  | 13.5 |  | 18.5 | [6 empty] | 5 |  |  | 16.5
table | 10.1007/s11837-019-03704-4 | Table I Nominal composition (at.%) of Al03 and ML alloys, and their hardness values | ML3 | Experimental hardness | 605 ± 14 | HV | {'percentage': 'at.%', 'Experimental hardness': '605\u2009±\u200914', 'Predicted hardness (HV)': '670\u2009±\u200994'} | {'Alloy': 'ML3', 'Al': 30.0, 'Co': 6.0, 'Cr': 35.0, 'Fe': 6.0, 'Mn': 18.0, 'Ni': 5.0, 'Experimental hardness': '605\u2009±\u200914', 'Predicted hardness (HV)': '670\u2009±\u200994'} |  | 6 | 30 |  | 5 |  | 35 | [6 empty] | 18 |  |  | 6
table | 10.1007/s11837-019-03704-4 | Table I Nominal composition (at.%) of Al03 and ML alloys, and their hardness values | ML4 | Experimental hardness | 628 ± 13 | HV | {'percentage': 'at.%', 'Experimental hardness': '628\u2009±\u200913', 'Predicted hardness (HV)': '670\u2009±\u2009111'} | {'Alloy': 'ML4', 'Al': 25.5, 'Co': 9.0, 'Cr': 35.0, 'Fe': 10.0, 'Mn': 15.5, 'Ni': 5.0, 'Experimental hardness': '628\u2009±\u200913', 'Predicted hardness (HV)': '670\u2009±\u2009111'} |  | 9 | 25.5 |  | 5 |  | 35 | [6 empty] | 15.5 |  |  | 10
table | 10.1007/s11837-019-03704-4 | Table I Nominal composition (at.%) of Al03 and ML alloys, and their hardness values | ML5 | Experimental hardness | 650 ± 12 | HV | {'percentage': 'at.%', 'Experimental hardness': '650\u2009±\u200912', 'Predicted hardness (HV)': '670\u2009±\u200998'} | {'Alloy': 'ML5', 'Al': 24.0, 'Co': 18.0, 'Cr': 35.0, 'Fe': 10.0, 'Mn': 7.5, 'Ni': 5.5, 'Experimental hardness': '650\u2009±\u200912', 'Predicted hardness (HV)': '670\u2009±\u200998'} |  | 18 | 24 |  | 5.5 |  | 35 | [6 empty] | 7.5 |  |  | 10
table | 10.1007/s11837-019-03704-4 | Table I Nominal composition (at.%) of Al03 and ML alloys, and their hardness values | Al03 | Predicted hardness (HV) | 242 ± 98 | HV | {'percentage': 'at.%', 'Experimental hardness': '125\u2009±\u20093', 'Predicted hardness (HV)': '242\u2009±\u200998'} | {'Alloy': 'Al03', 'Al': 5.66, 'Co': 18.87, 'Cr': 18.87, 'Fe': 18.87, 'Mn': 18.87, 'Ni': 18.87, 'Experimental hardness': '125\u2009±\u20093', 'Predicted hardness (HV)': '242\u2009±\u200998'} |  | 18.87 | 5.66 |  | 18.87 |  | 18.87 | [6 empty] | 18.87 |  |  | 18.87
table | 10.1007/s11837-019-03704-4 | Table I Nominal composition (at.%) of Al03 and ML alloys, and their hardness values | ML1 | Predicted hardness (HV) | 303 ± 38 | HV | {'percentage': 'at.%', 'Experimental hardness': '198\u2009±\u20096', 'Predicted hardness (HV)': '303\u2009±\u200938'} | {'Alloy': 'ML1', 'Al': 11.0, 'Co': 18.0, 'Cr': 22.0, 'Fe': 22.0, 'Mn': 5.0, 'Ni': 22.0, 'Experimental hardness': '198\u2009±\u20096', 'Predicted hardness (HV)': '303\u2009±\u200938'} |  | 18 | 11 |  | 22 |  | 22 | [6 empty] | 5 |  |  | 22
table | 10.1007/s11837-019-03704-4 | Table I Nominal composition (at.%) of Al03 and ML alloys, and their hardness values | ML2 | Predicted hardness (HV) | 505 ± 35 | HV | {'percentage': 'at.%', 'Experimental hardness': '522\u2009±\u20098', 'Predicted hardness (HV)': '505\u2009±\u200935'} | {'Alloy': 'ML2', 'Al': 30.5, 'Co': 16.0, 'Cr': 18.5, 'Fe': 16.5, 'Mn': 5.0, 'Ni': 13.5, 'Experimental hardness': '522\u2009±\u20098', 'Predicted hardness (HV)': '505\u2009±\u200935'} |  | 16 | 30.5 |  | 13.5 |  | 18.5 | [6 empty] | 5 |  |  | 16.5
table | 10.1007/s11837-019-03704-4 | Table I Nominal composition (at.%) of Al03 and ML alloys, and their hardness values | ML3 | Predicted hardness (HV) | 670 ± 94 | HV | {'percentage': 'at.%', 'Experimental hardness': '605\u2009±\u200914', 'Predicted hardness (HV)': '670\u2009±\u200994'} | {'Alloy': 'ML3', 'Al': 30.0, 'Co': 6.0, 'Cr': 35.0, 'Fe': 6.0, 'Mn': 18.0, 'Ni': 5.0, 'Experimental hardness': '605\u2009±\u200914', 'Predicted hardness (HV)': '670\u2009±\u200994'} |  | 6 | 30 |  | 5 |  | 35 | [6 empty] | 18 |  |  | 6
table | 10.1007/s11837-019-03704-4 | Table I Nominal composition (at.%) of Al03 and ML alloys, and their hardness values | ML4 | Predicted hardness (HV) | 670 ± 111 | HV | {'percentage': 'at.%', 'Experimental hardness': '628\u2009±\u200913', 'Predicted hardness (HV)': '670\u2009±\u2009111'} | {'Alloy': 'ML4', 'Al': 25.5, 'Co': 9.0, 'Cr': 35.0, 'Fe': 10.0, 'Mn': 15.5, 'Ni': 5.0, 'Experimental hardness': '628\u2009±\u200913', 'Predicted hardness (HV)': '670\u2009±\u2009111'} |  | 9 | 25.5 |  | 5 |  | 35 | [6 empty] | 15.5 |  |  | 10
table | 10.1007/s11837-019-03704-4 | Table I Nominal composition (at.%) of Al03 and ML alloys, and their hardness values | ML5 | Predicted hardness (HV) | 670 ± 98 | HV | {'percentage': 'at.%', 'Experimental hardness': '650\u2009±\u200912', 'Predicted hardness (HV)': '670\u2009±\u200998'} | {'Alloy': 'ML5', 'Al': 24.0, 'Co': 18.0, 'Cr': 35.0, 'Fe': 10.0, 'Mn': 7.5, 'Ni': 5.5, 'Experimental hardness': '650\u2009±\u200912', 'Predicted hardness (HV)': '670\u2009±\u200998'} |  | 18 | 24 |  | 5.5 |  | 35 | [6 empty] | 7.5 |  |  | 10
table | 10.1007/s12666-021-02335-1 | Table 2 Predicted and experimental microhardness for studied EHEAs | x = 2.5% | Experimental hardness (HV) | 277 ± 3.52 | HV | {'percentage': 'at. %', 'Phases': 'Phase (α)'} | {'Alloy compositions Fe35-XCo10Ni25Cr15Mn5V10Nbx': 'x\u2009=\u20092.5%', 'Experimental hardness (HV)': '277\u2009±\u20093.52', 'Predicted hardness (HV)': '276', '% Error': 0.45} |  | 10.40 ± 0.43 |  |  | 24.57 ± 0.22 |  | 15.51 ± 0.27 | [5 empty] | 1.07 ± 0.26 | 4.45 ± 0.3 |  | 9.52 ± 0.49 | 34.53 ± 0.42
table | 10.1007/s12666-021-02335-1 | Table 2 Predicted and experimental microhardness for studied EHEAs | x = 2.5% | Experimental hardness (HV) | 277 ± 3.52 | HV | {'percentage': 'at. %', 'Phases': 'Eutectic'} | {'Alloy compositions Fe35-XCo10Ni25Cr15Mn5V10Nbx': 'x\u2009=\u20092.5%', 'Experimental hardness (HV)': '277\u2009±\u20093.52', 'Predicted hardness (HV)': '276', '% Error': 0.45} |  | 10.14 ± 0.15 |  |  | 23.10 ± 0.95 |  | 13.92 ± 0.43 | [5 empty] | 10.31 ± 2.35 | 5.16 ± 0.16 |  | 9.72 ± 0.62 | 27.63 ± 0.62
table | 10.1007/s12666-021-02335-1 | Table 2 Predicted and experimental microhardness for studied EHEAs | x = 2.5% | Experimental hardness (HV) | 277 ± 3.52 | HV | {'percentage': 'at. %', 'Phases': 'Laves'} | {'Alloy compositions Fe35-XCo10Ni25Cr15Mn5V10Nbx': 'x\u2009=\u20092.5%', 'Experimental hardness (HV)': '277\u2009±\u20093.52', 'Predicted hardness (HV)': '276', '% Error': 0.45} |  | 10.23 ± 0.12 |  |  | 22.29 ± 0.31 |  | 13.56 ± 0.02 | [5 empty] | 12.33 ± 0.23 | 4.94 ± 0.11 |  | 9.35 ± 0.41 | 27.3 ± 0.22
table | 10.1007/s12666-021-02335-1 | Table 2 Predicted and experimental microhardness for studied EHEAs | x = 2.5% | Experimental hardness (HV) | 277 ± 3.52 | HV | {'percentage': 'at. %', 'Phases': 'Nominal'} | {'Alloy compositions Fe35-XCo10Ni25Cr15Mn5V10Nbx': 'x\u2009=\u20092.5%', 'Experimental hardness (HV)': '277\u2009±\u20093.52', 'Predicted hardness (HV)': '276', '% Error': 0.45} |  | 10 |  |  | 25 |  | 15 | [5 empty] | 2.5 | 5 |  | 10 | 32.5
table | 10.1007/s12666-021-02335-1 | Table 2 Predicted and experimental microhardness for studied EHEAs | x = 5% | Experimental hardness (HV) | 315 ± 8.98 | HV | {'percentage': 'at. %', 'Phases': 'Phase (α)'} | {'Alloy compositions Fe35-XCo10Ni25Cr15Mn5V10Nbx': 'x\u2009=\u20095%', 'Experimental hardness (HV)': '315\u2009±\u20098.98', 'Predicted hardness (HV)': '239', '% Error': 4.42} |  | 10.83 ± 0.72 |  |  | 26.27 ± 0.75 |  | 15.86 ± 0.66 | [5 empty] | 1.87 ± 2.45 | 3.32 ± 0.62 |  | 7.49 ± 0.44 | 34.4 ± 1.46
table | 10.1007/s12666-021-02335-1 | Table 2 Predicted and experimental microhardness for studied EHEAs | x = 5% | Experimental hardness (HV) | 315 ± 8.98 | HV | {'percentage': 'at. %', 'Phases': 'Eutectic'} | {'Alloy compositions Fe35-XCo10Ni25Cr15Mn5V10Nbx': 'x\u2009=\u20095%', 'Experimental hardness (HV)': '315\u2009±\u20098.98', 'Predicted hardness (HV)': '239', '% Error': 4.42} |  | 10.89 ± 0.79 |  |  | 23.97 ± 4.04 |  | 13.79 ± 0.60 | [5 empty] | 12.28 ± 8.35 | 3.06 ± 1.71 |  | 7.92 ± 2.07 | 28.06 ± 3.12
table | 10.1007/s12666-021-02335-1 | Table 2 Predicted and experimental microhardness for studied EHEAs | x = 5% | Experimental hardness (HV) | 315 ± 8.98 | HV | {'percentage': 'at. %', 'Phases': 'Laves'} | {'Alloy compositions Fe35-XCo10Ni25Cr15Mn5V10Nbx': 'x\u2009=\u20095%', 'Experimental hardness (HV)': '315\u2009±\u20098.98', 'Predicted hardness (HV)': '239', '% Error': 4.42} |  | 9.38 ± 0.32 |  |  | 16.54 ± 0.61 |  | 12.74 ± 0.41 | [5 empty] | 23.67 ± 0.50 | 4.33 ± 0.21 |  | 11.11 ± 0.23 | 22.22 ± 0.52
table | 10.1007/s12666-021-02335-1 | Table 2 Predicted and experimental microhardness for studied EHEAs | x = 5% | Experimental hardness (HV) | 315 ± 8.98 | HV | {'percentage': 'at. %', 'Phases': 'Nominal'} | {'Alloy compositions Fe35-XCo10Ni25Cr15Mn5V10Nbx': 'x\u2009=\u20095%', 'Experimental hardness (HV)': '315\u2009±\u20098.98', 'Predicted hardness (HV)': '239', '% Error': 4.42} |  | 10 |  |  | 25 |  | 15 | [5 empty] | 5 | 5 |  | 10 | 30
table | 10.1007/s12666-021-02335-1 | Table 2 Predicted and experimental microhardness for studied EHEAs | x = 7.5% | Experimental hardness (HV) | 449 ± 3.28 | HV | {'percentage': 'at. %', 'Phases': 'Phase (α)'} | {'Alloy compositions Fe35-XCo10Ni25Cr15Mn5V10Nbx': 'x\u2009=\u20097.5%', 'Experimental hardness (HV)': '449\u2009±\u20093.28', 'Predicted hardness (HV)': '420', '% Error': 6.4} |  | 10.19 ± 0.51 |  |  | 25.76 ± 0.76 |  | 15.41 ± 0.53 | [5 empty] | 2.26 ± 0.29 | 4.86 ± 0.25 |  | 10.37 ± 0.33 | 31.12 ± 0.49
table | 10.1007/s12666-021-02335-1 | Table 2 Predicted and experimental microhardness for studied EHEAs | x = 7.5% | Experimental hardness (HV) | 449 ± 3.28 | HV | {'percentage': 'at. %', 'Phases': 'Eutectic'} | {'Alloy compositions Fe35-XCo10Ni25Cr15Mn5V10Nbx': 'x\u2009=\u20097.5%', 'Experimental hardness (HV)': '449\u2009±\u20093.28', 'Predicted hardness (HV)': '420', '% Error': 6.4} |  | 10.11 ± 0.40 |  |  | 24.13 ± 0.81 |  | 14.46 ± 0.22 | [5 empty] | 10.27 ± 0.81 | 4.424 ± 0.38 |  | 9.66 ± 0.26 | 26.92 ± 0.65
table | 10.1007/s12666-021-02335-1 | Table 2 Predicted and experimental microhardness for studied EHEAs | x = 7.5% | Experimental hardness (HV) | 449 ± 3.28 | HV | {'percentage': 'at. %', 'Phases': 'Laves'} | {'Alloy compositions Fe35-XCo10Ni25Cr15Mn5V10Nbx': 'x\u2009=\u20097.5%', 'Experimental hardness (HV)': '449\u2009±\u20093.28', 'Predicted hardness (HV)': '420', '% Error': 6.4} |  | 9.98 ± 0.32 |  |  | 22.80 ± 0.44 |  | 14.42 ± 0.39 | [5 empty] | 11.43 ± 0.54 | 4.70 ± 0.19 |  | 9.07 ± 0.21 | 27.61 ± 0.61
table | 10.1007/s12666-021-02335-1 | Table 2 Predicted and experimental microhardness for studied EHEAs | x = 7.5% | Experimental hardness (HV) | 449 ± 3.28 | HV | {'percentage': 'at. %', 'Phases': 'Nominal'} | {'Alloy compositions Fe35-XCo10Ni25Cr15Mn5V10Nbx': 'x\u2009=\u20097.5%', 'Experimental hardness (HV)': '449\u2009±\u20093.28', 'Predicted hardness (HV)': '420', '% Error': 6.4} |  | 10 |  |  | 25 |  | 15 | [5 empty] | 7.5 | 5 |  | 10 | 27.5
table | 10.1007/s12666-021-02335-1 | Table 2 Predicted and experimental microhardness for studied EHEAs | x = 10% | Experimental hardness (HV) | 607 ± 4.40 | HV | {'percentage': 'at. %', 'Phases': 'Eutectic'} | {'Alloy compositions Fe35-XCo10Ni25Cr15Mn5V10Nbx': 'x\u2009=\u200910%', 'Experimental hardness (HV)': '607\u2009±\u20094.40', 'Predicted hardness (HV)': '552', '% Error': 9.08} |  | 11.56 ± 0.60 |  |  | 28.80 ± 1.61 |  | 17.62 ± 0.47 | [5 empty] | 7.56 ± 2.55 | 5.89 ± 0.44 |  | 12.13 ± 1.01 | 16.42 ± 0.68
table | 10.1007/s12666-021-02335-1 | Table 2 Predicted and experimental microhardness for studied EHEAs | x = 10% | Experimental hardness (HV) | 607 ± 4.40 | HV | {'percentage': 'at. %', 'Phases': 'Nominal'} | {'Alloy compositions Fe35-XCo10Ni25Cr15Mn5V10Nbx': 'x\u2009=\u200910%', 'Experimental hardness (HV)': '607\u2009±\u20094.40', 'Predicted hardness (HV)': '552', '% Error': 9.08} |  | 10 |  |  | 25 |  | 15 | [5 empty] | 10 | 5 |  | 10 | 25
table | 10.1007/s12666-021-02335-1 | Table 2 Predicted and experimental microhardness for studied EHEAs | x = 2.5% | Predicted hardness (HV) | 276 | HV | {'percentage': 'at. %', 'Phases': 'Phase (α)'} | {'Alloy compositions Fe35-XCo10Ni25Cr15Mn5V10Nbx': 'x\u2009=\u20092.5%', 'Experimental hardness (HV)': '277\u2009±\u20093.52', 'Predicted hardness (HV)': '276', '% Error': 0.45} |  | 10.40 ± 0.43 |  |  | 24.57 ± 0.22 |  | 15.51 ± 0.27 | [5 empty] | 1.07 ± 0.26 | 4.45 ± 0.3 |  | 9.52 ± 0.49 | 34.53 ± 0.42
table | 10.1007/s12666-021-02335-1 | Table 2 Predicted and experimental microhardness for studied EHEAs | x = 2.5% | Predicted hardness (HV) | 276 | HV | {'percentage': 'at. %', 'Phases': 'Eutectic'} | {'Alloy compositions Fe35-XCo10Ni25Cr15Mn5V10Nbx': 'x\u2009=\u20092.5%', 'Experimental hardness (HV)': '277\u2009±\u20093.52', 'Predicted hardness (HV)': '276', '% Error': 0.45} |  | 10.14 ± 0.15 |  |  | 23.10 ± 0.95 |  | 13.92 ± 0.43 | [5 empty] | 10.31 ± 2.35 | 5.16 ± 0.16 |  | 9.72 ± 0.62 | 27.63 ± 0.62
table | 10.1007/s12666-021-02335-1 | Table 2 Predicted and experimental microhardness for studied EHEAs | x = 2.5% | Predicted hardness (HV) | 276 | HV | {'percentage': 'at. %', 'Phases': 'Laves'} | {'Alloy compositions Fe35-XCo10Ni25Cr15Mn5V10Nbx': 'x\u2009=\u20092.5%', 'Experimental hardness (HV)': '277\u2009±\u20093.52', 'Predicted hardness (HV)': '276', '% Error': 0.45} |  | 10.23 ± 0.12 |  |  | 22.29 ± 0.31 |  | 13.56 ± 0.02 | [5 empty] | 12.33 ± 0.23 | 4.94 ± 0.11 |  | 9.35 ± 0.41 | 27.3 ± 0.22
table | 10.1007/s12666-021-02335-1 | Table 2 Predicted and experimental microhardness for studied EHEAs | x = 2.5% | Predicted hardness (HV) | 276 | HV | {'percentage': 'at. %', 'Phases': 'Nominal'} | {'Alloy compositions Fe35-XCo10Ni25Cr15Mn5V10Nbx': 'x\u2009=\u20092.5%', 'Experimental hardness (HV)': '277\u2009±\u20093.52', 'Predicted hardness (HV)': '276', '% Error': 0.45} |  | 10 |  |  | 25 |  | 15 | [5 empty] | 2.5 | 5 |  | 10 | 32.5
table | 10.1007/s12666-021-02335-1 | Table 2 Predicted and experimental microhardness for studied EHEAs | x = 5% | Predicted hardness (HV) | 239 | HV | {'percentage': 'at. %', 'Phases': 'Phase (α)'} | {'Alloy compositions Fe35-XCo10Ni25Cr15Mn5V10Nbx': 'x\u2009=\u20095%', 'Experimental hardness (HV)': '315\u2009±\u20098.98', 'Predicted hardness (HV)': '239', '% Error': 4.42} |  | 10.83 ± 0.72 |  |  | 26.27 ± 0.75 |  | 15.86 ± 0.66 | [5 empty] | 1.87 ± 2.45 | 3.32 ± 0.62 |  | 7.49 ± 0.44 | 34.4 ± 1.46
table | 10.1007/s12666-021-02335-1 | Table 2 Predicted and experimental microhardness for studied EHEAs | x = 5% | Predicted hardness (HV) | 239 | HV | {'percentage': 'at. %', 'Phases': 'Eutectic'} | {'Alloy compositions Fe35-XCo10Ni25Cr15Mn5V10Nbx': 'x\u2009=\u20095%', 'Experimental hardness (HV)': '315\u2009±\u20098.98', 'Predicted hardness (HV)': '239', '% Error': 4.42} |  | 10.89 ± 0.79 |  |  | 23.97 ± 4.04 |  | 13.79 ± 0.60 | [5 empty] | 12.28 ± 8.35 | 3.06 ± 1.71 |  | 7.92 ± 2.07 | 28.06 ± 3.12
table | 10.1007/s12666-021-02335-1 | Table 2 Predicted and experimental microhardness for studied EHEAs | x = 5% | Predicted hardness (HV) | 239 | HV | {'percentage': 'at. %', 'Phases': 'Laves'} | {'Alloy compositions Fe35-XCo10Ni25Cr15Mn5V10Nbx': 'x\u2009=\u20095%', 'Experimental hardness (HV)': '315\u2009±\u20098.98', 'Predicted hardness (HV)': '239', '% Error': 4.42} |  | 9.38 ± 0.32 |  |  | 16.54 ± 0.61 |  | 12.74 ± 0.41 | [5 empty] | 23.67 ± 0.50 | 4.33 ± 0.21 |  | 11.11 ± 0.23 | 22.22 ± 0.52
table | 10.1007/s12666-021-02335-1 | Table 2 Predicted and experimental microhardness for studied EHEAs | x = 5% | Predicted hardness (HV) | 239 | HV | {'percentage': 'at. %', 'Phases': 'Nominal'} | {'Alloy compositions Fe35-XCo10Ni25Cr15Mn5V10Nbx': 'x\u2009=\u20095%', 'Experimental hardness (HV)': '315\u2009±\u20098.98', 'Predicted hardness (HV)': '239', '% Error': 4.42} |  | 10 |  |  | 25 |  | 15 | [5 empty] | 5 | 5 |  | 10 | 30
table | 10.1007/s12666-021-02335-1 | Table 2 Predicted and experimental microhardness for studied EHEAs | x = 7.5% | Predicted hardness (HV) | 420 | HV | {'percentage': 'at. %', 'Phases': 'Phase (α)'} | {'Alloy compositions Fe35-XCo10Ni25Cr15Mn5V10Nbx': 'x\u2009=\u20097.5%', 'Experimental hardness (HV)': '449\u2009±\u20093.28', 'Predicted hardness (HV)': '420', '% Error': 6.4} |  | 10.19 ± 0.51 |  |  | 25.76 ± 0.76 |  | 15.41 ± 0.53 | [5 empty] | 2.26 ± 0.29 | 4.86 ± 0.25 |  | 10.37 ± 0.33 | 31.12 ± 0.49
table | 10.1007/s12666-021-02335-1 | Table 2 Predicted and experimental microhardness for studied EHEAs | x = 7.5% | Predicted hardness (HV) | 420 | HV | {'percentage': 'at. %', 'Phases': 'Eutectic'} | {'Alloy compositions Fe35-XCo10Ni25Cr15Mn5V10Nbx': 'x\u2009=\u20097.5%', 'Experimental hardness (HV)': '449\u2009±\u20093.28', 'Predicted hardness (HV)': '420', '% Error': 6.4} |  | 10.11 ± 0.40 |  |  | 24.13 ± 0.81 |  | 14.46 ± 0.22 | [5 empty] | 10.27 ± 0.81 | 4.424 ± 0.38 |  | 9.66 ± 0.26 | 26.92 ± 0.65
table | 10.1007/s12666-021-02335-1 | Table 2 Predicted and experimental microhardness for studied EHEAs | x = 7.5% | Predicted hardness (HV) | 420 | HV | {'percentage': 'at. %', 'Phases': 'Laves'} | {'Alloy compositions Fe35-XCo10Ni25Cr15Mn5V10Nbx': 'x\u2009=\u20097.5%', 'Experimental hardness (HV)': '449\u2009±\u20093.28', 'Predicted hardness (HV)': '420', '% Error': 6.4} |  | 9.98 ± 0.32 |  |  | 22.80 ± 0.44 |  | 14.42 ± 0.39 | [5 empty] | 11.43 ± 0.54 | 4.70 ± 0.19 |  | 9.07 ± 0.21 | 27.61 ± 0.61
table | 10.1007/s12666-021-02335-1 | Table 2 Predicted and experimental microhardness for studied EHEAs | x = 7.5% | Predicted hardness (HV) | 420 | HV | {'percentage': 'at. %', 'Phases': 'Nominal'} | {'Alloy compositions Fe35-XCo10Ni25Cr15Mn5V10Nbx': 'x\u2009=\u20097.5%', 'Experimental hardness (HV)': '449\u2009±\u20093.28', 'Predicted hardness (HV)': '420', '% Error': 6.4} |  | 10 |  |  | 25 |  | 15 | [5 empty] | 7.5 | 5 |  | 10 | 27.5
table | 10.1007/s12666-021-02335-1 | Table 2 Predicted and experimental microhardness for studied EHEAs | x = 10% | Predicted hardness (HV) | 552 | HV | {'percentage': 'at. %', 'Phases': 'Eutectic'} | {'Alloy compositions Fe35-XCo10Ni25Cr15Mn5V10Nbx': 'x\u2009=\u200910%', 'Experimental hardness (HV)': '607\u2009±\u20094.40', 'Predicted hardness (HV)': '552', '% Error': 9.08} |  | 11.56 ± 0.60 |  |  | 28.80 ± 1.61 |  | 17.62 ± 0.47 | [5 empty] | 7.56 ± 2.55 | 5.89 ± 0.44 |  | 12.13 ± 1.01 | 16.42 ± 0.68
table | 10.1007/s12666-021-02335-1 | Table 2 Predicted and experimental microhardness for studied EHEAs | x = 10% | Predicted hardness (HV) | 552 | HV | {'percentage': 'at. %', 'Phases': 'Nominal'} | {'Alloy compositions Fe35-XCo10Ni25Cr15Mn5V10Nbx': 'x\u2009=\u200910%', 'Experimental hardness (HV)': '607\u2009±\u20094.40', 'Predicted hardness (HV)': '552', '% Error': 9.08} |  | 10 |  |  | 25 |  | 15 | [5 empty] | 10 | 5 |  | 10 | 25
text | 10.1007/s40195-020-01150-9 |  | FeNiCoCr | hardness | 465 | HV | {'percentage': 'at.%', 'Regions': 'Nominal composition', 'O': '–'} |  |  | 25 |  |  | 25 |  | 25 | [6 empty] | – |  |  | 25 | [7 empty] | –
text | 10.1080/00325899.2018.1427662 |  | Al0.8Ti0.2CoNiFeCr | hardness | ∼692 | HV | {'percentage': 'at.-%', 'Phase/zone': 'Nominal composition'} |  |  | 20 | 16 |  | 20 | 4 | 20 | [9 empty] | 20
text | 10.1080/00325899.2018.1427662 |  | Al0.8Ti0.2CoNiFeCr | hardness | ∼692 | HV | {'percentage': 'at.-%', 'Phase/zone': 'Zone a'} |  |  | 23.8 | 8.9 |  | 17.3 | 1.9 | 22.9 | [9 empty] | 25.2
text | 10.1080/00325899.2018.1427662 |  | Al0.8Ti0.2CoNiFeCr | hardness | ∼692 | HV | {'percentage': 'at.-%', 'Phase/zone': 'Zone b'} |  |  | 18.2 | 21.6 |  | 21.7 | 5.3 | 16.0 | [9 empty] | 17.2
text | 10.1080/00325899.2018.1427662 |  | Al0.8Ti0.2CoNiFeCr | hardness | ∼692 | HV | {'percentage': 'at.-%', 'Phase/zone': 'FCC'} |  |  | 22.6 ± 0.6 | 4.5 ± 0.6 |  | 16.8 ± 0.5 | 1.1 ± 0.3 | 29.1 ± 0.7 | [9 empty] | 25.9 ± 0.8
text | 10.1080/00325899.2018.1427662 |  | Al0.8Ti0.2CoNiFeCr | hardness | ∼692 | HV | {'percentage': 'at.-%', 'Phase/zone': 'BCC'} |  |  | 18.1 ± 0.8 | 25.3 ± 1.4 |  | 32.2 ± 1.7 | 6.3 ± 1.2 | 7.8 ± 1.9 | [9 empty] | 10.3 ± 0.5
text | 10.1080/00325899.2018.1427662 |  | Al0.8Ti0.2CoNiFeCr | hardness | ∼692 | HV | {'percentage': 'at.-%', 'Phase/zone': 'Nominal composition'} |  |  | 20 | 16 |  | 20 | 4 | 20 | [9 empty] | 20
text | 10.1080/00325899.2018.1427662 |  | Al0.8Ti0.2CoNiFeCr | hardness | ∼692 | HV | {'percentage': 'at.-%', 'Phase/zone': 'Zone a'} |  |  | 23.8 | 8.9 |  | 17.3 | 1.9 | 22.9 | [9 empty] | 25.2
text | 10.1080/00325899.2018.1427662 |  | Al0.8Ti0.2CoNiFeCr | hardness | ∼692 | HV | {'percentage': 'at.-%', 'Phase/zone': 'Zone b'} |  |  | 18.2 | 21.6 |  | 21.7 | 5.3 | 16.0 | [9 empty] | 17.2
text | 10.1080/00325899.2018.1427662 |  | Al0.8Ti0.2CoNiFeCr | hardness | ∼692 | HV | {'percentage': 'at.-%', 'Phase/zone': 'FCC'} |  |  | 22.6 ± 0.6 | 4.5 ± 0.6 |  | 16.8 ± 0.5 | 1.1 ± 0.3 | 29.1 ± 0.7 | [9 empty] | 25.9 ± 0.8
text | 10.1080/00325899.2018.1427662 |  | Al0.8Ti0.2CoNiFeCr | hardness | ∼692 | HV | {'percentage': 'at.-%', 'Phase/zone': 'BCC'} |  |  | 18.1 ± 0.8 | 25.3 ± 1.4 |  | 32.2 ± 1.7 | 6.3 ± 1.2 | 7.8 ± 1.9 | [9 empty] | 10.3 ± 0.5
text | 10.1080/02670836.2017.1412044 |  | Ti1 | hardness | 690 | HV | {'percentage': 'at.-%', 'Unnamed: 1': 'Nominal', 'Cu': 9.1} |  |  | 18.18 |  |  | 18.18 | 18.18 | [9 empty] | 18.18 | 18.18
text | 10.1080/02670836.2017.1412044 |  | Ti2 | hardness | 660 | HV | {'percentage': 'at.-%', 'Unnamed: 1': 'Nominal', 'Cu': 7.7} |  |  | 15.38 |  |  | 15.38 | 30.78 | [9 empty] | 15.38 | 15.38
text | 10.1002/adem.201800163 |  | Al3CrCoFeNi | hardness | ≈750 | HV | {'percentage': 'at%'} |  |  | 14.3 | 42.8 |  | 14.3 |  | 14.3 | [9 empty] | 14.3
text | 10.1002/adem.202100765 |  | WReTaMo | hardness | 654 | HV | {'percentage': 'at%'} |  |  |  |  | 17.7 |  |  |  |  | 16.8 |  | 18.3 | 19.6 | [12 empty] | 27.6
text | 10.1002/adem.202100765 |  | WReTaMo | hardness | 654 | HV | {'percentage': 'at%'} |  |  |  |  | 21.8 |  |  |  |  | 22.4 |  | 23.7 | 22.7 | [12 empty] | 9.4